## Extracted_Data
source_pdf | doi | base_composition | sample_id | full_formula | num_dopants | is_codoped | primary_dopant_element | primary_dopant_pct | primary_dopant_site | codopant_elements | all_dopants_detail | property | value | unit | temperature_value | temperature_unit | source_type | source_detail | notes
1-s2.0-S0013468616305072-main.pdf | 10.1016/j.electacta.2016.02.206 | AgSbTe2 | Ag25Sb25Te50 (stoichiometric nanocrystalline thin film) | Ag25Sb25Te50 | 0 | No | [5 empty] | power factor | 553 | mW/mK2 | room temperature |  | text | Abstract, Section 3, Section 4
1-s2.0-S0013468616305072-main.pdf | 10.1016/j.electacta.2016.02.206 | AgSbTe2 | Ag15Sb27Te58 (amorphous thin film) | Ag15Sb27Te58 | 0 | No | [5 empty] | Seebeck coefficient | 1270 | mV/K | room temperature |  | text | body text Section 3
1-s2.0-S0013468616305072-main.pdf | 10.1016/j.electacta.2016.02.206 | AgSbTe2 | AgxSbyTez (nanocrystalline thin films range) | AgxSbyTez | 0 | No | [5 empty] | power factor | 90–553 | mW/mK2 | room temperature |  | text | Abstract
1-s2.0-S0013468616305072-main.pdf | 10.1016/j.electacta.2016.02.206 | AgSbTe2 | AgxSbyTez (nanocrystalline thin films range) | AgxSbyTez | 0 | No | [5 empty] | Seebeck coefficient | 170 to 405 | mV/K | room temperature |  | text | body text Section 3
1-s2.0-S0013468616305072-main.pdf | 10.1016/j.electacta.2016.02.206 | AgSbTe2 | Bulk AgSbTe2 [Table 1, Ref 12] | AgSbTe2 | 0 | No | [5 empty] | electrical conductivity | 133.33 | S/cm | room temperature |  | table | Table 1
1-s2.0-S0013468616305072-main.pdf | 10.1016/j.electacta.2016.02.206 | AgSbTe2 | Bulk AgSbTe2 [Table 1, Ref 12] | AgSbTe2 | 0 | No | [5 empty] | Seebeck coefficient | 170 | mV/K | room temperature |  | table | Table 1
1-s2.0-S0013468616305072-main.pdf | 10.1016/j.electacta.2016.02.206 | AgSbTe2 | Bulk AgSbTe2 [Table 1, Ref 12] | AgSbTe2 | 0 | No | [5 empty] | power factor | 385.33 | mW/m.K2 | room temperature |  | table | Table 1
1-s2.0-S0013468616305072-main.pdf | 10.1016/j.electacta.2016.02.206 | AgSbTe2 | Bulk Ag20.2Sb27.9Te51.9 [Table 1, Ref 17] | Ag20.2Sb27.9Te51.9 | 0 | No | [5 empty] | electrical conductivity | 269 | S/cm | room temperature |  | table | Table 1
1-s2.0-S0013468616305072-main.pdf | 10.1016/j.electacta.2016.02.206 | AgSbTe2 | Bulk Ag20.2Sb27.9Te51.9 [Table 1, Ref 17] | Ag20.2Sb27.9Te51.9 | 0 | No | [5 empty] | Seebeck coefficient | 295 | mV/K | room temperature |  | table | Table 1
1-s2.0-S0013468616305072-main.pdf | 10.1016/j.electacta.2016.02.206 | AgSbTe2 | Bulk Ag20.2Sb27.9Te51.9 [Table 1, Ref 17] | Ag20.2Sb27.9Te51.9 | 0 | No | [5 empty] | power factor | 2340.97 | mW/m.K2 | room temperature |  | table | Table 1
1-s2.0-S0013468616305072-main.pdf | 10.1016/j.electacta.2016.02.206 | AgSbTe2 | Bulk Ag20.2Sb27.9Te51.9 [Table 1, Ref 17] | Ag20.2Sb27.9Te51.9 | 0 | No | [5 empty] | thermal conductivity | 0.87 | W/mK | room temperature |  | table | Table 1
1-s2.0-S0167577X08002243-main.pdf | 10.1016/j.matlet.2008.02.039 | AgSbTe2 | AgSbTe2 (x=0) | AgSbTe2 | 0 | No | [5 empty] | electrical conductivity | 172.4 | S/cm | room temperature | K | text | Calculated from resistivity 5.8x10^-3 Ohm cm at 2.0 GPa | Resistivity of 5.8x10^-3 Ohm cm reported at 2.0 GPa
1-s2.0-S0167577X08002243-main.pdf | 10.1016/j.matlet.2008.02.039 | AgSbTe2 | (AgSbTe2)1-x(Ag2Te)x (x=0.05) | (AgSbTe2)0.95(Ag2Te)0.05 | 1 | No | Ag2Te | x=0.05 | unclear |  | Ag2Te (x=0.05) @ unclear site
1-s2.0-S0167577X08002243-main.pdf | 10.1016/j.matlet.2008.02.039 | AgSbTe2 | (AgSbTe2)1-x(Ag2Te)x (x=0.1) | (AgSbTe2)0.9(Ag2Te)0.1 | 1 | No | Ag2Te | x=0.1 | unclear |  | Ag2Te (x=0.1) @ unclear site
1-s2.0-S0167577X08002243-main.pdf | 10.1016/j.matlet.2008.02.039 | AgSbTe2 | (AgSbTe2)1-x(Ag2Te)x (x=0.2) | (AgSbTe2)0.8(Ag2Te)0.2 | 1 | No | Ag2Te | x=0.2 | unclear |  | Ag2Te (x=0.2) @ unclear site
1-s2.0-S0167577X08002243-main.pdf | 10.1016/j.matlet.2008.02.039 | AgSbTe2 | (AgSbTe2)1-x(Ag2Te)x, x=0 | AgSbTe2 | 1 | No | Ag2Te | x=0 | unclear |  | Ag2Te (x=0) @ unclear site | Seebeck coefficient | 140 | uV/K | room temperature | K | figure | Fig. 2 | Visually estimated from Fig. 2 at 2.0 GPa
1-s2.0-S0167577X08002243-main.pdf | 10.1016/j.matlet.2008.02.039 | AgSbTe2 | (AgSbTe2)1-x(Ag2Te)x, x=0 | AgSbTe2 | 1 | No | Ag2Te | x=0 | unclear |  | Ag2Te (x=0) @ unclear site | Seebeck coefficient | 80 | uV/K | room temperature | K | figure | Fig. 2 | Visually estimated from Fig. 2 at 4.5 GPa
1-s2.0-S0167577X08002243-main.pdf | 10.1016/j.matlet.2008.02.039 | AgSbTe2 | (AgSbTe2)1-x(Ag2Te)x, x=0 | AgSbTe2 | 1 | No | Ag2Te | x=0 | unclear |  | Ag2Te (x=0) @ unclear site | electrical conductivity | 1.72 | mOhm*cm (resistivity) | room temperature | K | figure | Fig. 3 | Visually estimated from Fig. 3 at 2.0 GPa (resistivity value 5.8 mOhm*cm mentioned in text for 2.0 GPa, plot shows ~5.8)
1-s2.0-S0167577X08002243-main.pdf | 10.1016/j.matlet.2008.02.039 | AgSbTe2 | (AgSbTe2)1-x(Ag2Te)x, x=0 | AgSbTe2 | 1 | No | Ag2Te | x=0 | unclear |  | Ag2Te (x=0) @ unclear site | power factor | 3.5 | 10^-4 W/mK^2 | room temperature | K | figure | Fig. 4 | Visually estimated from Fig. 4 at 2.0 GPa
1-s2.0-S0167577X08002243-main.pdf | 10.1016/j.matlet.2008.02.039 | AgSbTe2 | (AgSbTe2)1-x(Ag2Te)x, x=0.05 | (AgSbTe2)0.95(Ag2Te)0.05 | 1 | No | Ag2Te | x=0.05 | unclear |  | Ag2Te (x=0.05) @ unclear site | Seebeck coefficient | 132 | uV/K | room temperature | K | figure | Fig. 2 | Visually estimated from Fig. 2 at 2.0 GPa
1-s2.0-S0167577X08002243-main.pdf | 10.1016/j.matlet.2008.02.039 | AgSbTe2 | (AgSbTe2)1-x(Ag2Te)x, x=0.05 | (AgSbTe2)0.95(Ag2Te)0.05 | 1 | No | Ag2Te | x=0.05 | unclear |  | Ag2Te (x=0.05) @ unclear site | Seebeck coefficient | 75 | uV/K | room temperature | K | figure | Fig. 2 | Visually estimated from Fig. 2 at 4.5 GPa
1-s2.0-S0167577X08002243-main.pdf | 10.1016/j.matlet.2008.02.039 | AgSbTe2 | (AgSbTe2)1-x(Ag2Te)x, x=0.05 | (AgSbTe2)0.95(Ag2Te)0.05 | 1 | No | Ag2Te | x=0.05 | unclear |  | Ag2Te (x=0.05) @ unclear site | power factor | 4.2 | 10^-4 W/mK^2 | room temperature | K | figure | Fig. 4 | Visually estimated from Fig. 4 at 2.0 GPa
1-s2.0-S0167577X08002243-main.pdf | 10.1016/j.matlet.2008.02.039 | AgSbTe2 | (AgSbTe2)1-x(Ag2Te)x, x=0.1 | (AgSbTe2)0.9(Ag2Te)0.1 | 1 | No | Ag2Te | x=0.1 | unclear |  | Ag2Te (x=0.1) @ unclear site | Seebeck coefficient | 120 | uV/K | room temperature | K | figure | Fig. 2 | Visually estimated from Fig. 2 at 2.0 GPa
1-s2.0-S0167577X08002243-main.pdf | 10.1016/j.matlet.2008.02.039 | AgSbTe2 | (AgSbTe2)1-x(Ag2Te)x, x=0.1 | (AgSbTe2)0.9(Ag2Te)0.1 | 1 | No | Ag2Te | x=0.1 | unclear |  | Ag2Te (x=0.1) @ unclear site | Seebeck coefficient | 65 | uV/K | room temperature | K | figure | Fig. 2 | Visually estimated from Fig. 2 at 4.5 GPa
1-s2.0-S0167577X08002243-main.pdf | 10.1016/j.matlet.2008.02.039 | AgSbTe2 | (AgSbTe2)1-x(Ag2Te)x, x=0.1 | (AgSbTe2)0.9(Ag2Te)0.1 | 1 | No | Ag2Te | x=0.1 | unclear |  | Ag2Te (x=0.1) @ unclear site | power factor | 3.8 | 10^-4 W/mK^2 | room temperature | K | figure | Fig. 4 | Visually estimated from Fig. 4 at 2.0 GPa
1-s2.0-S0167577X08002243-main.pdf | 10.1016/j.matlet.2008.02.039 | AgSbTe2 | (AgSbTe2)1-x(Ag2Te)x, x=0.2 | (AgSbTe2)0.8(Ag2Te)0.2 | 1 | No | Ag2Te | x=0.2 | unclear |  | Ag2Te (x=0.2) @ unclear site | Seebeck coefficient | 110 | uV/K | room temperature | K | figure | Fig. 2 | Visually estimated from Fig. 2 at 2.0 GPa
1-s2.0-S0167577X08002243-main.pdf | 10.1016/j.matlet.2008.02.039 | AgSbTe2 | (AgSbTe2)1-x(Ag2Te)x, x=0.2 | (AgSbTe2)0.8(Ag2Te)0.2 | 1 | No | Ag2Te | x=0.2 | unclear |  | Ag2Te (x=0.2) @ unclear site | Seebeck coefficient | 60 | uV/K | room temperature | K | figure | Fig. 2 | Visually estimated from Fig. 2 at 4.5 GPa
1-s2.0-S0167577X08002243-main.pdf | 10.1016/j.matlet.2008.02.039 | AgSbTe2 | (AgSbTe2)1-x(Ag2Te)x, x=0.2 | (AgSbTe2)0.8(Ag2Te)0.2 | 1 | No | Ag2Te | x=0.2 | unclear |  | Ag2Te (x=0.2) @ unclear site | power factor | 3.2 | 10^-4 W/mK^2 | room temperature | K | figure | Fig. 4 | Visually estimated from Fig. 4 at 2.0 GPa
1-s2.0-S0925838810006912-main.pdf | 10.1016/j.jallcom.2010.03.170 | AgxSb2-xTe3-x | Ag0.78Sb1.22Te2.22 | Ag0.78Sb1.22Te2.22 | 0 | No | [5 empty] | electrical conductivity | 3.48 | 10^4 Sm^-1 | 300 | K | Table 1
1-s2.0-S0925838810006912-main.pdf | 10.1016/j.jallcom.2010.03.170 | AgxSb2-xTe3-x | Ag0.78Sb1.22Te2.22 | Ag0.78Sb1.22Te2.22 | 0 | No | [5 empty] | Seebeck coefficient | 188 | uV K^-1 | 300 | K | Table 1
1-s2.0-S0925838810006912-main.pdf | 10.1016/j.jallcom.2010.03.170 | AgxSb2-xTe3-x | Ag0.81Sb1.19Te2.19 | Ag0.81Sb1.19Te2.19 | 0 | No | [5 empty] | electrical conductivity | 2.63 | 10^4 Sm^-1 | 300 | K | Table 1
1-s2.0-S0925838810006912-main.pdf | 10.1016/j.jallcom.2010.03.170 | AgxSb2-xTe3-x | Ag0.81Sb1.19Te2.19 | Ag0.81Sb1.19Te2.19 | 0 | No | [5 empty] | Seebeck coefficient | 231 | uV K^-1 | 300 | K | Table 1
1-s2.0-S0925838810006912-main.pdf | 10.1016/j.jallcom.2010.03.170 | AgxSb2-xTe3-x | Ag0.84Sb1.16Te2.16 | Ag0.84Sb1.16Te2.16 | 0 | No | [5 empty] | electrical conductivity | 2.69 | 10^4 Sm^-1 | 300 | K | Table 1
1-s2.0-S0925838810006912-main.pdf | 10.1016/j.jallcom.2010.03.170 | AgxSb2-xTe3-x | Ag0.84Sb1.16Te2.16 | Ag0.84Sb1.16Te2.16 | 0 | No | [5 empty] | Seebeck coefficient | 295 | uV K^-1 | 300 | K | Table 1
1-s2.0-S0925838810006912-main.pdf | 10.1016/j.jallcom.2010.03.170 | AgxSb2-xTe3-x | Ag0.84Sb1.16Te2.16 | Ag0.84Sb1.16Te2.16 | 0 | No | [5 empty] | power factor | 2.35 | 10^-3 W m^-1 K^-2 | 300 | K | body text
1-s2.0-S0925838810006912-main.pdf | 10.1016/j.jallcom.2010.03.170 | AgxSb2-xTe3-x | Ag0.84Sb1.16Te2.16 | Ag0.84Sb1.16Te2.16 | 0 | No | [5 empty] | ZT | 1.53 | dimensionless | 500 | K | body text
1-s2.0-S0925838810006912-main.pdf | 10.1016/j.jallcom.2010.03.170 | AgxSb2-xTe3-x | Ag0.87Sb1.13Te2.13 | Ag0.87Sb1.13Te2.13 | 0 | No | [5 empty] | electrical conductivity | 2.79 | 10^4 Sm^-1 | 300 | K | Table 1
1-s2.0-S0925838810006912-main.pdf | 10.1016/j.jallcom.2010.03.170 | AgxSb2-xTe3-x | Ag0.87Sb1.13Te2.13 | Ag0.87Sb1.13Te2.13 | 0 | No | [5 empty] | Seebeck coefficient | 250 | uV K^-1 | 300 | K | Table 1
1-s2.0-S0925838810006912-main.pdf | 10.1016/j.jallcom.2010.03.170 | AgxSb2-xTe3-x | Ag0.90Sb1.10Te2.10 | Ag0.90Sb1.10Te2.10 | 0 | No | [5 empty] | electrical conductivity | 2.33 | 10^4 Sm^-1 | 300 | K | Table 1
1-s2.0-S0925838810006912-main.pdf | 10.1016/j.jallcom.2010.03.170 | AgxSb2-xTe3-x | Ag0.90Sb1.10Te2.10 | Ag0.90Sb1.10Te2.10 | 0 | No | [5 empty] | Seebeck coefficient | 281 | uV K^-1 | 300 | K | Table 1
1-s2.0-S0925838810006912-main.pdf | 10.1016/j.jallcom.2010.03.170 | AgxSb2-xTe3-x | Ag0.90Sb1.10Te2.10 | Ag0.90Sb1.10Te2.10 | 0 | No | [5 empty] | ZT | 1.53 | dimensionless | 673 | K | body text
1-s2.0-S0925838810006912-main.pdf | 10.1016/j.jallcom.2010.03.170 | AgxSb2-xTe3-x | Ag0.93Sb1.07Te2.07 | Ag0.93Sb1.07Te2.07 | 0 | No | [5 empty] | electrical conductivity | 1.89 | 10^4 Sm^-1 | 300 | K | Table 1
1-s2.0-S0925838810006912-main.pdf | 10.1016/j.jallcom.2010.03.170 | AgxSb2-xTe3-x | Ag0.93Sb1.07Te2.07 | Ag0.93Sb1.07Te2.07 | 0 | No | [5 empty] | Seebeck coefficient | 254 | uV K^-1 | 300 | K | Table 1
1-s2.0-S0925838810006912-main.pdf | 10.1016/j.jallcom.2010.03.170 | AgxSb2-xTe3-x | Ag0.78Sb1.22Te2.22 | Ag0.78Sb1.22Te2.22 | 1 | No | Ag | 0.78 | Ag |  | Ag (0.78) @ Ag site | Seebeck coefficient | 188 | uV K-1 |  |  | table | Table 1 | Room temperature value
1-s2.0-S0925838810006912-main.pdf | 10.1016/j.jallcom.2010.03.170 | AgxSb2-xTe3-x | Ag0.78Sb1.22Te2.22 | Ag0.78Sb1.22Te2.22 | 1 | No | Ag | 0.78 | Ag |  | Ag (0.78) @ Ag site | electrical conductivity | 3.48 | 10^4 Sm-1 |  |  | table | Table 1 | Room temperature value
1-s2.0-S0925838810006912-main.pdf | 10.1016/j.jallcom.2010.03.170 | AgxSb2-xTe3-x | Ag0.81Sb1.19Te2.19 | Ag0.81Sb1.19Te2.19 | 1 | No | Ag | 0.81 | Ag |  | Ag (0.81) @ Ag site | Seebeck coefficient | 231 | uV K-1 |  |  | table | Table 1 | Room temperature value
1-s2.0-S0925838810006912-main.pdf | 10.1016/j.jallcom.2010.03.170 | AgxSb2-xTe3-x | Ag0.81Sb1.19Te2.19 | Ag0.81Sb1.19Te2.19 | 1 | No | Ag | 0.81 | Ag |  | Ag (0.81) @ Ag site | electrical conductivity | 2.63 | 10^4 Sm-1 |  |  | table | Table 1 | Room temperature value
1-s2.0-S0925838810006912-main.pdf | 10.1016/j.jallcom.2010.03.170 | AgxSb2-xTe3-x | Ag0.84Sb1.16Te2.16 | Ag0.84Sb1.16Te2.16 | 1 | No | Ag | 0.84 | Ag |  | Ag (0.84) @ Ag site | Seebeck coefficient | 295 | uV K-1 |  |  | table | Table 1 | Room temperature value
1-s2.0-S0925838810006912-main.pdf | 10.1016/j.jallcom.2010.03.170 | AgxSb2-xTe3-x | Ag0.84Sb1.16Te2.16 | Ag0.84Sb1.16Te2.16 | 1 | No | Ag | 0.84 | Ag |  | Ag (0.84) @ Ag site | electrical conductivity | 2.69 | 10^4 Sm-1 |  |  | table | Table 1 | Room temperature value
1-s2.0-S0925838810006912-main.pdf | 10.1016/j.jallcom.2010.03.170 | AgxSb2-xTe3-x | Ag0.87Sb1.13Te2.13 | Ag0.87Sb1.13Te2.13 | 1 | No | Ag | 0.87 | Ag |  | Ag (0.87) @ Ag site | Seebeck coefficient | 250 | uV K-1 |  |  | table | Table 1 | Room temperature value
1-s2.0-S0925838810006912-main.pdf | 10.1016/j.jallcom.2010.03.170 | AgxSb2-xTe3-x | Ag0.87Sb1.13Te2.13 | Ag0.87Sb1.13Te2.13 | 1 | No | Ag | 0.87 | Ag |  | Ag (0.87) @ Ag site | electrical conductivity | 2.79 | 10^4 Sm-1 |  |  | table | Table 1 | Room temperature value
1-s2.0-S0925838810006912-main.pdf | 10.1016/j.jallcom.2010.03.170 | AgxSb2-xTe3-x | Ag0.90Sb1.10Te2.10 | Ag0.90Sb1.10Te2.10 | 1 | No | Ag | 0.90 | Ag |  | Ag (0.90) @ Ag site | Seebeck coefficient | 281 | uV K-1 |  |  | table | Table 1 | Room temperature value
1-s2.0-S0925838810006912-main.pdf | 10.1016/j.jallcom.2010.03.170 | AgxSb2-xTe3-x | Ag0.90Sb1.10Te2.10 | Ag0.90Sb1.10Te2.10 | 1 | No | Ag | 0.90 | Ag |  | Ag (0.90) @ Ag site | electrical conductivity | 2.33 | 10^4 Sm-1 |  |  | table | Table 1 | Room temperature value
1-s2.0-S0925838810006912-main.pdf | 10.1016/j.jallcom.2010.03.170 | AgxSb2-xTe3-x | Ag0.93Sb1.07Te2.07 | Ag0.93Sb1.07Te2.07 | 1 | No | Ag | 0.93 | Ag |  | Ag (0.93) @ Ag site | Seebeck coefficient | 254 | uV K-1 |  |  | table | Table 1 | Room temperature value
1-s2.0-S0925838810006912-main.pdf | 10.1016/j.jallcom.2010.03.170 | AgxSb2-xTe3-x | Ag0.93Sb1.07Te2.07 | Ag0.93Sb1.07Te2.07 | 1 | No | Ag | 0.93 | Ag |  | Ag (0.93) @ Ag site | electrical conductivity | 1.89 | 10^4 Sm-1 |  |  | table | Table 1 | Room temperature value
1-s2.0-S0925838819316007-main.pdf | 10.1016/j.jallcom.2019.04.294 | TlSbTe2 | Tl0.98In0.02SbTe2 | Tl0.98In0.02SbTe2 | 1 | No | In | 0.02 | Tl |  | In (0.02) @ Tl site | electrical conductivity | 490 | U-1cm-1 | 372 | K | body text
1-s2.0-S0925838819316007-main.pdf | 10.1016/j.jallcom.2019.04.294 | TlSbTe2 | Tl0.98In0.02SbTe2 | Tl0.98In0.02SbTe2 | 1 | No | In | 0.02 | Tl |  | In (0.02) @ Tl site | electrical conductivity | 118 | U-1cm-1 | 620 | K | body text
1-s2.0-S0925838819316007-main.pdf | 10.1016/j.jallcom.2019.04.294 | TlSbTe2 | Tl0.98In0.02SbTe2 | Tl0.98In0.02SbTe2 | 1 | No | In | 0.02 | Tl |  | In (0.02) @ Tl site | Seebeck coefficient | 141 | mV K-1 | 372 | K | body text
1-s2.0-S0925838819316007-main.pdf | 10.1016/j.jallcom.2019.04.294 | TlSbTe2 | Tl0.98In0.02SbTe2 | Tl0.98In0.02SbTe2 | 1 | No | In | 0.02 | Tl |  | In (0.02) @ Tl site | Seebeck coefficient | 227 | mV K-1 | 623 | K | body text
1-s2.0-S0925838819316007-main.pdf | 10.1016/j.jallcom.2019.04.294 | TlSbTe2 | Tl0.98In0.02SbTe2 | Tl0.98In0.02SbTe2 | 1 | No | In | 0.02 | Tl |  | In (0.02) @ Tl site | thermal conductivity | 1.03 | W m-1K-1 | 371 | K | body text
1-s2.0-S0925838819316007-main.pdf | 10.1016/j.jallcom.2019.04.294 | TlSbTe2 | Tl0.98In0.02SbTe2 | Tl0.98In0.02SbTe2 | 1 | No | In | 0.02 | Tl |  | In (0.02) @ Tl site | thermal conductivity | 0.70 | W m-1K-1 | 575 | K | body text
1-s2.0-S0925838819316007-main.pdf | 10.1016/j.jallcom.2019.04.294 | TlSbTe2 | Tl0.98In0.02SbTe2 | Tl0.98In0.02SbTe2 | 1 | No | In | 0.02 | Tl |  | In (0.02) @ Tl site | ZT | 0.61 | dimensionless | 480 | K | body text
1-s2.0-S0925838819316007-main.pdf | 10.1016/j.jallcom.2019.04.294 | TlSbTe2 | TlSb0.98In0.02Te2 | TlSb0.98In0.02Te2 | 1 | No | In | 0.02 | Sb |  | In (0.02) @ Sb site | electrical conductivity | 695 | U-1cm-1 | 379 | K | body text
1-s2.0-S0925838819316007-main.pdf | 10.1016/j.jallcom.2019.04.294 | TlSbTe2 | TlSb0.98In0.02Te2 | TlSb0.98In0.02Te2 | 1 | No | In | 0.02 | Sb |  | In (0.02) @ Sb site | electrical conductivity | 155 | U-1cm-1 | 675 | K | body text
1-s2.0-S0925838819316007-main.pdf | 10.1016/j.jallcom.2019.04.294 | TlSbTe2 | TlSb0.98In0.02Te2 | TlSb0.98In0.02Te2 | 1 | No | In | 0.02 | Sb |  | In (0.02) @ Sb site | Seebeck coefficient | 113 | mV K-1 | not specified | K | body text
1-s2.0-S0925838819316007-main.pdf | 10.1016/j.jallcom.2019.04.294 | TlSbTe2 | TlSb0.98In0.02Te2 | TlSb0.98In0.02Te2 | 1 | No | In | 0.02 | Sb |  | In (0.02) @ Sb site | Seebeck coefficient | 235 | mV K-1 | not specified | K | body text
1-s2.0-S0925838819316007-main.pdf | 10.1016/j.jallcom.2019.04.294 | TlSbTe2 | TlSb0.98In0.02Te2 | TlSb0.98In0.02Te2 | 1 | No | In | 0.02 | Sb |  | In (0.02) @ Sb site | ZT | 0.77 | dimensionless | 622 | K | body text
1-s2.0-S0925838819316007-main.pdf | 10.1016/j.jallcom.2019.04.294 | TlSbTe2 | Tl0.98Yb0.02SbTe2 | Tl0.98Yb0.02SbTe2 | 1 | No | Yb | 0.02 | Tl |  | Yb (0.02) @ Tl site | electrical conductivity | 218 | U-1cm-1 | 625 | K | body text
1-s2.0-S0925838819316007-main.pdf | 10.1016/j.jallcom.2019.04.294 | TlSbTe2 | Tl0.98Yb0.02SbTe2 | Tl0.98Yb0.02SbTe2 | 1 | No | Yb | 0.02 | Tl |  | Yb (0.02) @ Tl site | Seebeck coefficient | 213 | mV K-1 | 625 | K | body text
1-s2.0-S0925838819316007-main.pdf | 10.1016/j.jallcom.2019.04.294 | TlSbTe2 | Tl0.98Yb0.02SbTe2 | Tl0.98Yb0.02SbTe2 | 1 | No | Yb | 0.02 | Tl |  | Yb (0.02) @ Tl site | thermal conductivity | 0.68 | W m-1K-1 | 625 | K | body text
1-s2.0-S0925838819316007-main.pdf | 10.1016/j.jallcom.2019.04.294 | TlSbTe2 | Tl0.98Yb0.02SbTe2 | Tl0.98Yb0.02SbTe2 | 1 | No | Yb | 0.02 | Tl |  | Yb (0.02) @ Tl site | ZT | 0.85 | dimensionless | 625 | K | body text
1-s2.0-S0925838819316007-main.pdf | 10.1016/j.jallcom.2019.04.294 | TlSbTe2 | Tl0.98Yb0.02SbTe2 | Tl0.98Yb0.02SbTe2 | 1 | No | Yb | 0.02 | Tl |  | Yb (0.02) @ Tl site | electrical conductivity | 1000 | Ω-1cm-1 | 300 | K | figure | Fig. 6a | Visually estimated from Fig. 6a
1-s2.0-S0925838819316007-main.pdf | 10.1016/j.jallcom.2019.04.294 | TlSbTe2 | Tl0.98Yb0.02SbTe2 | Tl0.98Yb0.02SbTe2 | 1 | No | Yb | 0.02 | Tl |  | Yb (0.02) @ Tl site | electrical conductivity | 200 | Ω-1cm-1 | 625 | K | figure | Fig. 6a | Visually estimated from Fig. 6a
1-s2.0-S0925838819316007-main.pdf | 10.1016/j.jallcom.2019.04.294 | TlSbTe2 | Tl0.98Yb0.02SbTe2 | Tl0.98Yb0.02SbTe2 | 1 | No | Yb | 0.02 | Tl |  | Yb (0.02) @ Tl site | Seebeck coefficient | 100 | μV K-1 | 300 | K | figure | Fig. 6b | Visually estimated from Fig. 6b
1-s2.0-S0925838819316007-main.pdf | 10.1016/j.jallcom.2019.04.294 | TlSbTe2 | Tl0.98Yb0.02SbTe2 | Tl0.98Yb0.02SbTe2 | 1 | No | Yb | 0.02 | Tl |  | Yb (0.02) @ Tl site | Seebeck coefficient | 225 | μV K-1 | 625 | K | figure | Fig. 6b | Visually estimated from Fig. 6b
1-s2.0-S092583882601529X-main.pdf | 10.1016/j.jallcom.2026.187461 | Te(1-x)(AgSbTe2)x | Te(1-x)(AgSbTe2)x, x=0.005 | Te0.995(AgSbTe2)0.005 | 2 | Yes | Ag | 0.5% | unclear | Sb (0.5%) @ Te | Ag (0.5%) @ unclear site; Sb (0.5%) @ Te site | power factor | 13.8 | μW cm−1 K−2 | 475 | K | body text
1-s2.0-S092583882601529X-main.pdf | 10.1016/j.jallcom.2026.187461 | Te(1-x)(AgSbTe2)x | Te(1-x)(AgSbTe2)x, x=0.005 | Te0.995(AgSbTe2)0.005 | 2 | Yes | Ag | 0.5% | unclear | Sb (0.5%) @ Te | Ag (0.5%) @ unclear site; Sb (0.5%) @ Te site | Seebeck coefficient | 149 | μV/K | 300 | K | body text
1-s2.0-S092583882601529X-main.pdf | 10.1016/j.jallcom.2026.187461 | Te(1-x)(AgSbTe2)x | Te(1-x)(AgSbTe2)x, x=0.005 | Te0.995(AgSbTe2)0.005 | 2 | Yes | Ag | 0.5% | unclear | Sb (0.5%) @ Te | Ag (0.5%) @ unclear site; Sb (0.5%) @ Te site | Seebeck coefficient | 250 | μV/K | 650 | K | body text
1-s2.0-S092583882601529X-main.pdf | 10.1016/j.jallcom.2026.187461 | Te(1-x)(AgSbTe2)x | Te(1-x)(AgSbTe2)x, x=0.005 | Te0.995(AgSbTe2)0.005 | 2 | Yes | Ag | 0.5% | unclear | Sb (0.5%) @ Te | Ag (0.5%) @ unclear site; Sb (0.5%) @ Te site | electrical conductivity | 2.2 | mΩ⋅cm | 300 | K | body text |  | Reported as resistivity
1-s2.0-S092583882601529X-main.pdf | 10.1016/j.jallcom.2026.187461 | Te(1-x)(AgSbTe2)x | Te(1-x)(AgSbTe2)x, x=0.005 | Te0.995(AgSbTe2)0.005 | 2 | Yes | Ag | 0.5% | unclear | Sb (0.5%) @ Te | Ag (0.5%) @ unclear site; Sb (0.5%) @ Te site | electrical conductivity | 8 | mΩ⋅cm | 650 | K | body text |  | Reported as resistivity
1-s2.0-S092583882601529X-main.pdf | 10.1016/j.jallcom.2026.187461 | Te(1-x)(AgSbTe2)x | Te(1-x)(AgSbTe2)x, x=0.01 | Te0.99(AgSbTe2)0.01 | 2 | Yes | Ag | 1.0% | unclear | Sb (1.0%) @ Te | Ag (1.0%) @ unclear site; Sb (1.0%) @ Te site | ZT | 0.85 | dimensionless | 650 | K | body text
1-s2.0-S092583882601529X-main.pdf | 10.1016/j.jallcom.2026.187461 | Te(1-x)(AgSbTe2)x | Te(1-x)(AgSbTe2)x, x=0.01 | Te0.99(AgSbTe2)0.01 | 2 | Yes | Ag | 1.0% | unclear | Sb (1.0%) @ Te | Ag (1.0%) @ unclear site; Sb (1.0%) @ Te site | lattice thermal conductivity | 0.62 | W m−1 K−1 | 650 | K | body text
1-s2.0-S092583882601529X-main.pdf | 10.1016/j.jallcom.2026.187461 | Te(1-x)(AgSbTe2)x | x=0% | Te | 0 | No | [5 empty] | Seebeck coefficient | 350 | µV/K | 300 | K | figure | Fig. 2a | Visually estimated from Fig. 2a
1-s2.0-S092583882601529X-main.pdf | 10.1016/j.jallcom.2026.187461 | Te(1-x)(AgSbTe2)x | x=0% | Te | 0 | No | [5 empty] | Seebeck coefficient | 150 | µV/K | 650 | K | figure | Fig. 2a | Visually estimated from Fig. 2a
1-s2.0-S092583882601529X-main.pdf | 10.1016/j.jallcom.2026.187461 | Te(1-x)(AgSbTe2)x | x=0% | Te | 0 | No | [5 empty] | electrical conductivity | 0.2 | mΩ·cm | 300 | K | figure | Fig. 2b | Visually estimated from Fig. 2b (plotted as resistivity, 1/rho)
1-s2.0-S092583882601529X-main.pdf | 10.1016/j.jallcom.2026.187461 | Te(1-x)(AgSbTe2)x | x=0% | Te | 0 | No | [5 empty] | power factor | 2 | µW cm^-1 K^-2 | 300 | K | figure | Fig. 2c | Visually estimated from Fig. 2c
1-s2.0-S092583882601529X-main.pdf | 10.1016/j.jallcom.2026.187461 | Te(1-x)(AgSbTe2)x | x=0% | Te | 0 | No | [5 empty] | thermal conductivity | 2.1 | Wm^-1K^-1 | 300 | K | figure | Fig. 4a | Visually estimated from Fig. 4a
1-s2.0-S092583882601529X-main.pdf | 10.1016/j.jallcom.2026.187461 | Te(1-x)(AgSbTe2)x | x=0% | Te | 0 | No | [5 empty] | lattice thermal conductivity | 1.7 | Wm^-1K^-1 | 300 | K | figure | Fig. 4b | Visually estimated from Fig. 4b
1-s2.0-S092583882601529X-main.pdf | 10.1016/j.jallcom.2026.187461 | Te(1-x)(AgSbTe2)x | x=0.5% | Te0.995(AgSbTe2)0.005 | 2 | Yes | Ag | 0.5% | unclear | Sb (0.5%) @ unclear | Ag (0.5%) @ unclear site; Sb (0.5%) @ unclear site | Seebeck coefficient | 150 | µV/K | 300 | K | figure | Fig. 2a | Visually estimated from Fig. 2a
1-s2.0-S092583882601529X-main.pdf | 10.1016/j.jallcom.2026.187461 | Te(1-x)(AgSbTe2)x | x=0.5% | Te0.995(AgSbTe2)0.005 | 2 | Yes | Ag | 0.5% | unclear | Sb (0.5%) @ unclear | Ag (0.5%) @ unclear site; Sb (0.5%) @ unclear site | Seebeck coefficient | 250 | µV/K | 650 | K | figure | Fig. 2a | Visually estimated from Fig. 2a
1-s2.0-S092583882601529X-main.pdf | 10.1016/j.jallcom.2026.187461 | Te(1-x)(AgSbTe2)x | x=0.5% | Te0.995(AgSbTe2)0.005 | 2 | Yes | Ag | 0.5% | unclear | Sb (0.5%) @ unclear | Ag (0.5%) @ unclear site; Sb (0.5%) @ unclear site | power factor | 13.8 | µW cm^-1 K^-2 | 450 | K | figure | Fig. 2c | Visually estimated from Fig. 2c
1-s2.0-S092583882601529X-main.pdf | 10.1016/j.jallcom.2026.187461 | Te(1-x)(AgSbTe2)x | x=0.5% | Te(0.995)(AgSbTe2)0.005 | 1 | No | AgSbTe2 | 0.5% | Te |  | AgSbTe2 (0.5%) @ Te site | ZT | 0.85 | dimensionless | 650 | K | figure | Fig. 6a | Visually estimated from Fig. 6a
1-s2.0-S092583882601529X-main.pdf | 10.1016/j.jallcom.2026.187461 | Te(1-x)(AgSbTe2)x | x=1.0% | Te(0.99)(AgSbTe2)0.01 | 1 | No | AgSbTe2 | 1.0% | Te |  | AgSbTe2 (1.0%) @ Te site | ZT | 0.85 | dimensionless | 650 | K | figure | Fig. 6a | Visually estimated from Fig. 6a
1-s2.0-S092583882601529X-main.pdf | 10.1016/j.jallcom.2026.187461 | Te(1-x)(AgSbTe2)x | x=1.5% | Te(0.985)(AgSbTe2)0.015 | 1 | No | AgSbTe2 | 1.5% | Te |  | AgSbTe2 (1.5%) @ Te site | ZT | 0.80 | dimensionless | 650 | K | figure | Fig. 6a | Visually estimated from Fig. 6a
1-s2.0-S092583882601529X-main.pdf | 10.1016/j.jallcom.2026.187461 | Te(1-x)(AgSbTe2)x | x=2.0% | Te(0.98)(AgSbTe2)0.02 | 1 | No | AgSbTe2 | 2.0% | Te |  | AgSbTe2 (2.0%) @ Te site | ZT | 0.75 | dimensionless | 650 | K | figure | Fig. 6a | Visually estimated from Fig. 6a
1-s2.0-S1359645412005150-main.pdf | 10.1016/j.actamat.2012.07.057 | AgSbTe2 | 3 at.% Pb | Ag20Sb27Te50Pb3 | 1 | No | Pb | 3 at.% | Sb |  | Pb (3 at.%) @ Sb site | ZT | 0.7-0.8 | dimensionless | 425 | K | body text | Abstract
1-s2.0-S1359645412005150-main.pdf | 10.1016/j.actamat.2012.07.057 | AgSbTe2 | 4 at.% Pb | Ag20Sb26Te50Pb4 | 1 | No | Pb | 4 at.% | Sb |  | Pb (4 at.%) @ Sb site | ZT | 0.7-0.8 | dimensionless | 425 | K | body text | Abstract
1-s2.0-S1359645412005150-main.pdf | 10.1016/j.actamat.2012.07.057 | AgSbTe2 | 5 at.% Pb | Ag20Sb25Te50Pb5 | 1 | No | Pb | 5 at.% | Sb |  | Pb (5 at.%) @ Sb site | thermal conductivity | 0.3-0.4 | W m-1 K-1 |  |  | body text | Abstract
1-s2.0-S1359645412005150-main.pdf | 10.1016/j.actamat.2012.07.057 | AgSbTe2 | 5 at.% Pb | Ag20Sb25Te50Pb5 | 1 | No | Pb | 5 at.% | Sb |  | Pb (5 at.%) @ Sb site | ZT | 0.7-0.8 | dimensionless | 425 | K | body text | Abstract
1-s2.0-S1359645412005150-main.pdf | 10.1016/j.actamat.2012.07.057 | AgSbTe2 | 6 at.% Pb | Ag20Sb24Te50Pb6 | 1 | No | Pb | 6 at.% | Sb |  | Pb (6 at.%) @ Sb site | thermal conductivity | 0.3-0.4 | W m-1 K-1 |  |  | body text | Abstract
1-s2.0-S1359645412005150-main.pdf | 10.1016/j.actamat.2012.07.057 | AgSbTe2 | 6 at.% Pb | Ag20Sb24Te50Pb6 | 1 | No | Pb | 6 at.% | Sb |  | Pb (6 at.%) @ Sb site | ZT | 0.7-0.8 | dimensionless | 425 | K | body text | Abstract
1-s2.0-S1359645412005150-main.pdf | 10.1016/j.actamat.2012.07.057 | AgSbTe2 | 5 at.% Pb (annealed) | Ag20Sb25Te50Pb5 | 1 | No | Pb | 5 at.% | Sb |  | Pb (5 at.%) @ Sb site | ZT | 0.4 | dimensionless | 425 | K | body text | Abstract
1-s2.0-S1359645412005150-main.pdf | 10.1016/j.actamat.2012.07.057 | AgSbTe2 | Pb-alloyed AgSbTe2 (x=3) | Pb3Ag20Sb27Te50 | 1 | No | Pb | 3 at.% | Sb |  | Pb (3 at.%) @ Sb site
1-s2.0-S1359645412005150-main.pdf | 10.1016/j.actamat.2012.07.057 | AgSbTe2 | Pb-alloyed AgSbTe2 (x=4) | Pb4Ag20Sb26Te50 | 1 | No | Pb | 4 at.% | Sb |  | Pb (4 at.%) @ Sb site
1-s2.0-S1359645412005150-main.pdf | 10.1016/j.actamat.2012.07.057 | AgSbTe2 | Pb-alloyed AgSbTe2 (x=5) | Pb5Ag20Sb25Te50 | 1 | No | Pb | 5 at.% | Sb |  | Pb (5 at.%) @ Sb site
1-s2.0-S1359645412005150-main.pdf | 10.1016/j.actamat.2012.07.057 | AgSbTe2 | Pb-alloyed AgSbTe2 (x=6) | Pb6Ag20Sb24Te50 | 1 | No | Pb | 6 at.% | Sb |  | Pb (6 at.%) @ Sb site
1-s2.0-S1359645412005150-main.pdf | 10.1016/j.actamat.2012.07.057 | AgSbTe2 | Pb-doped AgSbTe2 (3 at.%) | PbxAgSbTe2 (x=0.03) | 1 | No | Pb | 3 at.% | unclear |  | Pb (3 at.%) @ unclear site | Seebeck coefficient | 300 | uV/K | 300 | K | figure |  | Visually estimated from Fig. 5a
1-s2.0-S1359645412005150-main.pdf | 10.1016/j.actamat.2012.07.057 | AgSbTe2 | Pb-doped AgSbTe2 (3 at.%) | PbxAgSbTe2 (x=0.03) | 1 | No | Pb | 3 at.% | unclear |  | Pb (3 at.%) @ unclear site | Seebeck coefficient | 150 | uV/K | 650 | K | figure |  | Visually estimated from Fig. 5a
1-s2.0-S1359645412005150-main.pdf | 10.1016/j.actamat.2012.07.057 | AgSbTe2 | Pb-doped AgSbTe2 (3 at.%) | PbxAgSbTe2 (x=0.03) | 1 | No | Pb | 3 at.% | unclear |  | Pb (3 at.%) @ unclear site | electrical conductivity | 60 | m ohm cm | 300 | K | figure |  | Visually estimated from Fig. 5b (Resistivity)
1-s2.0-S1359645412005150-main.pdf | 10.1016/j.actamat.2012.07.057 | AgSbTe2 | Pb-doped AgSbTe2 (3 at.%) | PbxAgSbTe2 (x=0.03) | 1 | No | Pb | 3 at.% | unclear |  | Pb (3 at.%) @ unclear site | electrical conductivity | 15 | m ohm cm | 650 | K | figure |  | Visually estimated from Fig. 5b (Resistivity)
1-s2.0-S1359645412005150-main.pdf | 10.1016/j.actamat.2012.07.057 | AgSbTe2 | Pb-doped AgSbTe2 (3 at.%) | PbxAgSbTe2 (x=0.03) | 1 | No | Pb | 3 at.% | unclear |  | Pb (3 at.%) @ unclear site | thermal conductivity | 0.6 | W/mK | 300 | K | figure |  | Visually estimated from Fig. 5c
1-s2.0-S1359645412005150-main.pdf | 10.1016/j.actamat.2012.07.057 | AgSbTe2 | Pb-doped AgSbTe2 (3 at.%) | PbxAgSbTe2 (x=0.03) | 1 | No | Pb | 3 at.% | unclear |  | Pb (3 at.%) @ unclear site | thermal conductivity | 0.8 | W/mK | 650 | K | figure |  | Visually estimated from Fig. 5c
1-s2.0-S1359645412005150-main.pdf | 10.1016/j.actamat.2012.07.057 | AgSbTe2 | Pb-doped AgSbTe2 (3 at.%) | PbxAgSbTe2 (x=0.03) | 1 | No | Pb | 3 at.% | unclear |  | Pb (3 at.%) @ unclear site | ZT | 0.3 | dimensionless | 300 | K | figure |  | Visually estimated from Fig. 5d
1-s2.0-S1359645412005150-main.pdf | 10.1016/j.actamat.2012.07.057 | AgSbTe2 | Pb-doped AgSbTe2 (3 at.%) | PbxAgSbTe2 (x=0.03) | 1 | No | Pb | 3 at.% | unclear |  | Pb (3 at.%) @ unclear site | ZT | 0.2 | dimensionless | 650 | K | figure |  | Visually estimated from Fig. 5d
1-s2.0-S1359645412005150-main.pdf | 10.1016/j.actamat.2012.07.057 | AgSbTe2 | Pb-doped AgSbTe2 (5 at.%) | PbxAgSbTe2 (x=0.05) | 1 | No | Pb | 5 at.% | unclear |  | Pb (5 at.%) @ unclear site | ZT | 0.8 | dimensionless | 425 | K | figure |  | Visually estimated from Fig. 5d; peak value
1-s2.0-S1359645412005150-main.pdf | 10.1016/j.actamat.2012.07.057 | AgSbTe2 | Pb-doped AgSbTe2 (5 at.%, annealed) | PbxAgSbTe2 (x=0.05) | 1 | No | Pb | 5 at.% | unclear |  | Pb (5 at.%) @ unclear site | ZT | 0.4 | dimensionless | 425 | K | figure |  | Visually estimated from Fig. 5d
1-s2.0-S1359645421008223-main.pdf | 10.1016/j.actamat.2021.117443 | AgSbTe2 | as-sintered | AgSb0.998Ce0.002Te2 | 1 | No | Ce | 0.2 mol% | unclear |  | Ce (0.2 mol%) @ unclear site | Seebeck coefficient | 127 | μV/K | 300 | K | Table 1
1-s2.0-S1359645421008223-main.pdf | 10.1016/j.actamat.2021.117443 | AgSbTe2 | as-sintered | AgSb0.998Ce0.002Te2 | 1 | No | Ce | 0.2 mol% | unclear |  | Ce (0.2 mol%) @ unclear site | electrical conductivity | 3.02e4 | S/cm | 300 | K | Table 1 |  | Calculated from resistivity 3.31e-5 Ohm*m
1-s2.0-S1359645421008223-main.pdf | 10.1016/j.actamat.2021.117443 | AgSbTe2 | as-sintered | AgSb0.998Ce0.002Te2 | 1 | No | Ce | 0.2 mol% | unclear |  | Ce (0.2 mol%) @ unclear site | ZT | 1.5 | dimensionless | 673 | K | body text
1-s2.0-S1359645421008223-main.pdf | 10.1016/j.actamat.2021.117443 | AgSbTe2 | HT523 | AgSb0.998Ce0.002Te2 | 1 | No | Ce | 0.2 mol% | unclear |  | Ce (0.2 mol%) @ unclear site | Seebeck coefficient | 88.4 | μV/K | 300 | K | Table 1
1-s2.0-S1359645421008223-main.pdf | 10.1016/j.actamat.2021.117443 | AgSbTe2 | HT523 | AgSb0.998Ce0.002Te2 | 1 | No | Ce | 0.2 mol% | unclear |  | Ce (0.2 mol%) @ unclear site | electrical conductivity | 3.73e4 | S/cm | 300 | K | Table 1 |  | Calculated from resistivity 2.68e-5 Ohm*m
1-s2.0-S1359645421008223-main.pdf | 10.1016/j.actamat.2021.117443 | AgSbTe2 | HT523 | AgSb0.998Ce0.002Te2 | 1 | No | Ce | 0.2 mol% | unclear |  | Ce (0.2 mol%) @ unclear site | ZT | 1.31 | dimensionless | 673 | K | body text
1-s2.0-S1359645421008223-main.pdf | 10.1016/j.actamat.2021.117443 | AgSbTe2 | HT573 | AgSb0.998Ce0.002Te2 | 1 | No | Ce | 0.2 mol% | unclear |  | Ce (0.2 mol%) @ unclear site | Seebeck coefficient | 85.5 | μV/K | 300 | K | Table 1
1-s2.0-S1359645421008223-main.pdf | 10.1016/j.actamat.2021.117443 | AgSbTe2 | HT573 | AgSb0.998Ce0.002Te2 | 1 | No | Ce | 0.2 mol% | unclear |  | Ce (0.2 mol%) @ unclear site | electrical conductivity | 3.58e4 | S/cm | 300 | K | Table 1 |  | Calculated from resistivity 2.79e-5 Ohm*m
1-s2.0-S1359645421008223-main.pdf | 10.1016/j.actamat.2021.117443 | AgSbTe2 | HT573 | AgSb0.998Ce0.002Te2 | 1 | No | Ce | 0.2 mol% | unclear |  | Ce (0.2 mol%) @ unclear site | ZT | 1.27 | dimensionless | 673 | K | body text
1-s2.0-S1359645421008223-main.pdf | 10.1016/j.actamat.2021.117443 | AgSbTe2 | HT673 | AgSb0.998Ce0.002Te2 | 1 | No | Ce | 0.2 mol% | unclear |  | Ce (0.2 mol%) @ unclear site | Seebeck coefficient | 274 | μV/K | 300 | K | Table 1
1-s2.0-S1359645421008223-main.pdf | 10.1016/j.actamat.2021.117443 | AgSbTe2 | HT673 | AgSb0.998Ce0.002Te2 | 1 | No | Ce | 0.2 mol% | unclear |  | Ce (0.2 mol%) @ unclear site | electrical conductivity | 1.33e4 | S/cm | 300 | K | Table 1 |  | Calculated from resistivity 7.54e-5 Ohm*m
1-s2.0-S1359645421008223-main.pdf | 10.1016/j.actamat.2021.117443 | AgSbTe2 | HT673 | AgSb0.998Ce0.002Te2 | 1 | No | Ce | 0.2 mol% | unclear |  | Ce (0.2 mol%) @ unclear site | thermal conductivity | 0.63 | W/m·K | 673 | K | body text
1-s2.0-S1359645421008223-main.pdf | 10.1016/j.actamat.2021.117443 | AgSbTe2 | HT673 | AgSb0.998Ce0.002Te2 | 1 | No | Ce | 0.2 mol% | unclear |  | Ce (0.2 mol%) @ unclear site | ZT | 1.49 | dimensionless | 673 | K | body text
1-s2.0-S1359645421008223-main.pdf | 10.1016/j.actamat.2021.117443 | AgSbTe2 | HT673 | AgSb0.998Ce0.002Te2 | 1 | No | Ce | 0.2 mol% | unclear |  | Ce (0.2 mol%) @ unclear site | power factor | 0.96 | mW/m·K2 | 298 | K | body text
1-s2.0-S1359645421008223-main.pdf | 10.1016/j.actamat.2021.117443 | AgSbTe2 | HT673 | AgSb0.998Ce0.002Te2 | 1 | No | Ce | 0.2 mol% | unclear |  | Ce (0.2 mol%) @ unclear site | power factor | 1.39 | mW/m·K2 | 573 | K | body text
1-s2.0-S1359645421008223-main.pdf | 10.1016/j.actamat.2021.117443 | AgSbTe2 | HT673 | AgSb0.998Ce0.002Te2 | 1 | No | Ce | 0.2 mol% | unclear |  | Ce (0.2 mol%) @ unclear site | power factor | 1.41 | mW/m·K2 | 673 | K | body text
1-s2.0-S1359645421008223-main.pdf | 10.1016/j.actamat.2021.117443 | AgSbTe2 | Ce-doped AgSbTe2 (Ag0.998Ce0.002Te2) | Ag0.998Ce0.002Te2 | 1 | No | Ce | 0.002 | Ag |  | Ce (0.002) @ Ag site
1-s2.0-S1359645421008223-main.pdf | 10.1016/j.actamat.2021.117443 | AgSbTe2 | as-sintered | 0.2 mol% Ce-doped AgSbTe2 | 1 | No | Ce | 0.2 mol% | unclear |  | Ce (0.2 mol%) @ unclear site | Seebeck coefficient | 127 | uV/K |  |  | table | Table 1 | at 300 K
1-s2.0-S1359645421008223-main.pdf | 10.1016/j.actamat.2021.117443 | AgSbTe2 | as-sintered | 0.2 mol% Ce-doped AgSbTe2 | 1 | No | Ce | 0.2 mol% | unclear |  | Ce (0.2 mol%) @ unclear site | electrical conductivity | 3.02e4 | S/m |  |  | table | Table 1 | Calculated from rho = 3.31e-5 Ohm.m at 300 K
1-s2.0-S1359645421008223-main.pdf | 10.1016/j.actamat.2021.117443 | AgSbTe2 | as-sintered | 0.2 mol% Ce-doped AgSbTe2 | 1 | No | Ce | 0.2 mol% | unclear |  | Ce (0.2 mol%) @ unclear site | ZT | 0.5 | dimensionless | 673 | K | figure | Fig. 7c | Visually estimated from figure
1-s2.0-S1359645421008223-main.pdf | 10.1016/j.actamat.2021.117443 | AgSbTe2 | HT523 | 0.2 mol% Ce-doped AgSbTe2 | 1 | No | Ce | 0.2 mol% | unclear |  | Ce (0.2 mol%) @ unclear site | Seebeck coefficient | 88.4 | uV/K |  |  | table | Table 1 | at 300 K
1-s2.0-S1359645421008223-main.pdf | 10.1016/j.actamat.2021.117443 | AgSbTe2 | HT523 | 0.2 mol% Ce-doped AgSbTe2 | 1 | No | Ce | 0.2 mol% | unclear |  | Ce (0.2 mol%) @ unclear site | electrical conductivity | 3.73e4 | S/m |  |  | table | Table 1 | Calculated from rho = 2.68e-5 Ohm.m at 300 K
1-s2.0-S1359645421008223-main.pdf | 10.1016/j.actamat.2021.117443 | AgSbTe2 | HT523 | 0.2 mol% Ce-doped AgSbTe2 | 1 | No | Ce | 0.2 mol% | unclear |  | Ce (0.2 mol%) @ unclear site | ZT | 1.31 | dimensionless | 673 | K | figure | Fig. 7c | Visually estimated from figure
1-s2.0-S1359645421008223-main.pdf | 10.1016/j.actamat.2021.117443 | AgSbTe2 | HT573 | 0.2 mol% Ce-doped AgSbTe2 | 1 | No | Ce | 0.2 mol% | unclear |  | Ce (0.2 mol%) @ unclear site | Seebeck coefficient | 85.5 | uV/K |  |  | table | Table 1 | at 300 K
1-s2.0-S1359645421008223-main.pdf | 10.1016/j.actamat.2021.117443 | AgSbTe2 | HT573 | 0.2 mol% Ce-doped AgSbTe2 | 1 | No | Ce | 0.2 mol% | unclear |  | Ce (0.2 mol%) @ unclear site | electrical conductivity | 3.58e4 | S/m |  |  | table | Table 1 | Calculated from rho = 2.79e-5 Ohm.m at 300 K
1-s2.0-S1359645421008223-main.pdf | 10.1016/j.actamat.2021.117443 | AgSbTe2 | HT573 | 0.2 mol% Ce-doped AgSbTe2 | 1 | No | Ce | 0.2 mol% | unclear |  | Ce (0.2 mol%) @ unclear site | ZT | 1.27 | dimensionless | 673 | K | figure | Fig. 7c | Visually estimated from figure
1-s2.0-S1359645421008223-main.pdf | 10.1016/j.actamat.2021.117443 | AgSbTe2 | HT673 | 0.2 mol% Ce-doped AgSbTe2 | 1 | No | Ce | 0.2 mol% | unclear |  | Ce (0.2 mol%) @ unclear site | Seebeck coefficient | 274 | uV/K |  |  | table | Table 1 | at 300 K
1-s2.0-S1359645421008223-main.pdf | 10.1016/j.actamat.2021.117443 | AgSbTe2 | HT673 | 0.2 mol% Ce-doped AgSbTe2 | 1 | No | Ce | 0.2 mol% | unclear |  | Ce (0.2 mol%) @ unclear site | electrical conductivity | 1.33e4 | S/m |  |  | table | Table 1 | Calculated from rho = 7.54e-5 Ohm.m at 300 K
1-s2.0-S1359645421008223-main.pdf | 10.1016/j.actamat.2021.117443 | AgSbTe2 | HT673 | 0.2 mol% Ce-doped AgSbTe2 | 1 | No | Ce | 0.2 mol% | unclear |  | Ce (0.2 mol%) @ unclear site | ZT | 1.49 | dimensionless | 673 | K | figure | Fig. 7c | Visually estimated from figure
1-s2.0-S1359645422000684-main.pdf | 10.1016/j.actamat.2022.117681 | (Sn1-xPbxSe)0.6(AgSbTe2)0.4 | (SnSe)0.6(AgSbTe2)0.4 | (SnSe)0.6(AgSbTe2)0.4 | 0 | No | [5 empty] | power factor | 13 | μWcm-1K-2 | 723 | K | body text
1-s2.0-S1359645422000684-main.pdf | 10.1016/j.actamat.2022.117681 | (Sn1-xPbxSe)0.6(AgSbTe2)0.4 | (SnSe)0.6(AgSbTe2)0.4 | (SnSe)0.6(AgSbTe2)0.4 | 0 | No | [5 empty] | power factor | 9.0 | μWcm-1K-2 | 300 | K | body text
1-s2.0-S1359645422000684-main.pdf | 10.1016/j.actamat.2022.117681 | (Sn1-xPbxSe)0.6(AgSbTe2)0.4 | (SnSe)0.6(AgSbTe2)0.4 | (SnSe)0.6(AgSbTe2)0.4 | 0 | No | [5 empty] | ZT | 0.94 | dimensionless | 723 | K | body text
1-s2.0-S1359645422000684-main.pdf | 10.1016/j.actamat.2022.117681 | (Sn1-xPbxSe)0.6(AgSbTe2)0.4 | (Sn0.9Pb0.1Se)0.6(AgSbTe2)0.4 | (Sn0.9Pb0.1Se)0.6(AgSbTe2)0.4 | 1 | No | Pb | 10% | Sn |  | Pb (10%) @ Sn site | ZT | 1.20 | dimensionless | 723 | K | body text
1-s2.0-S1359645422000684-main.pdf | 10.1016/j.actamat.2022.117681 | (Sn1-xPbxSe)0.6(AgSbTe2)0.4 | (Sn0.86Pb0.14Se)0.6(AgSbTe2)0.4 | (Sn0.86Pb0.14Se)0.6(AgSbTe2)0.4 | 1 | No | Pb | 14% | Sn |  | Pb (14%) @ Sn site | thermal conductivity | 0.6 | Wm-1K-1 | 300 | K | body text
1-s2.0-S1359645422000684-main.pdf | 10.1016/j.actamat.2022.117681 | (Sn1-xPbxSe)0.6(AgSbTe2)0.4 | (SnSe)1-m(AgSbTe2)m, m=0% | SnSe | 0 | No | [5 empty] | electrical conductivity | 100 | S cm-1 | 300 | K | figure |  | Visually estimated from Fig. 4a
1-s2.0-S1359645422000684-main.pdf | 10.1016/j.actamat.2022.117681 | (Sn1-xPbxSe)0.6(AgSbTe2)0.4 | (SnSe)1-m(AgSbTe2)m, m=0% | SnSe | 0 | No | [5 empty] | Seebeck coefficient | 500 | uV K-1 | 300 | K | figure |  | Visually estimated from Fig. 4b
1-s2.0-S1359645422000684-main.pdf | 10.1016/j.actamat.2022.117681 | (Sn1-xPbxSe)0.6(AgSbTe2)0.4 | (SnSe)1-m(AgSbTe2)m, m=0% | SnSe | 0 | No | [5 empty] | power factor | 0.5 | uW cm-1 K-2 | 300 | K | figure |  | Visually estimated from Fig. 4c
1-s2.0-S1359645422000684-main.pdf | 10.1016/j.actamat.2022.117681 | (Sn1-xPbxSe)0.6(AgSbTe2)0.4 | (SnSe)1-m(AgSbTe2)m, m=0% | SnSe | 0 | No | [5 empty] | thermal conductivity | 1.1 | Wm-1K-1 | 300 | K | figure |  | Visually estimated from Fig. 4d
1-s2.0-S1359645422000684-main.pdf | 10.1016/j.actamat.2022.117681 | (Sn1-xPbxSe)0.6(AgSbTe2)0.4 | (SnSe)1-m(AgSbTe2)m, m=0% | SnSe | 0 | No | [5 empty] | lattice thermal conductivity | 1.1 | Wm-1K-1 | 300 | K | figure |  | Visually estimated from Fig. 4e
1-s2.0-S1359645422000684-main.pdf | 10.1016/j.actamat.2022.117681 | (Sn1-xPbxSe)0.6(AgSbTe2)0.4 | (SnSe)1-m(AgSbTe2)m, m=0% | SnSe | 0 | No | [5 empty] | ZT | 0.1 | dimensionless | 300 | K | figure |  | Visually estimated from Fig. 4f
1-s2.0-S1359645422000684-main.pdf | 10.1016/j.actamat.2022.117681 | (Sn1-xPbxSe)0.6(AgSbTe2)0.4 | (SnSe)0.6(AgSbTe2)0.4 | (SnSe)0.6(AgSbTe2)0.4 | 0 | No | [5 empty] | electrical conductivity | 600 | S cm-1 | 300 | K | figure |  | Visually estimated from Fig. 4a
1-s2.0-S1359645422000684-main.pdf | 10.1016/j.actamat.2022.117681 | (Sn1-xPbxSe)0.6(AgSbTe2)0.4 | (SnSe)0.6(AgSbTe2)0.4 | (SnSe)0.6(AgSbTe2)0.4 | 0 | No | [5 empty] | Seebeck coefficient | 100 | uV K-1 | 300 | K | figure |  | Visually estimated from Fig. 4b
1-s2.0-S1359645422000684-main.pdf | 10.1016/j.actamat.2022.117681 | (Sn1-xPbxSe)0.6(AgSbTe2)0.4 | (SnSe)0.6(AgSbTe2)0.4 | (SnSe)0.6(AgSbTe2)0.4 | 0 | No | [5 empty] | power factor | 13 | uW cm-1 K-2 | 723 | K | figure |  | Visually estimated from Fig. 4c
1-s2.0-S1359645422000684-main.pdf | 10.1016/j.actamat.2022.117681 | (Sn1-xPbxSe)0.6(AgSbTe2)0.4 | (SnSe)0.6(AgSbTe2)0.4 | (SnSe)0.6(AgSbTe2)0.4 | 0 | No | [5 empty] | ZT | 0.94 | dimensionless | 723 | K | figure |  | Visually estimated from Fig. 4f
1-s2.0-S1359645422000684-main.pdf | 10.1016/j.actamat.2022.117681 | (Sn1-xPbxSe)0.6(AgSbTe2)0.4 | (Sn0.9Pb0.1Se)0.6(AgSbTe2)0.4 | (Sn0.9Pb0.1Se)0.6(AgSbTe2)0.4 | 1 | No | Pb | 10% | multiple sites |  | Pb (10%) @ multiple sites site | lattice thermal conductivity | 0.43 | Wm-1K-1 | 300 | K | body text |  | Value stated in section 3.5
1-s2.0-S1359645422000684-main.pdf | 10.1016/j.actamat.2022.117681 | (Sn1-xPbxSe)0.6(AgSbTe2)0.4 | x=0% | (Sn1-xPbxSe)0.6(AgSbTe2)0.4, x=0 | 0 | No | [5 empty] | thermal conductivity | 1.0 | Wm-1K-1 | 300 | K | figure |  | Visually estimated from Fig. 6a
1-s2.0-S1359645422000684-main.pdf | 10.1016/j.actamat.2022.117681 | (Sn1-xPbxSe)0.6(AgSbTe2)0.4 | x=0% | (Sn1-xPbxSe)0.6(AgSbTe2)0.4, x=0 | 0 | No | [5 empty] | thermal conductivity | 0.8 | Wm-1K-1 | 800 | K | figure |  | Visually estimated from Fig. 6a
1-s2.0-S1359645422000684-main.pdf | 10.1016/j.actamat.2022.117681 | (Sn1-xPbxSe)0.6(AgSbTe2)0.4 | x=0% | (Sn1-xPbxSe)0.6(AgSbTe2)0.4, x=0 | 0 | No | [5 empty] | electrical conductivity | 650 | S cm-1 | 300 | K | figure |  | Visually estimated from Fig. 8a
1-s2.0-S1359645422000684-main.pdf | 10.1016/j.actamat.2022.117681 | (Sn1-xPbxSe)0.6(AgSbTe2)0.4 | x=0% | (Sn1-xPbxSe)0.6(AgSbTe2)0.4, x=0 | 0 | No | [5 empty] | electrical conductivity | 300 | S cm-1 | 800 | K | figure |  | Visually estimated from Fig. 8a
1-s2.0-S1359645422000684-main.pdf | 10.1016/j.actamat.2022.117681 | (Sn1-xPbxSe)0.6(AgSbTe2)0.4 | x=0% | (Sn1-xPbxSe)0.6(AgSbTe2)0.4, x=0 | 0 | No | [5 empty] | Seebeck coefficient | 150 | uV K-1 | 300 | K | figure |  | Visually estimated from Fig. 8c
1-s2.0-S1359645422000684-main.pdf | 10.1016/j.actamat.2022.117681 | (Sn1-xPbxSe)0.6(AgSbTe2)0.4 | x=0% | (Sn1-xPbxSe)0.6(AgSbTe2)0.4, x=0 | 0 | No | [5 empty] | Seebeck coefficient | 200 | uV K-1 | 800 | K | figure |  | Visually estimated from Fig. 8c
1-s2.0-S1359645422000684-main.pdf | 10.1016/j.actamat.2022.117681 | (Sn1-xPbxSe)0.6(AgSbTe2)0.4 | x=0% | (Sn1-xPbxSe)0.6(AgSbTe2)0.4, x=0 | 0 | No | [5 empty] | power factor | 12.5 | uW cm-1K-2 | 600 | K | figure |  | Visually estimated from Fig. 8f
1-s2.0-S1359645422000684-main.pdf | 10.1016/j.actamat.2022.117681 | (Sn1-xPbxSe)0.6(AgSbTe2)0.4 | x=0% | (Sn1-xPbxSe)0.6(AgSbTe2)0.4, x=0 | 0 | No | [5 empty] | ZT | 0.8 | dimensionless | 773 | K | figure |  | Visually estimated from Fig. 9a
1-s2.0-S1359645422000684-main.pdf | 10.1016/j.actamat.2022.117681 | (Sn1-xPbxSe)0.6(AgSbTe2)0.4 | x=10% | (Sn1-xPbxSe)0.6(AgSbTe2)0.4, x=0.10 | 1 | No | Pb | 10% | Sn |  | Pb (10%) @ Sn site | ZT | 1.2 | dimensionless | 723 | K | text | Section 3.7
1-s2.0-S1359645425002769-main.pdf | 10.1016/j.actamat.2025.120985 | AgSbTe2 | QA-AgSbTe2 (A = 0 h) | AgSbTe2 | 0 | No | [5 empty] | electrical conductivity | 1.21e4 | S m-1 | 300 | K | body text
1-s2.0-S1359645425002769-main.pdf | 10.1016/j.actamat.2025.120985 | AgSbTe2 | QA-AgSbTe2 (A = 0 h) | AgSbTe2 | 0 | No | [5 empty] | electrical conductivity | 8.24e3 | S m-1 | 300 | K | body text |  | Value for A = 48 h
1-s2.0-S1359645425002769-main.pdf | 10.1016/j.actamat.2025.120985 | AgSbTe2 | QA-AgSbTe2 (A = 0 h) | AgSbTe2 | 0 | No | [5 empty] | electrical conductivity | 1.40e4 | S m-1 | 300 | K | body text |  | Value for A = 24 h
1-s2.0-S1359645425002769-main.pdf | 10.1016/j.actamat.2025.120985 | AgSbTe2 | QA-AgSbTe2 (A = 0 h) | AgSbTe2 | 0 | No | [5 empty] | Seebeck coefficient | 298.37 | uV K-1 | 548 | K | body text |  | Value for A = 24 h
1-s2.0-S1359645425002769-main.pdf | 10.1016/j.actamat.2025.120985 | AgSbTe2 | QA-AgSbTe2 (A = 0 h) | AgSbTe2 | 0 | No | [5 empty] | power factor | 8.22 | uW cm-1 K-2 | 548 | K | body text |  | Value for A = 24 h
1-s2.0-S1359645425002769-main.pdf | 10.1016/j.actamat.2025.120985 | AgSbTe2 | QA-AgSbTe2 (A = 0 h) | AgSbTe2 | 0 | No | [5 empty] | power factor | 7.11 | uW cm-1 K-2 | 548 | K | body text |  | Value for A = 0 h
1-s2.0-S1359645425002769-main.pdf | 10.1016/j.actamat.2025.120985 | AgSbTe2 | QA-AgSbTe2 (A = 0 h) | AgSbTe2 | 0 | No | [5 empty] | thermal conductivity | 0.38 | W m-1 K-1 | 548 | K | body text |  | Value for A = 24 h
1-s2.0-S1359645425002769-main.pdf | 10.1016/j.actamat.2025.120985 | AgSbTe2 | QA-AgSbTe2 (A = 0 h) | AgSbTe2 | 0 | No | [5 empty] | thermal conductivity | 0.4 | W m-1 K-1 | 548 | K | body text |  | Value for A = 0 h
1-s2.0-S1359645425002769-main.pdf | 10.1016/j.actamat.2025.120985 | AgSbTe2 | QA-AgSbTe2 (A = 0 h) | AgSbTe2 | 0 | No | [5 empty] | ZT | 1.18 | dimensionless | 548 | K | body text |  | Value for A = 24 h
1-s2.0-S1359645425002769-main.pdf | 10.1016/j.actamat.2025.120985 | AgSbTe2 | QA-AgSbTe2 (A = 0 h) | AgSbTe2 | 0 | No | [5 empty] | ZT | 0.94 | dimensionless | 300-633 | K | body text |  | Average ZT for A = 24 h
1-s2.0-S1359645425002769-main.pdf | 10.1016/j.actamat.2025.120985 | AgSbTe2 | QA-AgSbTe2 (A = 0 h) | AgSbTe2 | 0 | No | [5 empty] | electrical conductivity | 1.2 | 10^4 S m^-1 | 300 | K | figure | Fig. 3a | Visually estimated from Fig. 3a
1-s2.0-S1359645425002769-main.pdf | 10.1016/j.actamat.2025.120985 | AgSbTe2 | QA-AgSbTe2 (A = 0 h) | AgSbTe2 | 0 | No | [5 empty] | Seebeck coefficient | 240 | uV K^-1 | 300 | K | figure | Fig. 3b | Visually estimated from Fig. 3b
1-s2.0-S1359645425002769-main.pdf | 10.1016/j.actamat.2025.120985 | AgSbTe2 | QA-AgSbTe2 (A = 0 h) | AgSbTe2 | 0 | No | [5 empty] | power factor | 7.11 | uW cm^-1 K^-2 | 548 | K | figure | Fig. 3c | Visually estimated from Fig. 3c
1-s2.0-S1359645425002769-main.pdf | 10.1016/j.actamat.2025.120985 | AgSbTe2 | QA-AgSbTe2 (A = 24 h) | AgSbTe2 | 0 | No | [5 empty] | electrical conductivity | 1.4 | 10^4 S m^-1 | 300 | K | figure | Fig. 3a | Visually estimated from Fig. 3a
1-s2.0-S1359645425002769-main.pdf | 10.1016/j.actamat.2025.120985 | AgSbTe2 | QA-AgSbTe2 (A = 24 h) | AgSbTe2 | 0 | No | [5 empty] | Seebeck coefficient | 298.37 | uV K^-1 | 548 | K | figure | Fig. 3b | Visually estimated from Fig. 3b
1-s2.0-S1359645425002769-main.pdf | 10.1016/j.actamat.2025.120985 | AgSbTe2 | QA-AgSbTe2 (A = 24 h) | AgSbTe2 | 0 | No | [5 empty] | power factor | 8.22 | uW cm^-1 K^-2 | 548 | K | figure | Fig. 3c | Visually estimated from Fig. 3c
1-s2.0-S1359645425002769-main.pdf | 10.1016/j.actamat.2025.120985 | AgSbTe2 | QA-AgSbTe2 (A = 24 h) | AgSbTe2 | 0 | No | [5 empty] | thermal conductivity | 0.38 | W m^-1 K^-1 | 548 | K | figure | Fig. 4a | Visually estimated from Fig. 4a
1-s2.0-S1359645425002769-main.pdf | 10.1016/j.actamat.2025.120985 | AgSbTe2 | QA-AgSbTe2 (A = 24 h) | AgSbTe2 | 0 | No | [5 empty] | ZT | 1.18 | dimensionless | 548 | K | figure | Fig. 5b | Visually estimated from Fig. 5b
1-s2.0-S1359645425002769-main.pdf | 10.1016/j.actamat.2025.120985 | AgSbTe2 | QA-AgSbTe2 (A = 0 h) | AgSbTe2 | 1 | No | Ag vacancy | 0 h annealing | Ag |  | Ag vacancy (0 h annealing) @ Ag site | ZT | 0.6 | dimensionless | 300 | K | figure |  | Visually estimated from Fig. 5a
1-s2.0-S1359645425002769-main.pdf | 10.1016/j.actamat.2025.120985 | AgSbTe2 | QA-AgSbTe2 (A = 0 h) | AgSbTe2 | 1 | No | Ag vacancy | 0 h annealing | Ag |  | Ag vacancy (0 h annealing) @ Ag site | ZT | 0.8 | dimensionless | 400 | K | figure |  | Visually estimated from Fig. 5a
1-s2.0-S1359645425002769-main.pdf | 10.1016/j.actamat.2025.120985 | AgSbTe2 | QA-AgSbTe2 (A = 0 h) | AgSbTe2 | 1 | No | Ag vacancy | 0 h annealing | Ag |  | Ag vacancy (0 h annealing) @ Ag site | ZT | 0.9 | dimensionless | 500 | K | figure |  | Visually estimated from Fig. 5a
1-s2.0-S1359645425002769-main.pdf | 10.1016/j.actamat.2025.120985 | AgSbTe2 | QA-AgSbTe2 (A = 0 h) | AgSbTe2 | 1 | No | Ag vacancy | 0 h annealing | Ag |  | Ag vacancy (0 h annealing) @ Ag site | ZT | 0.9 | dimensionless | 600 | K | figure |  | Visually estimated from Fig. 5a
1-s2.0-S1359645425002769-main.pdf | 10.1016/j.actamat.2025.120985 | AgSbTe2 | QA-AgSbTe2 (A = 12 h) | AgSbTe2 | 1 | No | Ag vacancy | 12 h annealing | Ag |  | Ag vacancy (12 h annealing) @ Ag site | ZT | 0.5 | dimensionless | 300 | K | figure |  | Visually estimated from Fig. 5a
1-s2.0-S1359645425002769-main.pdf | 10.1016/j.actamat.2025.120985 | AgSbTe2 | QA-AgSbTe2 (A = 12 h) | AgSbTe2 | 1 | No | Ag vacancy | 12 h annealing | Ag |  | Ag vacancy (12 h annealing) @ Ag site | ZT | 0.8 | dimensionless | 400 | K | figure |  | Visually estimated from Fig. 5a
1-s2.0-S1359645425002769-main.pdf | 10.1016/j.actamat.2025.120985 | AgSbTe2 | QA-AgSbTe2 (A = 12 h) | AgSbTe2 | 1 | No | Ag vacancy | 12 h annealing | Ag |  | Ag vacancy (12 h annealing) @ Ag site | ZT | 1.0 | dimensionless | 500 | K | figure |  | Visually estimated from Fig. 5a
1-s2.0-S1359645425002769-main.pdf | 10.1016/j.actamat.2025.120985 | AgSbTe2 | QA-AgSbTe2 (A = 12 h) | AgSbTe2 | 1 | No | Ag vacancy | 12 h annealing | Ag |  | Ag vacancy (12 h annealing) @ Ag site | ZT | 1.1 | dimensionless | 600 | K | figure |  | Visually estimated from Fig. 5a
1-s2.0-S1359645425002769-main.pdf | 10.1016/j.actamat.2025.120985 | AgSbTe2 | QA-AgSbTe2 (A = 24 h) | AgSbTe2 | 1 | No | Ag vacancy | 24 h annealing | Ag |  | Ag vacancy (24 h annealing) @ Ag site | ZT | 0.6 | dimensionless | 300 | K | figure |  | Visually estimated from Fig. 5a
1-s2.0-S1359645425002769-main.pdf | 10.1016/j.actamat.2025.120985 | AgSbTe2 | QA-AgSbTe2 (A = 24 h) | AgSbTe2 | 1 | No | Ag vacancy | 24 h annealing | Ag |  | Ag vacancy (24 h annealing) @ Ag site | ZT | 0.9 | dimensionless | 400 | K | figure |  | Visually estimated from Fig. 5a
1-s2.0-S1359645425002769-main.pdf | 10.1016/j.actamat.2025.120985 | AgSbTe2 | QA-AgSbTe2 (A = 24 h) | AgSbTe2 | 1 | No | Ag vacancy | 24 h annealing | Ag |  | Ag vacancy (24 h annealing) @ Ag site | ZT | 1.1 | dimensionless | 500 | K | figure |  | Visually estimated from Fig. 5a
1-s2.0-S1359645425002769-main.pdf | 10.1016/j.actamat.2025.120985 | AgSbTe2 | QA-AgSbTe2 (A = 24 h) | AgSbTe2 | 1 | No | Ag vacancy | 24 h annealing | Ag |  | Ag vacancy (24 h annealing) @ Ag site | ZT | 1.2 | dimensionless | 600 | K | figure |  | Visually estimated from Fig. 5a
1-s2.0-S1359645425002769-main.pdf | 10.1016/j.actamat.2025.120985 | AgSbTe2 | QA-AgSbTe2 (A = 36 h) | AgSbTe2 | 1 | No | Ag vacancy | 36 h annealing | Ag |  | Ag vacancy (36 h annealing) @ Ag site | ZT | 0.5 | dimensionless | 300 | K | figure |  | Visually estimated from Fig. 5a
1-s2.0-S1359645425002769-main.pdf | 10.1016/j.actamat.2025.120985 | AgSbTe2 | QA-AgSbTe2 (A = 36 h) | AgSbTe2 | 1 | No | Ag vacancy | 36 h annealing | Ag |  | Ag vacancy (36 h annealing) @ Ag site | ZT | 0.7 | dimensionless | 400 | K | figure |  | Visually estimated from Fig. 5a
1-s2.0-S1359645425002769-main.pdf | 10.1016/j.actamat.2025.120985 | AgSbTe2 | QA-AgSbTe2 (A = 36 h) | AgSbTe2 | 1 | No | Ag vacancy | 36 h annealing | Ag |  | Ag vacancy (36 h annealing) @ Ag site | ZT | 0.8 | dimensionless | 500 | K | figure |  | Visually estimated from Fig. 5a
1-s2.0-S1359645425002769-main.pdf | 10.1016/j.actamat.2025.120985 | AgSbTe2 | QA-AgSbTe2 (A = 36 h) | AgSbTe2 | 1 | No | Ag vacancy | 36 h annealing | Ag |  | Ag vacancy (36 h annealing) @ Ag site | ZT | 0.8 | dimensionless | 600 | K | figure |  | Visually estimated from Fig. 5a
1-s2.0-S1359645425002769-main.pdf | 10.1016/j.actamat.2025.120985 | AgSbTe2 | QA-AgSbTe2 (A = 48 h) | AgSbTe2 | 1 | No | Ag vacancy | 48 h annealing | Ag |  | Ag vacancy (48 h annealing) @ Ag site | ZT | 0.4 | dimensionless | 300 | K | figure |  | Visually estimated from Fig. 5a
1-s2.0-S1359645425002769-main.pdf | 10.1016/j.actamat.2025.120985 | AgSbTe2 | QA-AgSbTe2 (A = 48 h) | AgSbTe2 | 1 | No | Ag vacancy | 48 h annealing | Ag |  | Ag vacancy (48 h annealing) @ Ag site | ZT | 0.6 | dimensionless | 400 | K | figure |  | Visually estimated from Fig. 5a
1-s2.0-S1359645425002769-main.pdf | 10.1016/j.actamat.2025.120985 | AgSbTe2 | QA-AgSbTe2 (A = 48 h) | AgSbTe2 | 1 | No | Ag vacancy | 48 h annealing | Ag |  | Ag vacancy (48 h annealing) @ Ag site | ZT | 0.7 | dimensionless | 500 | K | figure |  | Visually estimated from Fig. 5a
1-s2.0-S1359645425002769-main.pdf | 10.1016/j.actamat.2025.120985 | AgSbTe2 | QA-AgSbTe2 (A = 48 h) | AgSbTe2 | 1 | No | Ag vacancy | 48 h annealing | Ag |  | Ag vacancy (48 h annealing) @ Ag site | ZT | 0.7 | dimensionless | 600 | K | figure |  | Visually estimated from Fig. 5a
1-s2.0-S221128552201196X-main.pdf | 10.1016/j.nanoen.2022.108118 | AgSbTe2 | slow-cooled | AgSbTe2 | 0 | No | [5 empty] | electrical conductivity | not explicitly provided | not explicitly provided |  |  | text |  | The paper reports electrical resistivity in Fig 7a, but not explicit electrical conductivity values.
1-s2.0-S221128552201196X-main.pdf | 10.1016/j.nanoen.2022.108118 | AgSbTe2 | slow-cooled | AgSbTe2 | 0 | No | [5 empty] | Seebeck coefficient | not explicitly provided | not explicitly provided |  |  | text |  | Plotted in Fig 7b, but no explicit numerical values provided.
1-s2.0-S221128552201196X-main.pdf | 10.1016/j.nanoen.2022.108118 | AgSbTe2 | slow-cooled | AgSbTe2 | 0 | No | [5 empty] | thermal conductivity | not explicitly provided | not explicitly provided |  |  | text |  | Plotted in Fig 7d, but no explicit numerical values provided.
1-s2.0-S221128552201196X-main.pdf | 10.1016/j.nanoen.2022.108118 | AgSbTe2 | slow-cooled | AgSbTe2 | 0 | No | [5 empty] | power factor | not explicitly provided | not explicitly provided |  |  | text |  | Plotted in Fig 7c, but no explicit numerical values provided.
1-s2.0-S221128552201196X-main.pdf | 10.1016/j.nanoen.2022.108118 | AgSbTe2 | fast-cooled | AgSbTe2 | 0 | No | [5 empty] | electrical conductivity | not explicitly provided | not explicitly provided |  |  | text
1-s2.0-S221128552201196X-main.pdf | 10.1016/j.nanoen.2022.108118 | AgSbTe2 | fast-cooled | AgSbTe2 | 0 | No | [5 empty] | Seebeck coefficient | not explicitly provided | not explicitly provided |  |  | text
1-s2.0-S221128552201196X-main.pdf | 10.1016/j.nanoen.2022.108118 | AgSbTe2 | fast-cooled | AgSbTe2 | 0 | No | [5 empty] | thermal conductivity | not explicitly provided | not explicitly provided |  |  | text
1-s2.0-S221128552201196X-main.pdf | 10.1016/j.nanoen.2022.108118 | AgSbTe2 | fast-cooled | AgSbTe2 | 0 | No | [5 empty] | power factor | not explicitly provided | not explicitly provided |  |  | text
1-s2.0-S221128552201196X-main.pdf | 10.1016/j.nanoen.2022.108118 | AgSbTe2 | quenched | AgSbTe2 | 0 | No | [5 empty] | ZT | 1.15 | dimensionless | 623 | K | text | Abstract and Section 5
1-s2.0-S221128552201196X-main.pdf | 10.1016/j.nanoen.2022.108118 | AgSbTe2 | quenched | AgSbTe2 | 0 | No | [5 empty] | electrical conductivity | not explicitly provided | not explicitly provided |  |  | text
1-s2.0-S221128552201196X-main.pdf | 10.1016/j.nanoen.2022.108118 | AgSbTe2 | quenched | AgSbTe2 | 0 | No | [5 empty] | Seebeck coefficient | not explicitly provided | not explicitly provided |  |  | text
1-s2.0-S221128552201196X-main.pdf | 10.1016/j.nanoen.2022.108118 | AgSbTe2 | quenched | AgSbTe2 | 0 | No | [5 empty] | thermal conductivity | not explicitly provided | not explicitly provided |  |  | text
1-s2.0-S221128552201196X-main.pdf | 10.1016/j.nanoen.2022.108118 | AgSbTe2 | quenched | AgSbTe2 | 0 | No | [5 empty] | power factor | not explicitly provided | not explicitly provided |  |  | text
1-s2.0-S221128552201196X-main.pdf | 10.1016/j.nanoen.2022.108118 | AgSbTe2 | Slow Cooling | AgSbTe2 | 0 | No | [5 empty] | Seebeck coefficient | 115 | uV/K | 325 | K | figure |  | Visually estimated from Fig. 7b
1-s2.0-S221128552201196X-main.pdf | 10.1016/j.nanoen.2022.108118 | AgSbTe2 | Slow Cooling | AgSbTe2 | 0 | No | [5 empty] | Seebeck coefficient | 130 | uV/K | 375 | K | figure |  | Visually estimated from Fig. 7b
1-s2.0-S221128552201196X-main.pdf | 10.1016/j.nanoen.2022.108118 | AgSbTe2 | Slow Cooling | AgSbTe2 | 0 | No | [5 empty] | Seebeck coefficient | 145 | uV/K | 425 | K | figure |  | Visually estimated from Fig. 7b
1-s2.0-S221128552201196X-main.pdf | 10.1016/j.nanoen.2022.108118 | AgSbTe2 | Slow Cooling | AgSbTe2 | 0 | No | [5 empty] | Seebeck coefficient | 150 | uV/K | 475 | K | figure |  | Visually estimated from Fig. 7b
1-s2.0-S221128552201196X-main.pdf | 10.1016/j.nanoen.2022.108118 | AgSbTe2 | Slow Cooling | AgSbTe2 | 0 | No | [5 empty] | Seebeck coefficient | 160 | uV/K | 525 | K | figure |  | Visually estimated from Fig. 7b
1-s2.0-S221128552201196X-main.pdf | 10.1016/j.nanoen.2022.108118 | AgSbTe2 | Slow Cooling | AgSbTe2 | 0 | No | [5 empty] | Seebeck coefficient | 165 | uV/K | 575 | K | figure |  | Visually estimated from Fig. 7b
1-s2.0-S221128552201196X-main.pdf | 10.1016/j.nanoen.2022.108118 | AgSbTe2 | Slow Cooling | AgSbTe2 | 0 | No | [5 empty] | Seebeck coefficient | 175 | uV/K | 625 | K | figure |  | Visually estimated from Fig. 7b
1-s2.0-S221128552201196X-main.pdf | 10.1016/j.nanoen.2022.108118 | AgSbTe2 | Slow Cooling | AgSbTe2 | 0 | No | [5 empty] | power factor | 400 | uW/mK^2 | 325 | K | figure |  | Visually estimated from Fig. 7c
1-s2.0-S221128552201196X-main.pdf | 10.1016/j.nanoen.2022.108118 | AgSbTe2 | Slow Cooling | AgSbTe2 | 0 | No | [5 empty] | power factor | 500 | uW/mK^2 | 425 | K | figure |  | Visually estimated from Fig. 7c
1-s2.0-S221128552201196X-main.pdf | 10.1016/j.nanoen.2022.108118 | AgSbTe2 | Slow Cooling | AgSbTe2 | 0 | No | [5 empty] | power factor | 600 | uW/mK^2 | 525 | K | figure |  | Visually estimated from Fig. 7c
1-s2.0-S221128552201196X-main.pdf | 10.1016/j.nanoen.2022.108118 | AgSbTe2 | Slow Cooling | AgSbTe2 | 0 | No | [5 empty] | power factor | 650 | uW/mK^2 | 625 | K | figure |  | Visually estimated from Fig. 7c
1-s2.0-S221128552201196X-main.pdf | 10.1016/j.nanoen.2022.108118 | AgSbTe2 | Slow Cooling | AgSbTe2 | 0 | No | [5 empty] | thermal conductivity | 0.75 | W/mK | 325 | K | figure |  | Visually estimated from Fig. 7d
1-s2.0-S221128552201196X-main.pdf | 10.1016/j.nanoen.2022.108118 | AgSbTe2 | Slow Cooling | AgSbTe2 | 0 | No | [5 empty] | thermal conductivity | 0.75 | W/mK | 425 | K | figure |  | Visually estimated from Fig. 7d
1-s2.0-S221128552201196X-main.pdf | 10.1016/j.nanoen.2022.108118 | AgSbTe2 | Slow Cooling | AgSbTe2 | 0 | No | [5 empty] | thermal conductivity | 0.75 | W/mK | 525 | K | figure |  | Visually estimated from Fig. 7d
1-s2.0-S221128552201196X-main.pdf | 10.1016/j.nanoen.2022.108118 | AgSbTe2 | Slow Cooling | AgSbTe2 | 0 | No | [5 empty] | thermal conductivity | 0.8 | W/mK | 625 | K | figure |  | Visually estimated from Fig. 7d
1-s2.0-S221128552201196X-main.pdf | 10.1016/j.nanoen.2022.108118 | AgSbTe2 | Fast Cooling | AgSbTe2 | 0 | No | [5 empty] | Seebeck coefficient | 280 | uV/K | 325 | K | figure |  | Visually estimated from Fig. 7b
1-s2.0-S221128552201196X-main.pdf | 10.1016/j.nanoen.2022.108118 | AgSbTe2 | Fast Cooling | AgSbTe2 | 0 | No | [5 empty] | Seebeck coefficient | 310 | uV/K | 375 | K | figure |  | Visually estimated from Fig. 7b
1-s2.0-S221128552201196X-main.pdf | 10.1016/j.nanoen.2022.108118 | AgSbTe2 | Fast Cooling | AgSbTe2 | 0 | No | [5 empty] | Seebeck coefficient | 340 | uV/K | 425 | K | figure |  | Visually estimated from Fig. 7b
1-s2.0-S221128552201196X-main.pdf | 10.1016/j.nanoen.2022.108118 | AgSbTe2 | Fast Cooling | AgSbTe2 | 0 | No | [5 empty] | Seebeck coefficient | 360 | uV/K | 475 | K | figure |  | Visually estimated from Fig. 7b
1-s2.0-S221128552201196X-main.pdf | 10.1016/j.nanoen.2022.108118 | AgSbTe2 | Fast Cooling | AgSbTe2 | 0 | No | [5 empty] | Seebeck coefficient | 320 | uV/K | 525 | K | figure |  | Visually estimated from Fig. 7b
1-s2.0-S221128552201196X-main.pdf | 10.1016/j.nanoen.2022.108118 | AgSbTe2 | Fast Cooling | AgSbTe2 | 0 | No | [5 empty] | Seebeck coefficient | 280 | uV/K | 575 | K | figure |  | Visually estimated from Fig. 7b
1-s2.0-S221128552201196X-main.pdf | 10.1016/j.nanoen.2022.108118 | AgSbTe2 | Fast Cooling | AgSbTe2 | 0 | No | [5 empty] | Seebeck coefficient | 250 | uV/K | 625 | K | figure |  | Visually estimated from Fig. 7b
1-s2.0-S221128552201196X-main.pdf | 10.1016/j.nanoen.2022.108118 | AgSbTe2 | Fast Cooling | AgSbTe2 | 0 | No | [5 empty] | power factor | 700 | uW/mK^2 | 325 | K | figure |  | Visually estimated from Fig. 7c
1-s2.0-S221128552201196X-main.pdf | 10.1016/j.nanoen.2022.108118 | AgSbTe2 | Fast Cooling | AgSbTe2 | 0 | No | [5 empty] | power factor | 750 | uW/mK^2 | 425 | K | figure |  | Visually estimated from Fig. 7c
1-s2.0-S221128552201196X-main.pdf | 10.1016/j.nanoen.2022.108118 | AgSbTe2 | Fast Cooling | AgSbTe2 | 0 | No | [5 empty] | power factor | 750 | uW/mK^2 | 525 | K | figure |  | Visually estimated from Fig. 7c
1-s2.0-S221128552201196X-main.pdf | 10.1016/j.nanoen.2022.108118 | AgSbTe2 | Fast Cooling | AgSbTe2 | 0 | No | [5 empty] | power factor | 650 | uW/mK^2 | 625 | K | figure |  | Visually estimated from Fig. 7c
1-s2.0-S221128552201196X-main.pdf | 10.1016/j.nanoen.2022.108118 | AgSbTe2 | Fast Cooling | AgSbTe2 | 0 | No | [5 empty] | thermal conductivity | 0.6 | W/mK | 325 | K | figure |  | Visually estimated from Fig. 7d
1-s2.0-S221128552201196X-main.pdf | 10.1016/j.nanoen.2022.108118 | AgSbTe2 | Fast Cooling | AgSbTe2 | 0 | No | [5 empty] | thermal conductivity | 0.65 | W/mK | 425 | K | figure |  | Visually estimated from Fig. 7d
1-s2.0-S221128552201196X-main.pdf | 10.1016/j.nanoen.2022.108118 | AgSbTe2 | Fast Cooling | AgSbTe2 | 0 | No | [5 empty] | thermal conductivity | 0.6 | W/mK | 525 | K | figure |  | Visually estimated from Fig. 7d
1-s2.0-S221128552201196X-main.pdf | 10.1016/j.nanoen.2022.108118 | AgSbTe2 | Fast Cooling | AgSbTe2 | 0 | No | [5 empty] | thermal conductivity | 0.65 | W/mK | 625 | K | figure |  | Visually estimated from Fig. 7d
1-s2.0-S221128552201196X-main.pdf | 10.1016/j.nanoen.2022.108118 | AgSbTe2 | Quenched | AgSbTe2 | 0 | No | [5 empty] | Seebeck coefficient | 245 | uV/K | 325 | K | figure |  | Visually estimated from Fig. 7b
1-s2.0-S221128552201196X-main.pdf | 10.1016/j.nanoen.2022.108118 | AgSbTe2 | Quenched | AgSbTe2 | 0 | No | [5 empty] | Seebeck coefficient | 250 | uV/K | 425 | K | figure |  | Visually estimated from Fig. 7b
1-s2.0-S221128552201196X-main.pdf | 10.1016/j.nanoen.2022.108118 | AgSbTe2 | Quenched | AgSbTe2 | 0 | No | [5 empty] | Seebeck coefficient | 240 | uV/K | 525 | K | figure |  | Visually estimated from Fig. 7b
1-s2.0-S221128552201196X-main.pdf | 10.1016/j.nanoen.2022.108118 | AgSbTe2 | Quenched | AgSbTe2 | 0 | No | [5 empty] | Seebeck coefficient | 230 | uV/K | 625 | K | figure |  | Visually estimated from Fig. 7b
1-s2.0-S221128552201196X-main.pdf | 10.1016/j.nanoen.2022.108118 | AgSbTe2 | Quenched | AgSbTe2 | 0 | No | [5 empty] | power factor | 800 | uW/mK^2 | 325 | K | figure |  | Visually estimated from Fig. 7c
1-s2.0-S221128552201196X-main.pdf | 10.1016/j.nanoen.2022.108118 | AgSbTe2 | Quenched | AgSbTe2 | 0 | No | [5 empty] | power factor | 1200 | uW/mK^2 | 425 | K | figure |  | Visually estimated from Fig. 7c
1-s2.0-S221128552201196X-main.pdf | 10.1016/j.nanoen.2022.108118 | AgSbTe2 | Quenched | AgSbTe2 | 0 | No | [5 empty] | power factor | 1600 | uW/mK^2 | 525 | K | figure |  | Visually estimated from Fig. 7c
1-s2.0-S221128552201196X-main.pdf | 10.1016/j.nanoen.2022.108118 | AgSbTe2 | Quenched | AgSbTe2 | 0 | No | [5 empty] | power factor | 1600 | uW/mK^2 | 625 | K | figure |  | Visually estimated from Fig. 7c
1-s2.0-S221128552201196X-main.pdf | 10.1016/j.nanoen.2022.108118 | AgSbTe2 | Quenched | AgSbTe2 | 0 | No | [5 empty] | thermal conductivity | 0.6 | W/mK | 325 | K | figure |  | Visually estimated from Fig. 7d
1-s2.0-S221128552201196X-main.pdf | 10.1016/j.nanoen.2022.108118 | AgSbTe2 | Quenched | AgSbTe2 | 0 | No | [5 empty] | thermal conductivity | 0.65 | W/mK | 425 | K | figure |  | Visually estimated from Fig. 7d
1-s2.0-S221128552201196X-main.pdf | 10.1016/j.nanoen.2022.108118 | AgSbTe2 | Quenched | AgSbTe2 | 0 | No | [5 empty] | thermal conductivity | 0.7 | W/mK | 525 | K | figure |  | Visually estimated from Fig. 7d
1-s2.0-S221128552201196X-main.pdf | 10.1016/j.nanoen.2022.108118 | AgSbTe2 | Quenched | AgSbTe2 | 0 | No | [5 empty] | thermal conductivity | 0.8 | W/mK | 625 | K | figure |  | Visually estimated from Fig. 7d
1-s2.0-S221128552201196X-main.pdf | 10.1016/j.nanoen.2022.108118 | AgSbTe2 | AgSbTe2 | AgSbTe2 | 0 | No | [5 empty] | electrical conductivity | 0.185 | S/cm | 473 | K | figure | Fig. 8a | Visually estimated from Fig. 8a. Note: The plot shows resistivity (rho) in mOhm.cm. Value 5.4 mOhm.cm corresponds to ~0.185 S/cm.
1-s2.0-S221128552201196X-main.pdf | 10.1016/j.nanoen.2022.108118 | AgSbTe2 | AgSbTe2 | AgSbTe2 | 0 | No | [5 empty] | Seebeck coefficient | 248 | uV/K | 473 | K | figure | Fig. 8b | Visually estimated from Fig. 8b.
1-s2.0-S221128552201196X-main.pdf | 10.1016/j.nanoen.2022.108118 | AgSbTe2 | AgSbTe2 | AgSbTe2 | 0 | No | [5 empty] | power factor | 1320 | uW/mK^2 | 473 | K | figure | Fig. 8c | Visually estimated from Fig. 8c.
1-s2.0-S221128552201196X-main.pdf | 10.1016/j.nanoen.2022.108118 | AgSbTe2 | AgSbTe2 | AgSbTe2 | 0 | No | [5 empty] | electrical conductivity | 0.32 | S/cm | 623 | K | figure | Fig. 8d | Visually estimated from Fig. 8d. Note: The plot shows resistivity (rho) in mOhm.cm. Value 3.1 mOhm.cm corresponds to ~0.32 S/cm.
1-s2.0-S221128552201196X-main.pdf | 10.1016/j.nanoen.2022.108118 | AgSbTe2 | AgSbTe2 | AgSbTe2 | 0 | No | [5 empty] | Seebeck coefficient | 240 | uV/K | 623 | K | figure | Fig. 8e | Visually estimated from Fig. 8e.
1-s2.0-S221128552201196X-main.pdf | 10.1016/j.nanoen.2022.108118 | AgSbTe2 | AgSbTe2 | AgSbTe2 | 0 | No | [5 empty] | power factor | 1920 | uW/mK^2 | 623 | K | figure | Fig. 8f | Visually estimated from Fig. 8f.
1-s2.0-S2352847816300041-main.pdf | 10.1016/j.jmat.2016.05.001 | SnCd0.05Te-x%AgSbSe2 | SnCd0.05Te | SnCd0.05Te | 1 | No | Cd | 5% | unclear |  | Cd (5%) @ unclear site | power factor | 21 | mW/cm K2 | 700 | K | text | Page 4, Section 3
1-s2.0-S2352847816300041-main.pdf | 10.1016/j.jmat.2016.05.001 | SnCd0.05Te-x%AgSbSe2 | SnCd0.05Te | SnCd0.05Te | 1 | No | Cd | 5% | unclear |  | Cd (5%) @ unclear site | thermal conductivity | 4.7 | W/m K | room temperature |  | text | Page 5, Section 3
1-s2.0-S2352847816300041-main.pdf | 10.1016/j.jmat.2016.05.001 | SnCd0.05Te-x%AgSbSe2 | SnCd0.05Te | SnCd0.05Te | 1 | No | Cd | 5% | unclear |  | Cd (5%) @ unclear site | thermal conductivity | 2.2 | W/m K | 820 | K | text | Page 5, Section 3
1-s2.0-S2352847816300041-main.pdf | 10.1016/j.jmat.2016.05.001 | SnCd0.05Te-x%AgSbSe2 | SnCd0.05Te + 3% AgSbSe2 | SnCd0.05Te-0.03AgSbSe2 | 2 | Yes | Cd | 5% | unclear | AgSbSe2 (3%) @ multiple sites | Cd (5%) @ unclear site; AgSbSe2 (3%) @ multiple sites site | ZT | 0.92 | dimensionless | 820 | K | text | Page 6, Section 3
1-s2.0-S2352847816300041-main.pdf | 10.1016/j.jmat.2016.05.001 | SnCd0.05Te-x%AgSbSe2 | SnCd0.05Te + 12% AgSbSe2 | SnCd0.05Te-0.12AgSbSe2 | 2 | Yes | Cd | 5% | unclear | AgSbSe2 (12%) @ multiple sites | Cd (5%) @ unclear site; AgSbSe2 (12%) @ multiple sites site | lattice thermal conductivity | 0.6 | W/m K | 820 | K | text | Page 5, Section 3
1-s2.0-S2352847816300041-main.pdf | 10.1016/j.jmat.2016.05.001 | SnCd0.05Te-x%AgSbSe2 | SnCd0.05Te | SnCd0.05Te | 1 | No | Cd | 0.05 | unclear |  | Cd (0.05) @ unclear site | electrical conductivity | 2800 | S/cm | 300 | K | figure | Fig. 3a | Visually estimated from Fig. 3a
1-s2.0-S2352847816300041-main.pdf | 10.1016/j.jmat.2016.05.001 | SnCd0.05Te-x%AgSbSe2 | SnCd0.05Te | SnCd0.05Te | 1 | No | Cd | 0.05 | unclear |  | Cd (0.05) @ unclear site | Seebeck coefficient | 45 | uV/K | 300 | K | figure | Fig. 3c | Visually estimated from Fig. 3c
1-s2.0-S2352847816300041-main.pdf | 10.1016/j.jmat.2016.05.001 | SnCd0.05Te-x%AgSbSe2 | SnCd0.05Te | SnCd0.05Te | 1 | No | Cd | 0.05 | unclear |  | Cd (0.05) @ unclear site | power factor | 4 | uW/cm*K^2 | 300 | K | figure | Fig. 3d | Visually estimated from Fig. 3d
1-s2.0-S2352847816300041-main.pdf | 10.1016/j.jmat.2016.05.001 | SnCd0.05Te-x%AgSbSe2 | SnCd0.05Te | SnCd0.05Te | 1 | No | Cd | 0.05 | unclear |  | Cd (0.05) @ unclear site | thermal conductivity | 4.7 | W/m*K | 300 | K | figure | Fig. 5a | Visually estimated from Fig. 5a
1-s2.0-S2352847816300041-main.pdf | 10.1016/j.jmat.2016.05.001 | SnCd0.05Te-x%AgSbSe2 | SnCd0.05Te | SnCd0.05Te | 1 | No | Cd | 0.05 | unclear |  | Cd (0.05) @ unclear site | lattice thermal conductivity | 2.7 | W/m*K | 300 | K | figure | Fig. 5b | Visually estimated from Fig. 5b
1-s2.0-S2352847816300041-main.pdf | 10.1016/j.jmat.2016.05.001 | SnCd0.05Te-x%AgSbSe2 | SnCd0.05Te-3%AgSbSe2 | SnCd0.05Te-3%AgSbSe2 | 2 | Yes | Cd | 0.05 | unclear | AgSbSe2 (3%) @ unclear | Cd (0.05) @ unclear site; AgSbSe2 (3%) @ unclear site | electrical conductivity | 2700 | S/cm | 300 | K | figure | Fig. 3a | Visually estimated from Fig. 3a
1-s2.0-S2352847816300041-main.pdf | 10.1016/j.jmat.2016.05.001 | SnCd0.05Te-x%AgSbSe2 | SnCd0.05Te-3%AgSbSe2 | SnCd0.05Te-3%AgSbSe2 | 2 | Yes | Cd | 0.05 | unclear | AgSbSe2 (3%) @ unclear | Cd (0.05) @ unclear site; AgSbSe2 (3%) @ unclear site | Seebeck coefficient | 50 | uV/K | 300 | K | figure | Fig. 3c | Visually estimated from Fig. 3c
1-s2.0-S2352847816300041-main.pdf | 10.1016/j.jmat.2016.05.001 | SnCd0.05Te-x%AgSbSe2 | SnCd0.05Te-3%AgSbSe2 | SnCd0.05Te-3%AgSbSe2 | 2 | Yes | Cd | 0.05 | unclear | AgSbSe2 (3%) @ unclear | Cd (0.05) @ unclear site; AgSbSe2 (3%) @ unclear site | power factor | 5 | uW/cm*K^2 | 300 | K | figure | Fig. 3d | Visually estimated from Fig. 3d
1-s2.0-S2352847816300041-main.pdf | 10.1016/j.jmat.2016.05.001 | SnCd0.05Te-x%AgSbSe2 | SnCd0.05Te-3%AgSbSe2 | SnCd0.05Te-3%AgSbSe2 | 2 | Yes | Cd | 0.05 | unclear | AgSbSe2 (3%) @ unclear | Cd (0.05) @ unclear site; AgSbSe2 (3%) @ unclear site | thermal conductivity | 4.2 | W/m*K | 300 | K | figure | Fig. 5a | Visually estimated from Fig. 5a
1-s2.0-S2352847816300041-main.pdf | 10.1016/j.jmat.2016.05.001 | SnCd0.05Te-x%AgSbSe2 | SnCd0.05Te-3%AgSbSe2 | SnCd0.05Te-3%AgSbSe2 | 2 | Yes | Cd | 0.05 | unclear | AgSbSe2 (3%) @ unclear | Cd (0.05) @ unclear site; AgSbSe2 (3%) @ unclear site | lattice thermal conductivity | 2.2 | W/m*K | 300 | K | figure | Fig. 5b | Visually estimated from Fig. 5b
1-s2.0-S2352847816300041-main.pdf | 10.1016/j.jmat.2016.05.001 | SnCd0.05Te-x%AgSbSe2 | SnCd0.05Te | SnCd0.05Te | 1 | No | Cd | 0.05 | unclear |  | Cd (0.05) @ unclear site | ZT | 0.08 | dimensionless | 300 | K | figure |  | Visually estimated from Fig. 7
1-s2.0-S2352847816300041-main.pdf | 10.1016/j.jmat.2016.05.001 | SnCd0.05Te-x%AgSbSe2 | SnCd0.05Te | SnCd0.05Te | 1 | No | Cd | 0.05 | unclear |  | Cd (0.05) @ unclear site | ZT | 0.92 | dimensionless | 820 | K | figure |  | Visually estimated from Fig. 7
1-s2.0-S2352847816300041-main.pdf | 10.1016/j.jmat.2016.05.001 | SnCd0.05Te-x%AgSbSe2 | SnCd0.05Te-3%AgSbSe2 | SnCd0.05Te-3%AgSbSe2 | 2 | Yes | Cd | 0.05 | unclear | AgSbSe2 (3%) @ unclear | Cd (0.05) @ unclear site; AgSbSe2 (3%) @ unclear site | ZT | 0.09 | dimensionless | 300 | K | figure |  | Visually estimated from Fig. 7
1-s2.0-S2352847816300041-main.pdf | 10.1016/j.jmat.2016.05.001 | SnCd0.05Te-x%AgSbSe2 | SnCd0.05Te-3%AgSbSe2 | SnCd0.05Te-3%AgSbSe2 | 2 | Yes | Cd | 0.05 | unclear | AgSbSe2 (3%) @ unclear | Cd (0.05) @ unclear site; AgSbSe2 (3%) @ unclear site | ZT | 0.93 | dimensionless | 820 | K | figure |  | Visually estimated from Fig. 7
1-s2.0-S2352847816300041-main.pdf | 10.1016/j.jmat.2016.05.001 | SnCd0.05Te-x%AgSbSe2 | SnCd0.05Te-6%AgSbSe2 | SnCd0.05Te-6%AgSbSe2 | 2 | Yes | Cd | 0.05 | unclear | AgSbSe2 (6%) @ unclear | Cd (0.05) @ unclear site; AgSbSe2 (6%) @ unclear site | ZT | 0.07 | dimensionless | 300 | K | figure |  | Visually estimated from Fig. 7
1-s2.0-S2352847816300041-main.pdf | 10.1016/j.jmat.2016.05.001 | SnCd0.05Te-x%AgSbSe2 | SnCd0.05Te-6%AgSbSe2 | SnCd0.05Te-6%AgSbSe2 | 2 | Yes | Cd | 0.05 | unclear | AgSbSe2 (6%) @ unclear | Cd (0.05) @ unclear site; AgSbSe2 (6%) @ unclear site | ZT | 0.82 | dimensionless | 820 | K | figure |  | Visually estimated from Fig. 7
1-s2.0-S2352847816300041-main.pdf | 10.1016/j.jmat.2016.05.001 | SnCd0.05Te-x%AgSbSe2 | SnCd0.05Te-9%AgSbSe2 | SnCd0.05Te-9%AgSbSe2 | 2 | Yes | Cd | 0.05 | unclear | AgSbSe2 (9%) @ unclear | Cd (0.05) @ unclear site; AgSbSe2 (9%) @ unclear site | ZT | 0.06 | dimensionless | 300 | K | figure |  | Visually estimated from Fig. 7
1-s2.0-S2352847816300041-main.pdf | 10.1016/j.jmat.2016.05.001 | SnCd0.05Te-x%AgSbSe2 | SnCd0.05Te-9%AgSbSe2 | SnCd0.05Te-9%AgSbSe2 | 2 | Yes | Cd | 0.05 | unclear | AgSbSe2 (9%) @ unclear | Cd (0.05) @ unclear site; AgSbSe2 (9%) @ unclear site | ZT | 0.78 | dimensionless | 820 | K | figure |  | Visually estimated from Fig. 7
1-s2.0-S2352847816300041-main.pdf | 10.1016/j.jmat.2016.05.001 | SnCd0.05Te-x%AgSbSe2 | SnCd0.05Te-12%AgSbSe2 | SnCd0.05Te-12%AgSbSe2 | 2 | Yes | Cd | 0.05 | unclear | AgSbSe2 (12%) @ unclear | Cd (0.05) @ unclear site; AgSbSe2 (12%) @ unclear site | ZT | 0.05 | dimensionless | 300 | K | figure |  | Visually estimated from Fig. 7
1-s2.0-S2352847816300041-main.pdf | 10.1016/j.jmat.2016.05.001 | SnCd0.05Te-x%AgSbSe2 | SnCd0.05Te-12%AgSbSe2 | SnCd0.05Te-12%AgSbSe2 | 2 | Yes | Cd | 0.05 | unclear | AgSbSe2 (12%) @ unclear | Cd (0.05) @ unclear site; AgSbSe2 (12%) @ unclear site | ZT | 0.72 | dimensionless | 820 | K | figure |  | Visually estimated from Fig. 7
1-s2.0-S2352847816300041-main.pdf | 10.1016/j.jmat.2016.05.001 | SnCd0.05Te-x%AgSbSe2 | SnCd0.05Te-15%AgSbSe2 | SnCd0.05Te-15%AgSbSe2 | 2 | Yes | Cd | 0.05 | unclear | AgSbSe2 (15%) @ unclear | Cd (0.05) @ unclear site; AgSbSe2 (15%) @ unclear site | ZT | 0.04 | dimensionless | 300 | K | figure |  | Visually estimated from Fig. 7
1-s2.0-S2352847816300041-main.pdf | 10.1016/j.jmat.2016.05.001 | SnCd0.05Te-x%AgSbSe2 | SnCd0.05Te-15%AgSbSe2 | SnCd0.05Te-15%AgSbSe2 | 2 | Yes | Cd | 0.05 | unclear | AgSbSe2 (15%) @ unclear | Cd (0.05) @ unclear site; AgSbSe2 (15%) @ unclear site | ZT | 0.68 | dimensionless | 820 | K | figure |  | Visually estimated from Fig. 7
1-s2.0-S235284782200096X-main.pdf | 10.1016/j.jmat.2022.07.005 | AgSbTe2 | Ag0.9Sb1.1Te2.1 | Ag0.9Sb1.1Te2.1 | 1 | No | Ag-deficiency | x=0.9 | Ag |  | Ag-deficiency (x=0.9) @ Ag site | ZT | 0.84 | dimensionless | 300-473 | K | body text |  | Average zT
1-s2.0-S235284782200096X-main.pdf | 10.1016/j.jmat.2022.07.005 | AgSbTe2 | Ag0.9Sb1.1Te2.1 | Ag0.9Sb1.1Te2.1 | 1 | No | Ag-deficiency | x=0.9 | Ag |  | Ag-deficiency (x=0.9) @ Ag site | ZT | 0.5 | dimensionless | 300 | K | body text
1-s2.0-S235284782200096X-main.pdf | 10.1016/j.jmat.2022.07.005 | AgSbTe2 | Ag0.9Sb1.1Te2.1 | Ag0.9Sb1.1Te2.1 | 1 | No | Ag-deficiency | x=0.9 | Ag |  | Ag-deficiency (x=0.9) @ Ag site | ZT | 1.1 | dimensionless | 475 | K | body text
1-s2.0-S235284782200096X-main.pdf | 10.1016/j.jmat.2022.07.005 | AgSbTe2 | AgSbTe2 | AgSbTe2 | 0 | No
1-s2.0-S235284782200096X-main.pdf | 10.1016/j.jmat.2022.07.005 | AgSbTe2 | Ag0.8Sb1.2Te2.2 | Ag0.8Sb1.2Te2.2 | 0 | No
1-s2.0-S235284782200096X-main.pdf | 10.1016/j.jmat.2022.07.005 | AgSbTe2 | Ag0.7Sb1.3Te2.3 | Ag0.7Sb1.3Te2.3 | 0 | No
1-s2.0-S235284782200096X-main.pdf | 10.1016/j.jmat.2022.07.005 | AgSbTe2 | Ag0.9Sb1.1Te2.1 | Ag0.9Sb1.1Te2.1 | 3 | Yes | Ag | 0.9 | Ag | Sb (1.1) @ Sb; Te (2.1) @ Te | Ag (0.9) @ Ag site; Sb (1.1) @ Sb site; Te (2.1) @ Te site | electrical conductivity | 2.5 | 10^4 S/m | 300 | K | figure |  | Visually estimated from Fig. 4a
1-s2.0-S235284782200096X-main.pdf | 10.1016/j.jmat.2022.07.005 | AgSbTe2 | Ag0.9Sb1.1Te2.1 | Ag0.9Sb1.1Te2.1 | 3 | Yes | Ag | 0.9 | Ag | Sb (1.1) @ Sb; Te (2.1) @ Te | Ag (0.9) @ Ag site; Sb (1.1) @ Sb site; Te (2.1) @ Te site | electrical conductivity | 2.0 | 10^4 S/m | 500 | K | figure |  | Visually estimated from Fig. 4a
1-s2.0-S235284782200096X-main.pdf | 10.1016/j.jmat.2022.07.005 | AgSbTe2 | Ag0.9Sb1.1Te2.1 | Ag0.9Sb1.1Te2.1 | 3 | Yes | Ag | 0.9 | Ag | Sb (1.1) @ Sb; Te (2.1) @ Te | Ag (0.9) @ Ag site; Sb (1.1) @ Sb site; Te (2.1) @ Te site | Seebeck coefficient | 100 | uV/K | 300 | K | figure |  | Visually estimated from Fig. 4b
1-s2.0-S235284782200096X-main.pdf | 10.1016/j.jmat.2022.07.005 | AgSbTe2 | Ag0.9Sb1.1Te2.1 | Ag0.9Sb1.1Te2.1 | 3 | Yes | Ag | 0.9 | Ag | Sb (1.1) @ Sb; Te (2.1) @ Te | Ag (0.9) @ Ag site; Sb (1.1) @ Sb site; Te (2.1) @ Te site | Seebeck coefficient | 250 | uV/K | 500 | K | figure |  | Visually estimated from Fig. 4b
1-s2.0-S235284782200096X-main.pdf | 10.1016/j.jmat.2022.07.005 | AgSbTe2 | Ag0.9Sb1.1Te2.1 | Ag0.9Sb1.1Te2.1 | 3 | Yes | Ag | 0.9 | Ag | Sb (1.1) @ Sb; Te (2.1) @ Te | Ag (0.9) @ Ag site; Sb (1.1) @ Sb site; Te (2.1) @ Te site | power factor | 2 | uW/cm*K^2 | 300 | K | figure |  | Visually estimated from Fig. 4c
1-s2.0-S235284782200096X-main.pdf | 10.1016/j.jmat.2022.07.005 | AgSbTe2 | Ag0.9Sb1.1Te2.1 | Ag0.9Sb1.1Te2.1 | 3 | Yes | Ag | 0.9 | Ag | Sb (1.1) @ Sb; Te (2.1) @ Te | Ag (0.9) @ Ag site; Sb (1.1) @ Sb site; Te (2.1) @ Te site | power factor | 12 | uW/cm*K^2 | 500 | K | figure |  | Visually estimated from Fig. 4c
1-s2.0-S235284782200096X-main.pdf | 10.1016/j.jmat.2022.07.005 | AgSbTe2 | AgSb2-xTe3-x (x=1.0) | AgSbTe2 | 0 | No | [5 empty] | electrical conductivity | 0.5 | 10^4 S m^-1 | 300 | K | figure |  | Visually estimated from Fig. 6a
1-s2.0-S235284782200096X-main.pdf | 10.1016/j.jmat.2022.07.005 | AgSbTe2 | AgSb2-xTe3-x (x=1.0) | AgSbTe2 | 0 | No | [5 empty] | Seebeck coefficient | 250 | uV K^-1 | 300 | K | figure |  | Visually estimated from Fig. 6b
1-s2.0-S235284782200096X-main.pdf | 10.1016/j.jmat.2022.07.005 | AgSbTe2 | AgSb2-xTe3-x (x=1.0) | AgSbTe2 | 0 | No | [5 empty] | thermal conductivity | 0.5 | W m^-1 K^-1 | 300 | K | figure |  | Visually estimated from Fig. 6c
1-s2.0-S235284782200096X-main.pdf | 10.1016/j.jmat.2022.07.005 | AgSbTe2 | AgSb2-xTe3-x (x=1.0) | AgSbTe2 | 0 | No | [5 empty] | ZT | 0.5 | dimensionless | 300 | K | figure |  | Visually estimated from Fig. 6d
1-s2.0-S235284782200096X-main.pdf | 10.1016/j.jmat.2022.07.005 | AgSbTe2 | AgSb2-xTe3-x (x=0.9) | Ag0.9Sb1.1Te2.1 | 0 | No | [5 empty] | electrical conductivity | 2.0 | 10^4 S m^-1 | 300 | K | figure |  | Visually estimated from Fig. 6a
1-s2.0-S235284782200096X-main.pdf | 10.1016/j.jmat.2022.07.005 | AgSbTe2 | AgSb2-xTe3-x (x=0.9) | Ag0.9Sb1.1Te2.1 | 0 | No | [5 empty] | Seebeck coefficient | 200 | uV K^-1 | 300 | K | figure |  | Visually estimated from Fig. 6b
1-s2.0-S235284782200096X-main.pdf | 10.1016/j.jmat.2022.07.005 | AgSbTe2 | AgSb2-xTe3-x (x=0.9) | Ag0.9Sb1.1Te2.1 | 0 | No | [5 empty] | thermal conductivity | 0.55 | W m^-1 K^-1 | 300 | K | figure |  | Visually estimated from Fig. 6c
1-s2.0-S235284782200096X-main.pdf | 10.1016/j.jmat.2022.07.005 | AgSbTe2 | AgSb2-xTe3-x (x=0.9) | Ag0.9Sb1.1Te2.1 | 0 | No | [5 empty] | ZT | 0.6 | dimensionless | 300 | K | figure |  | Visually estimated from Fig. 6d
1-s2.0-S235284782200096X-main.pdf | 10.1016/j.jmat.2022.07.005 | AgSbTe2 | AgSb2-xTe3-x (x=0.8) | Ag0.8Sb1.2Te2.2 | 0 | No | [5 empty] | electrical conductivity | 6.0 | 10^4 S m^-1 | 300 | K | figure |  | Visually estimated from Fig. 6a
1-s2.0-S235284782200096X-main.pdf | 10.1016/j.jmat.2022.07.005 | AgSbTe2 | AgSb2-xTe3-x (x=0.8) | Ag0.8Sb1.2Te2.2 | 0 | No | [5 empty] | Seebeck coefficient | 130 | uV K^-1 | 300 | K | figure |  | Visually estimated from Fig. 6b
1-s2.0-S235284782200096X-main.pdf | 10.1016/j.jmat.2022.07.005 | AgSbTe2 | AgSb2-xTe3-x (x=0.8) | Ag0.8Sb1.2Te2.2 | 0 | No | [5 empty] | thermal conductivity | 0.7 | W m^-1 K^-1 | 300 | K | figure |  | Visually estimated from Fig. 6c
1-s2.0-S235284782200096X-main.pdf | 10.1016/j.jmat.2022.07.005 | AgSbTe2 | AgSb2-xTe3-x (x=0.8) | Ag0.8Sb1.2Te2.2 | 0 | No | [5 empty] | ZT | 0.3 | dimensionless | 300 | K | figure |  | Visually estimated from Fig. 6d
1-s2.0-S235284782200096X-main.pdf | 10.1016/j.jmat.2022.07.005 | AgSbTe2 | AgSb2-xTe3-x (x=0.7) | Ag0.7Sb1.3Te2.3 | 0 | No | [5 empty] | electrical conductivity | 10.0 | 10^4 S m^-1 | 300 | K | figure |  | Visually estimated from Fig. 6a
1-s2.0-S235284782200096X-main.pdf | 10.1016/j.jmat.2022.07.005 | AgSbTe2 | AgSb2-xTe3-x (x=0.7) | Ag0.7Sb1.3Te2.3 | 0 | No | [5 empty] | Seebeck coefficient | 80 | uV K^-1 | 300 | K | figure |  | Visually estimated from Fig. 6b
1-s2.0-S235284782200096X-main.pdf | 10.1016/j.jmat.2022.07.005 | AgSbTe2 | AgSb2-xTe3-x (x=0.7) | Ag0.7Sb1.3Te2.3 | 0 | No | [5 empty] | thermal conductivity | 0.9 | W m^-1 K^-1 | 300 | K | figure |  | Visually estimated from Fig. 6c
1-s2.0-S235284782200096X-main.pdf | 10.1016/j.jmat.2022.07.005 | AgSbTe2 | AgSb2-xTe3-x (x=0.7) | Ag0.7Sb1.3Te2.3 | 0 | No | [5 empty] | ZT | 0.15 | dimensionless | 300 | K | figure |  | Visually estimated from Fig. 6d
1-s2.0-S254252932030122X-main.pdf | 10.1016/j.mtphys.2020.100298 | Sn1-2x(AgSb)xSe1-2xTe2x | x=0.15 | Sn0.7Ag0.15Sb0.15Se0.7Te0.3 | 3 | Yes | Ag | x=0.15 | Ag | Sb (x=0.15) @ Sb; Te (2x=0.30) @ Te | Ag (x=0.15) @ Ag site; Sb (x=0.15) @ Sb site; Te (2x=0.30) @ Te site | Seebeck coefficient | 72 | mV K-1 | 300 | K | body text
1-s2.0-S254252932030122X-main.pdf | 10.1016/j.mtphys.2020.100298 | Sn1-2x(AgSb)xSe1-2xTe2x | x=0.15 | Sn0.7Ag0.15Sb0.15Se0.7Te0.3 | 3 | Yes | Ag | x=0.15 | Ag | Sb (x=0.15) @ Sb; Te (2x=0.30) @ Te | Ag (x=0.15) @ Ag site; Sb (x=0.15) @ Sb site; Te (2x=0.30) @ Te site | Seebeck coefficient | 137 | mV K-1 | 790 | K | body text
1-s2.0-S254252932030122X-main.pdf | 10.1016/j.mtphys.2020.100298 | Sn1-2x(AgSb)xSe1-2xTe2x | x=0.15 | Sn0.7Ag0.15Sb0.15Se0.7Te0.3 | 3 | Yes | Ag | x=0.15 | Ag | Sb (x=0.15) @ Sb; Te (2x=0.30) @ Te | Ag (x=0.15) @ Ag site; Sb (x=0.15) @ Sb site; Te (2x=0.30) @ Te site | Seebeck coefficient | 136 | mV K-1 | 820 | K | body text
1-s2.0-S254252932030122X-main.pdf | 10.1016/j.mtphys.2020.100298 | Sn1-2x(AgSb)xSe1-2xTe2x | x=0.25 | Sn0.5Ag0.25Sb0.25Se0.5Te0.5 | 3 | Yes | Ag | x=0.25 | Ag | Sb (x=0.25) @ Sb; Te (2x=0.50) @ Te | Ag (x=0.25) @ Ag site; Sb (x=0.25) @ Sb site; Te (2x=0.50) @ Te site | ZT | 1.00 | dimensionless | 820 | K | body text
1-s2.0-S254252932030122X-main.pdf | 10.1016/j.mtphys.2020.100298 | Sn1-2x(AgSb)xSe1-2xTe2x | x=0.25 | Sn0.5Ag0.25Sb0.25Se0.5Te0.5 | 3 | Yes | Ag | x=0.25 | Ag | Sb (x=0.25) @ Sb; Te (2x=0.50) @ Te | Ag (x=0.25) @ Ag site; Sb (x=0.25) @ Sb site; Te (2x=0.50) @ Te site | ZT | 0.70 | dimensionless | 300-820 | K | body text |  | ZTave
1-s2.0-S254252932030122X-main.pdf | 10.1016/j.mtphys.2020.100298 | Sn1-2x(AgSb)xSe1-2xTe2x | x=0.25 | Sn0.5Ag0.25Sb0.25Se0.5Te0.5 | 3 | Yes | Ag | x=0.25 | Ag | Sb (x=0.25) @ Sb; Te (2x=0.50) @ Te | Ag (x=0.25) @ Ag site; Sb (x=0.25) @ Sb site; Te (2x=0.50) @ Te site | power factor | 5.2 | mW cm-1 K-2 | 300 | K | body text
1-s2.0-S254252932030122X-main.pdf | 10.1016/j.mtphys.2020.100298 | Sn1-2x(AgSb)xSe1-2xTe2x | x=0.25 | Sn0.5Ag0.25Sb0.25Se0.5Te0.5 | 3 | Yes | Ag | x=0.25 | Ag | Sb (x=0.25) @ Sb; Te (2x=0.50) @ Te | Ag (x=0.25) @ Ag site; Sb (x=0.25) @ Sb site; Te (2x=0.50) @ Te site | power factor | 11.3 | mW cm-1 K-2 | 820 | K | body text
1-s2.0-S254252932030122X-main.pdf | 10.1016/j.mtphys.2020.100298 | Sn1-2x(AgSb)xSe1-2xTe2x | x=0.25 | Sn0.5Ag0.25Sb0.25Se0.5Te0.5 | 3 | Yes | Ag | x=0.25 | Ag | Sb (x=0.25) @ Sb; Te (2x=0.50) @ Te | Ag (x=0.25) @ Ag site; Sb (x=0.25) @ Sb site; Te (2x=0.50) @ Te site | lattice thermal conductivity | 0.51 | W m-1 K-1 | 300 | K | body text
1-s2.0-S254252932030122X-main.pdf | 10.1016/j.mtphys.2020.100298 | Sn1-2x(AgSb)xSe1-2xTe2x | x=0.25 | Sn0.5Ag0.25Sb0.25Se0.5Te0.5 | 3 | Yes | Ag | x=0.25 | Ag | Sb (x=0.25) @ Sb; Te (2x=0.50) @ Te | Ag (x=0.25) @ Ag site; Sb (x=0.25) @ Sb site; Te (2x=0.50) @ Te site | lattice thermal conductivity | 0.24 | W m-1 K-1 | high temperature | K | body text
1-s2.0-S254252932030122X-main.pdf | 10.1016/j.mtphys.2020.100298 | Sn1-2x(AgSb)xSe1-2xTe2x | x=0.15 | Sn0.7Ag0.15Sb0.15Se0.7Te0.3 | 3 | Yes | Ag | 0.15 | multiple sites | Sb (0.15) @ multiple sites; Te (0.3) @ multiple sites | Ag (0.15) @ multiple sites site; Sb (0.15) @ multiple sites site; Te (0.3) @ multiple sites site | Seebeck coefficient | 72 | uV K-1 | 300 | K | text | body text
1-s2.0-S254252932030122X-main.pdf | 10.1016/j.mtphys.2020.100298 | Sn1-2x(AgSb)xSe1-2xTe2x | x=0.15 | Sn0.7Ag0.15Sb0.15Se0.7Te0.3 | 3 | Yes | Ag | 0.15 | multiple sites | Sb (0.15) @ multiple sites; Te (0.3) @ multiple sites | Ag (0.15) @ multiple sites site; Sb (0.15) @ multiple sites site; Te (0.3) @ multiple sites site | Seebeck coefficient | 136 | uV K-1 | 790 | K | text | body text
1-s2.0-S254252932030122X-main.pdf | 10.1016/j.mtphys.2020.100298 | Sn1-2x(AgSb)xSe1-2xTe2x | x=0.25 | Sn0.5Ag0.25Sb0.25Se0.5Te0.5 | 3 | Yes | Ag | 0.25 | multiple sites | Sb (0.25) @ multiple sites; Te (0.5) @ multiple sites | Ag (0.25) @ multiple sites site; Sb (0.25) @ multiple sites site; Te (0.5) @ multiple sites site | power factor | 11.3 | uW cm-1 K-2 | 820 | K | text | body text
1-s2.0-S254252932030122X-main.pdf | 10.1016/j.mtphys.2020.100298 | Sn1-2x(AgSb)xSe1-2xTe2x | x=0.25 | Sn0.5Ag0.25Sb0.25Se0.5Te0.5 | 3 | Yes | Ag | 0.25 | multiple sites | Sb (0.25) @ multiple sites; Te (0.5) @ multiple sites | Ag (0.25) @ multiple sites site; Sb (0.25) @ multiple sites site; Te (0.5) @ multiple sites site | ZT | 1.00 | dimensionless | 820 | K | text | body text
1-s2.0-S254252932030122X-main.pdf | 10.1016/j.mtphys.2020.100298 | Sn1-2x(AgSb)xSe1-2xTe2x | Sn1-2x(AgSb)xSe1-2xTe2x (x=0.0) | SnSe | 0 | No | [5 empty] | ZT | 0.1 | dimensionless | 300 | K | figure | Fig. 6a | Visually estimated from Fig. 6a
1-s2.0-S254252932030122X-main.pdf | 10.1016/j.mtphys.2020.100298 | Sn1-2x(AgSb)xSe1-2xTe2x | Sn1-2x(AgSb)xSe1-2xTe2x (x=0.0) | SnSe | 0 | No | [5 empty] | ZT | 0.2 | dimensionless | 600 | K | figure | Fig. 6a | Visually estimated from Fig. 6a
1-s2.0-S254252932030122X-main.pdf | 10.1016/j.mtphys.2020.100298 | Sn1-2x(AgSb)xSe1-2xTe2x | Sn1-2x(AgSb)xSe1-2xTe2x (x=0.0) | SnSe | 0 | No | [5 empty] | ZT | 0.3 | dimensionless | 800 | K | figure | Fig. 6a | Visually estimated from Fig. 6a
1-s2.0-S254252932030122X-main.pdf | 10.1016/j.mtphys.2020.100298 | Sn1-2x(AgSb)xSe1-2xTe2x | Sn1-2x(AgSb)xSe1-2xTe2x (x=0.15) | Sn0.7(AgSb)0.15Se0.7Te0.3 | 0 | No | [5 empty] | ZT | 0.2 | dimensionless | 300 | K | figure | Fig. 6a | Visually estimated from Fig. 6a
1-s2.0-S254252932030122X-main.pdf | 10.1016/j.mtphys.2020.100298 | Sn1-2x(AgSb)xSe1-2xTe2x | Sn1-2x(AgSb)xSe1-2xTe2x (x=0.15) | Sn0.7(AgSb)0.15Se0.7Te0.3 | 0 | No | [5 empty] | ZT | 0.6 | dimensionless | 600 | K | figure | Fig. 6a | Visually estimated from Fig. 6a
1-s2.0-S254252932030122X-main.pdf | 10.1016/j.mtphys.2020.100298 | Sn1-2x(AgSb)xSe1-2xTe2x | Sn1-2x(AgSb)xSe1-2xTe2x (x=0.15) | Sn0.7(AgSb)0.15Se0.7Te0.3 | 0 | No | [5 empty] | ZT | 0.8 | dimensionless | 800 | K | figure | Fig. 6a | Visually estimated from Fig. 6a
1-s2.0-S254252932030122X-main.pdf | 10.1016/j.mtphys.2020.100298 | Sn1-2x(AgSb)xSe1-2xTe2x | Sn1-2x(AgSb)xSe1-2xTe2x (x=0.2) | Sn0.6(AgSb)0.2Se0.6Te0.4 | 0 | No | [5 empty] | ZT | 0.3 | dimensionless | 300 | K | figure | Fig. 6a | Visually estimated from Fig. 6a
1-s2.0-S254252932030122X-main.pdf | 10.1016/j.mtphys.2020.100298 | Sn1-2x(AgSb)xSe1-2xTe2x | Sn1-2x(AgSb)xSe1-2xTe2x (x=0.2) | Sn0.6(AgSb)0.2Se0.6Te0.4 | 0 | No | [5 empty] | ZT | 0.7 | dimensionless | 600 | K | figure | Fig. 6a | Visually estimated from Fig. 6a
1-s2.0-S254252932030122X-main.pdf | 10.1016/j.mtphys.2020.100298 | Sn1-2x(AgSb)xSe1-2xTe2x | Sn1-2x(AgSb)xSe1-2xTe2x (x=0.2) | Sn0.6(AgSb)0.2Se0.6Te0.4 | 0 | No | [5 empty] | ZT | 0.9 | dimensionless | 800 | K | figure | Fig. 6a | Visually estimated from Fig. 6a
1-s2.0-S254252932030122X-main.pdf | 10.1016/j.mtphys.2020.100298 | Sn1-2x(AgSb)xSe1-2xTe2x | Sn1-2x(AgSb)xSe1-2xTe2x (x=0.25) | Sn0.5(AgSb)0.25Se0.5Te0.5 | 0 | No | [5 empty] | ZT | 0.4 | dimensionless | 300 | K | figure | Fig. 6a | Visually estimated from Fig. 6a
1-s2.0-S254252932030122X-main.pdf | 10.1016/j.mtphys.2020.100298 | Sn1-2x(AgSb)xSe1-2xTe2x | Sn1-2x(AgSb)xSe1-2xTe2x (x=0.25) | Sn0.5(AgSb)0.25Se0.5Te0.5 | 0 | No | [5 empty] | ZT | 0.8 | dimensionless | 600 | K | figure | Fig. 6a | Visually estimated from Fig. 6a
1-s2.0-S254252932030122X-main.pdf | 10.1016/j.mtphys.2020.100298 | Sn1-2x(AgSb)xSe1-2xTe2x | Sn1-2x(AgSb)xSe1-2xTe2x (x=0.25) | Sn0.5(AgSb)0.25Se0.5Te0.5 | 0 | No | [5 empty] | ZT | 1.0 | dimensionless | 800 | K | figure | Fig. 6a | Visually estimated from Fig. 6a
1-s2.0-S254252932030122X-main.pdf | 10.1016/j.mtphys.2020.100298 | Sn1-2x(AgSb)xSe1-2xTe2x | Sn1-2x(AgSb)xSe1-2xTe2x (x=0.3) | Sn0.4(AgSb)0.3Se0.4Te0.6 | 0 | No | [5 empty] | ZT | 0.3 | dimensionless | 300 | K | figure | Fig. 6a | Visually estimated from Fig. 6a
1-s2.0-S254252932030122X-main.pdf | 10.1016/j.mtphys.2020.100298 | Sn1-2x(AgSb)xSe1-2xTe2x | Sn1-2x(AgSb)xSe1-2xTe2x (x=0.3) | Sn0.4(AgSb)0.3Se0.4Te0.6 | 0 | No | [5 empty] | ZT | 0.7 | dimensionless | 600 | K | figure | Fig. 6a | Visually estimated from Fig. 6a
1-s2.0-S254252932030122X-main.pdf | 10.1016/j.mtphys.2020.100298 | Sn1-2x(AgSb)xSe1-2xTe2x | Sn1-2x(AgSb)xSe1-2xTe2x (x=0.3) | Sn0.4(AgSb)0.3Se0.4Te0.6 | 0 | No | [5 empty] | ZT | 0.8 | dimensionless | 800 | K | figure | Fig. 6a | Visually estimated from Fig. 6a
1-s2.0-S2542529325000483-main.pdf | 10.1016/j.mtphys.2025.101692 | AgSbTe2 | (AgSb0.98Cd0.02Te2)0.9(Bi2Te3)0.1 | (AgSb0.98Cd0.02Te2)0.9(Bi2Te3)0.1 | 1 | No | Cd | 0.02 | Sb |  | Cd (0.02) @ Sb site | ZT | 0.93 | dimensionless | 450 | K | body text | Page 2, Section 1
1-s2.0-S2542529325000483-main.pdf | 10.1016/j.mtphys.2025.101692 | AgSbTe2 | (AgSb1-yCdyTe2)0.9(Bi2Te3)0.1, y=0.00 | (AgSbTe2)0.9(Bi2Te3)0.1 | 2 | Yes | Bi | 0.1 | multiple sites | Cd (y=0.00) @ Sb | Bi (0.1) @ multiple sites site; Cd (y=0.00) @ Sb site | Seebeck coefficient | 220 | uV/K | 300 | K | figure |  | Visually estimated from Fig. 3a
1-s2.0-S2542529325000483-main.pdf | 10.1016/j.mtphys.2025.101692 | AgSbTe2 | (AgSb1-yCdyTe2)0.9(Bi2Te3)0.1, y=0.00 | (AgSbTe2)0.9(Bi2Te3)0.1 | 2 | Yes | Bi | 0.1 | multiple sites | Cd (y=0.00) @ Sb | Bi (0.1) @ multiple sites site; Cd (y=0.00) @ Sb site | Seebeck coefficient | 300 | uV/K | 450 | K | figure |  | Visually estimated from Fig. 3a
1-s2.0-S2542529325000483-main.pdf | 10.1016/j.mtphys.2025.101692 | AgSbTe2 | (AgSb1-yCdyTe2)0.9(Bi2Te3)0.1, y=0.00 | (AgSbTe2)0.9(Bi2Te3)0.1 | 2 | Yes | Bi | 0.1 | multiple sites | Cd (y=0.00) @ Sb | Bi (0.1) @ multiple sites site; Cd (y=0.00) @ Sb site | electrical conductivity | 25 | mOhm*cm | 300 | K | figure |  | Visually estimated from Fig. 3b
1-s2.0-S2542529325000483-main.pdf | 10.1016/j.mtphys.2025.101692 | AgSbTe2 | (AgSb1-yCdyTe2)0.9(Bi2Te3)0.1, y=0.00 | (AgSbTe2)0.9(Bi2Te3)0.1 | 2 | Yes | Bi | 0.1 | multiple sites | Cd (y=0.00) @ Sb | Bi (0.1) @ multiple sites site; Cd (y=0.00) @ Sb site | electrical conductivity | 26 | mOhm*cm | 450 | K | figure |  | Visually estimated from Fig. 3b
1-s2.0-S2542529325000483-main.pdf | 10.1016/j.mtphys.2025.101692 | AgSbTe2 | (AgSb1-yCdyTe2)0.9(Bi2Te3)0.1, y=0.00 | (AgSbTe2)0.9(Bi2Te3)0.1 | 2 | Yes | Bi | 0.1 | multiple sites | Cd (y=0.00) @ Sb | Bi (0.1) @ multiple sites site; Cd (y=0.00) @ Sb site | power factor | 3.5 | uW*cm^-1*K^-2 | 300 | K | figure |  | Visually estimated from Fig. 3c
1-s2.0-S2542529325000483-main.pdf | 10.1016/j.mtphys.2025.101692 | AgSbTe2 | (AgSb1-yCdyTe2)0.9(Bi2Te3)0.1, y=0.00 | (AgSbTe2)0.9(Bi2Te3)0.1 | 2 | Yes | Bi | 0.1 | multiple sites | Cd (y=0.00) @ Sb | Bi (0.1) @ multiple sites site; Cd (y=0.00) @ Sb site | power factor | 6.5 | uW*cm^-1*K^-2 | 450 | K | figure |  | Visually estimated from Fig. 3c
1-s2.0-S2542529325000483-main.pdf | 10.1016/j.mtphys.2025.101692 | AgSbTe2 | (AgSb1-yCdyTe2)0.9(Bi2Te3)0.1, y=0.00 | (AgSbTe2)0.9(Bi2Te3)0.1 | 2 | Yes | Bi | 0.1 | multiple sites | Cd (y=0.00) @ Sb | Bi (0.1) @ multiple sites site; Cd (y=0.00) @ Sb site | thermal conductivity | 0.7 | W*m^-1*K^-1 | 300 | K | figure |  | Visually estimated from Fig. 3d
1-s2.0-S2542529325000483-main.pdf | 10.1016/j.mtphys.2025.101692 | AgSbTe2 | (AgSb1-yCdyTe2)0.9(Bi2Te3)0.1, y=0.00 | (AgSbTe2)0.9(Bi2Te3)0.1 | 2 | Yes | Bi | 0.1 | multiple sites | Cd (y=0.00) @ Sb | Bi (0.1) @ multiple sites site; Cd (y=0.00) @ Sb site | thermal conductivity | 0.6 | W*m^-1*K^-1 | 450 | K | figure |  | Visually estimated from Fig. 3d
1-s2.0-S2542529325000483-main.pdf | 10.1016/j.mtphys.2025.101692 | AgSbTe2 | (AgSb1-yCdyTe2)0.9(Bi2Te3)0.1, y=0.00 | (AgSbTe2)0.9(Bi2Te3)0.1 | 2 | Yes | Bi | 0.1 | multiple sites | Cd (y=0.00) @ Sb | Bi (0.1) @ multiple sites site; Cd (y=0.00) @ Sb site | lattice thermal conductivity | 0.65 | W*m^-1*K^-1 | 300 | K | figure |  | Visually estimated from Fig. 3e
1-s2.0-S2542529325000483-main.pdf | 10.1016/j.mtphys.2025.101692 | AgSbTe2 | (AgSb1-yCdyTe2)0.9(Bi2Te3)0.1, y=0.00 | (AgSbTe2)0.9(Bi2Te3)0.1 | 2 | Yes | Bi | 0.1 | multiple sites | Cd (y=0.00) @ Sb | Bi (0.1) @ multiple sites site; Cd (y=0.00) @ Sb site | lattice thermal conductivity | 0.45 | W*m^-1*K^-1 | 450 | K | figure |  | Visually estimated from Fig. 3e
1-s2.0-S2542529325000483-main.pdf | 10.1016/j.mtphys.2025.101692 | AgSbTe2 | (AgSb1-yCdyTe2)0.9(Bi2Te3)0.1, y=0.00 | (AgSbTe2)0.9(Bi2Te3)0.1 | 2 | Yes | Bi | 0.1 | multiple sites | Cd (y=0.00) @ Sb | Bi (0.1) @ multiple sites site; Cd (y=0.00) @ Sb site | ZT | 0.3 | dimensionless | 300 | K | figure |  | Visually estimated from Fig. 3f
1-s2.0-S2542529325000483-main.pdf | 10.1016/j.mtphys.2025.101692 | AgSbTe2 | (AgSb1-yCdyTe2)0.9(Bi2Te3)0.1, y=0.00 | (AgSbTe2)0.9(Bi2Te3)0.1 | 2 | Yes | Bi | 0.1 | multiple sites | Cd (y=0.00) @ Sb | Bi (0.1) @ multiple sites site; Cd (y=0.00) @ Sb site | ZT | 0.6 | dimensionless | 450 | K | figure |  | Visually estimated from Fig. 3f
1-s2.0-S2542529325000483-main.pdf | 10.1016/j.mtphys.2025.101692 | AgSbTe2 | (AgSb1-yCdyTe2)0.9(Bi2Te3)0.1, y=0.02 | (AgSb0.98Cd0.02Te2)0.9(Bi2Te3)0.1 | 2 | Yes | Bi | 0.1 | multiple sites | Cd (y=0.02) @ Sb | Bi (0.1) @ multiple sites site; Cd (y=0.02) @ Sb site | Seebeck coefficient | 210 | uV/K | 300 | K | figure |  | Visually estimated from Fig. 3a
1-s2.0-S2542529325000483-main.pdf | 10.1016/j.mtphys.2025.101692 | AgSbTe2 | (AgSb1-yCdyTe2)0.9(Bi2Te3)0.1, y=0.02 | (AgSb0.98Cd0.02Te2)0.9(Bi2Te3)0.1 | 2 | Yes | Bi | 0.1 | multiple sites | Cd (y=0.02) @ Sb | Bi (0.1) @ multiple sites site; Cd (y=0.02) @ Sb site | Seebeck coefficient | 270 | uV/K | 450 | K | figure |  | Visually estimated from Fig. 3a
1-s2.0-S2542529325000483-main.pdf | 10.1016/j.mtphys.2025.101692 | AgSbTe2 | (AgSb1-yCdyTe2)0.9(Bi2Te3)0.1, y=0.02 | (AgSb0.98Cd0.02Te2)0.9(Bi2Te3)0.1 | 2 | Yes | Bi | 0.1 | multiple sites | Cd (y=0.02) @ Sb | Bi (0.1) @ multiple sites site; Cd (y=0.02) @ Sb site | electrical conductivity | 18 | mOhm*cm | 300 | K | figure |  | Visually estimated from Fig. 3b
1-s2.0-S2542529325000483-main.pdf | 10.1016/j.mtphys.2025.101692 | AgSbTe2 | (AgSb1-yCdyTe2)0.9(Bi2Te3)0.1, y=0.02 | (AgSb0.98Cd0.02Te2)0.9(Bi2Te3)0.1 | 2 | Yes | Bi | 0.1 | multiple sites | Cd (y=0.02) @ Sb | Bi (0.1) @ multiple sites site; Cd (y=0.02) @ Sb site | electrical conductivity | 22 | mOhm*cm | 450 | K | figure |  | Visually estimated from Fig. 3b
1-s2.0-S2542529325000483-main.pdf | 10.1016/j.mtphys.2025.101692 | AgSbTe2 | (AgSb1-yCdyTe2)0.9(Bi2Te3)0.1, y=0.02 | (AgSb0.98Cd0.02Te2)0.9(Bi2Te3)0.1 | 2 | Yes | Bi | 0.1 | multiple sites | Cd (y=0.02) @ Sb | Bi (0.1) @ multiple sites site; Cd (y=0.02) @ Sb site | power factor | 4.5 | uW*cm^-1*K^-2 | 300 | K | figure |  | Visually estimated from Fig. 3c
1-s2.0-S2542529325000483-main.pdf | 10.1016/j.mtphys.2025.101692 | AgSbTe2 | (AgSb1-yCdyTe2)0.9(Bi2Te3)0.1, y=0.02 | (AgSb0.98Cd0.02Te2)0.9(Bi2Te3)0.1 | 2 | Yes | Bi | 0.1 | multiple sites | Cd (y=0.02) @ Sb | Bi (0.1) @ multiple sites site; Cd (y=0.02) @ Sb site | power factor | 8.5 | uW*cm^-1*K^-2 | 450 | K | figure |  | Visually estimated from Fig. 3c
1-s2.0-S2542529325000483-main.pdf | 10.1016/j.mtphys.2025.101692 | AgSbTe2 | (AgSb1-yCdyTe2)0.9(Bi2Te3)0.1, y=0.02 | (AgSb0.98Cd0.02Te2)0.9(Bi2Te3)0.1 | 2 | Yes | Bi | 0.1 | multiple sites | Cd (y=0.02) @ Sb | Bi (0.1) @ multiple sites site; Cd (y=0.02) @ Sb site | thermal conductivity | 0.65 | W*m^-1*K^-1 | 300 | K | figure |  | Visually estimated from Fig. 3d
1-s2.0-S2542529325000483-main.pdf | 10.1016/j.mtphys.2025.101692 | AgSbTe2 | (AgSb1-yCdyTe2)0.9(Bi2Te3)0.1, y=0.02 | (AgSb0.98Cd0.02Te2)0.9(Bi2Te3)0.1 | 2 | Yes | Bi | 0.1 | multiple sites | Cd (y=0.02) @ Sb | Bi (0.1) @ multiple sites site; Cd (y=0.02) @ Sb site | thermal conductivity | 0.55 | W*m^-1*K^-1 | 450 | K | figure |  | Visually estimated from Fig. 3d
1-s2.0-S2542529325000483-main.pdf | 10.1016/j.mtphys.2025.101692 | AgSbTe2 | (AgSb1-yCdyTe2)0.9(Bi2Te3)0.1, y=0.02 | (AgSb0.98Cd0.02Te2)0.9(Bi2Te3)0.1 | 2 | Yes | Bi | 0.1 | multiple sites | Cd (y=0.02) @ Sb | Bi (0.1) @ multiple sites site; Cd (y=0.02) @ Sb site | lattice thermal conductivity | 0.6 | W*m^-1*K^-1 | 300 | K | figure |  | Visually estimated from Fig. 3e
1-s2.0-S2542529325000483-main.pdf | 10.1016/j.mtphys.2025.101692 | AgSbTe2 | (AgSb1-yCdyTe2)0.9(Bi2Te3)0.1, y=0.02 | (AgSb0.98Cd0.02Te2)0.9(Bi2Te3)0.1 | 2 | Yes | Bi | 0.1 | multiple sites | Cd (y=0.02) @ Sb | Bi (0.1) @ multiple sites site; Cd (y=0.02) @ Sb site | lattice thermal conductivity | 0.42 | W*m^-1*K^-1 | 450 | K | figure |  | Visually estimated from Fig. 3e
1-s2.0-S2542529325000483-main.pdf | 10.1016/j.mtphys.2025.101692 | AgSbTe2 | (AgSb1-yCdyTe2)0.9(Bi2Te3)0.1, y=0.02 | (AgSb0.98Cd0.02Te2)0.9(Bi2Te3)0.1 | 2 | Yes | Bi | 0.1 | multiple sites | Cd (y=0.02) @ Sb | Bi (0.1) @ multiple sites site; Cd (y=0.02) @ Sb site | ZT | 0.4 | dimensionless | 300 | K | figure |  | Visually estimated from Fig. 3f
1-s2.0-S2542529325000483-main.pdf | 10.1016/j.mtphys.2025.101692 | AgSbTe2 | (AgSb1-yCdyTe2)0.9(Bi2Te3)0.1, y=0.02 | (AgSb0.98Cd0.02Te2)0.9(Bi2Te3)0.1 | 2 | Yes | Bi | 0.1 | multiple sites | Cd (y=0.02) @ Sb | Bi (0.1) @ multiple sites site; Cd (y=0.02) @ Sb site | ZT | 0.9 | dimensionless | 450 | K | figure |  | Visually estimated from Fig. 3f
1-s2.0-S305091492500127X-main.pdf | 10.1016/j.tramat.2025.100125 | AgSbTe2 | Ag0.9Sb1.1Te2.1 | Ag0.9Sb1.1Te2.1 | 0 | No | [5 empty] | ZT | 1.5 | dimensionless | 600 | K | body text |  | Value reported for (Ag0.9Sb1.1)0.9Pb0.2Te2.0Se0.1, but text notes that all four samples possess similar properties.
1-s2.0-S305091492500127X-main.pdf | 10.1016/j.tramat.2025.100125 | AgSbTe2 | (Ag0.9Sb1.1)0.95Pb0.1Te2.1 | (Ag0.9Sb1.1)0.95Pb0.1Te2.1 | 1 | No | Pb | 0.1 | Ag |  | Pb (0.1) @ Ag site
1-s2.0-S305091492500127X-main.pdf | 10.1016/j.tramat.2025.100125 | AgSbTe2 | (Ag0.9Sb1.1)0.9Pb0.2Te2.1 | (Ag0.9Sb1.1)0.9Pb0.2Te2.1 | 1 | No | Pb | 0.2 | Ag |  | Pb (0.2) @ Ag site
1-s2.0-S305091492500127X-main.pdf | 10.1016/j.tramat.2025.100125 | AgSbTe2 | (Ag0.9Sb1.1)0.9Pb0.2Te2.0Se0.1 | (Ag0.9Sb1.1)0.9Pb0.2Te2.0Se0.1 | 2 | Yes | Pb | 0.2 | Ag | Se (0.1) @ Te | Pb (0.2) @ Ag site; Se (0.1) @ Te site | ZT | 1.5 | dimensionless | 600 | K | body text |  | Maximum zT reported.
1-s2.0-S305091492500127X-main.pdf | 10.1016/j.tramat.2025.100125 | AgSbTe2 | Ag0.9Sb1.1Te2.1 | Ag0.9Sb1.1Te2.1 | 0 | No | [5 empty] | ZT | 0.1 | dimensionless | 300 | K | figure | Fig. 1c | Visually estimated from Fig. 1c
1-s2.0-S305091492500127X-main.pdf | 10.1016/j.tramat.2025.100125 | AgSbTe2 | Ag0.9Sb1.1Te2.1 | Ag0.9Sb1.1Te2.1 | 0 | No | [5 empty] | ZT | 0.4 | dimensionless | 400 | K | figure | Fig. 1c | Visually estimated from Fig. 1c
1-s2.0-S305091492500127X-main.pdf | 10.1016/j.tramat.2025.100125 | AgSbTe2 | Ag0.9Sb1.1Te2.1 | Ag0.9Sb1.1Te2.1 | 0 | No | [5 empty] | ZT | 0.7 | dimensionless | 500 | K | figure | Fig. 1c | Visually estimated from Fig. 1c
1-s2.0-S305091492500127X-main.pdf | 10.1016/j.tramat.2025.100125 | AgSbTe2 | Ag0.9Sb1.1Te2.1 | Ag0.9Sb1.1Te2.1 | 0 | No | [5 empty] | ZT | 1.0 | dimensionless | 600 | K | figure | Fig. 1c | Visually estimated from Fig. 1c
1-s2.0-S305091492500127X-main.pdf | 10.1016/j.tramat.2025.100125 | AgSbTe2 | Ag0.9Sb1.1Pb0.2Te2.0Se0.1 | Ag0.9Sb1.1Pb0.2Te2.0Se0.1 | 2 | Yes | Pb | 0.2 | Ag | Se (0.1) @ Te | Pb (0.2) @ Ag site; Se (0.1) @ Te site | ZT | 0.2 | dimensionless | 300 | K | figure | Fig. 1c | Visually estimated from Fig. 1c
1-s2.0-S305091492500127X-main.pdf | 10.1016/j.tramat.2025.100125 | AgSbTe2 | Ag0.9Sb1.1Pb0.2Te2.0Se0.1 | Ag0.9Sb1.1Pb0.2Te2.0Se0.1 | 2 | Yes | Pb | 0.2 | Ag | Se (0.1) @ Te | Pb (0.2) @ Ag site; Se (0.1) @ Te site | ZT | 0.6 | dimensionless | 400 | K | figure | Fig. 1c | Visually estimated from Fig. 1c
1-s2.0-S305091492500127X-main.pdf | 10.1016/j.tramat.2025.100125 | AgSbTe2 | Ag0.9Sb1.1Pb0.2Te2.0Se0.1 | Ag0.9Sb1.1Pb0.2Te2.0Se0.1 | 2 | Yes | Pb | 0.2 | Ag | Se (0.1) @ Te | Pb (0.2) @ Ag site; Se (0.1) @ Te site | ZT | 1.1 | dimensionless | 500 | K | figure | Fig. 1c | Visually estimated from Fig. 1c
1-s2.0-S305091492500127X-main.pdf | 10.1016/j.tramat.2025.100125 | AgSbTe2 | Ag0.9Sb1.1Pb0.2Te2.0Se0.1 | Ag0.9Sb1.1Pb0.2Te2.0Se0.1 | 2 | Yes | Pb | 0.2 | Ag | Se (0.1) @ Te | Pb (0.2) @ Ag site; Se (0.1) @ Te site | ZT | 1.5 | dimensionless | 600 | K | figure | Fig. 1c | Visually estimated from Fig. 1c
1-s2.0-S305091492500127X-main.pdf | 10.1016/j.tramat.2025.100125 | AgSbTe2 | Ag0.9Sb1.1Te2.1 | Ag0.9Sb1.1Te2.1 | 0 | No | [5 empty] | ZT | 0.4 | dimensionless | 300 | K | figure |  | Visually estimated from Fig. 5a
1-s2.0-S305091492500127X-main.pdf | 10.1016/j.tramat.2025.100125 | AgSbTe2 | Ag0.9Sb1.1Te2.1 | Ag0.9Sb1.1Te2.1 | 0 | No | [5 empty] | ZT | 0.7 | dimensionless | 400 | K | figure |  | Visually estimated from Fig. 5a
1-s2.0-S305091492500127X-main.pdf | 10.1016/j.tramat.2025.100125 | AgSbTe2 | Ag0.9Sb1.1Te2.1 | Ag0.9Sb1.1Te2.1 | 0 | No | [5 empty] | ZT | 1.0 | dimensionless | 500 | K | figure |  | Visually estimated from Fig. 5a
1-s2.0-S305091492500127X-main.pdf | 10.1016/j.tramat.2025.100125 | AgSbTe2 | Ag0.9Sb1.1Te2.1 | Ag0.9Sb1.1Te2.1 | 0 | No | [5 empty] | ZT | 1.2 | dimensionless | 600 | K | figure |  | Visually estimated from Fig. 5a
1-s2.0-S305091492500127X-main.pdf | 10.1016/j.tramat.2025.100125 | AgSbTe2 | Ag0.9Sb1.1-0.9Pb0.1Te2.1 | Ag0.9Sb1.1-0.9Pb0.1Te2.1 | 1 | No | Pb | 0.1 | Sb |  | Pb (0.1) @ Sb site | ZT | 0.4 | dimensionless | 300 | K | figure |  | Visually estimated from Fig. 5a
1-s2.0-S305091492500127X-main.pdf | 10.1016/j.tramat.2025.100125 | AgSbTe2 | Ag0.9Sb1.1-0.9Pb0.1Te2.1 | Ag0.9Sb1.1-0.9Pb0.1Te2.1 | 1 | No | Pb | 0.1 | Sb |  | Pb (0.1) @ Sb site | ZT | 0.8 | dimensionless | 400 | K | figure |  | Visually estimated from Fig. 5a
1-s2.0-S305091492500127X-main.pdf | 10.1016/j.tramat.2025.100125 | AgSbTe2 | Ag0.9Sb1.1-0.9Pb0.1Te2.1 | Ag0.9Sb1.1-0.9Pb0.1Te2.1 | 1 | No | Pb | 0.1 | Sb |  | Pb (0.1) @ Sb site | ZT | 1.2 | dimensionless | 500 | K | figure |  | Visually estimated from Fig. 5a
1-s2.0-S305091492500127X-main.pdf | 10.1016/j.tramat.2025.100125 | AgSbTe2 | Ag0.9Sb1.1-0.9Pb0.1Te2.1 | Ag0.9Sb1.1-0.9Pb0.1Te2.1 | 1 | No | Pb | 0.1 | Sb |  | Pb (0.1) @ Sb site | ZT | 1.5 | dimensionless | 600 | K | figure |  | Visually estimated from Fig. 5a
1-s2.0-S305091492500127X-main.pdf | 10.1016/j.tramat.2025.100125 | AgSbTe2 | Ag0.9Sb1.1-0.9Pb0.2Te2.1 | Ag0.9Sb1.1-0.9Pb0.2Te2.1 | 1 | No | Pb | 0.2 | Sb |  | Pb (0.2) @ Sb site | ZT | 0.4 | dimensionless | 300 | K | figure |  | Visually estimated from Fig. 5a
1-s2.0-S305091492500127X-main.pdf | 10.1016/j.tramat.2025.100125 | AgSbTe2 | Ag0.9Sb1.1-0.9Pb0.2Te2.1 | Ag0.9Sb1.1-0.9Pb0.2Te2.1 | 1 | No | Pb | 0.2 | Sb |  | Pb (0.2) @ Sb site | ZT | 0.8 | dimensionless | 400 | K | figure |  | Visually estimated from Fig. 5a
1-s2.0-S305091492500127X-main.pdf | 10.1016/j.tramat.2025.100125 | AgSbTe2 | Ag0.9Sb1.1-0.9Pb0.2Te2.1 | Ag0.9Sb1.1-0.9Pb0.2Te2.1 | 1 | No | Pb | 0.2 | Sb |  | Pb (0.2) @ Sb site | ZT | 1.1 | dimensionless | 500 | K | figure |  | Visually estimated from Fig. 5a
1-s2.0-S305091492500127X-main.pdf | 10.1016/j.tramat.2025.100125 | AgSbTe2 | Ag0.9Sb1.1-0.9Pb0.2Te2.1 | Ag0.9Sb1.1-0.9Pb0.2Te2.1 | 1 | No | Pb | 0.2 | Sb |  | Pb (0.2) @ Sb site | ZT | 1.4 | dimensionless | 600 | K | figure |  | Visually estimated from Fig. 5a
1-s2.0-S305091492500127X-main.pdf | 10.1016/j.tramat.2025.100125 | AgSbTe2 | Ag0.9Sb1.1-0.9Pb0.2Te2.0Se0.1 | Ag0.9Sb1.1-0.9Pb0.2Te2.0Se0.1 | 2 | Yes | Pb | 0.2 | Sb | Se (0.1) @ Te | Pb (0.2) @ Sb site; Se (0.1) @ Te site | ZT | 0.5 | dimensionless | 300 | K | figure |  | Visually estimated from Fig. 5a
1-s2.0-S305091492500127X-main.pdf | 10.1016/j.tramat.2025.100125 | AgSbTe2 | Ag0.9Sb1.1-0.9Pb0.2Te2.0Se0.1 | Ag0.9Sb1.1-0.9Pb0.2Te2.0Se0.1 | 2 | Yes | Pb | 0.2 | Sb | Se (0.1) @ Te | Pb (0.2) @ Sb site; Se (0.1) @ Te site | ZT | 0.9 | dimensionless | 400 | K | figure |  | Visually estimated from Fig. 5a
1-s2.0-S305091492500127X-main.pdf | 10.1016/j.tramat.2025.100125 | AgSbTe2 | Ag0.9Sb1.1-0.9Pb0.2Te2.0Se0.1 | Ag0.9Sb1.1-0.9Pb0.2Te2.0Se0.1 | 2 | Yes | Pb | 0.2 | Sb | Se (0.1) @ Te | Pb (0.2) @ Sb site; Se (0.1) @ Te site | ZT | 1.2 | dimensionless | 500 | K | figure |  | Visually estimated from Fig. 5a
1-s2.0-S305091492500127X-main.pdf | 10.1016/j.tramat.2025.100125 | AgSbTe2 | Ag0.9Sb1.1-0.9Pb0.2Te2.0Se0.1 | Ag0.9Sb1.1-0.9Pb0.2Te2.0Se0.1 | 2 | Yes | Pb | 0.2 | Sb | Se (0.1) @ Te | Pb (0.2) @ Sb site; Se (0.1) @ Te site | ZT | 1.5 | dimensionless | 600 | K | figure |  | Visually estimated from Fig. 5a
202106_1_online.pdf | 10.1063/1.3029774 | AgSbTe2 | AgSbTe2 | AgSbTe2 | 0 | No | [5 empty] | ZT | 1.59 | dimensionless | 673 | K | body text
202106_1_online.pdf | 10.1063/1.3029774 | AgSbTe2 | AgSbTe2 | AgSbTe2 | 0 | No | [5 empty] | thermal conductivity | 0.30 | W/mK | room temperature |  | body text
202106_1_online.pdf | 10.1063/1.3029774 | AgSbTe2 | AgSbTe2 | AgSbTe2 | 0 | No | [5 empty] | electrical conductivity | 1.1*10^-4 | ohm*m |  |  | body text |  | Reported as electrical resistivity
202106_1_online.pdf | 10.1063/1.3029774 | AgSbTe2 | AgSbTe2 | AgSbTe2 | 0 | No | [5 empty] | Seebeck coefficient | 260 | uV/K |  |  | body text
202106_1_online.pdf | 10.1063/1.3029774 | AgSbTe2 | AgSbTe2 | AgSbTe2 | 0 | No | [5 empty] | Seebeck coefficient | 264 | uV/K | room temperature |  | body text
202106_1_online.pdf | 10.1063/1.3029774 | AgSbTe2 | AgSbTe2 | AgSbTe2 | 0 | No | [5 empty] | Seebeck coefficient | 281 | uV/K | 423 | K | body text
202106_1_online.pdf | 10.1063/1.3029774 | AgSbTe2 | AgSbTe2 | AgSbTe2 | 0 | No | [5 empty] | Seebeck coefficient | 260 | uV/K | 673 | K | body text
202106_1_online.pdf | 10.1063/1.3029774 | AgSbTe2 | AgSbTe2 | AgSbTe2 | 0 | No | [5 empty] | thermal conductivity | 0.39 | W/mK | 620 | K | body text
202106_1_online.pdf | 10.1063/1.3029774 | AgSbTe2 | Ag0.94Sb1.02Te2 | Ag0.94Sb1.02Te2 | 0 | No | [5 empty] | Seebeck coefficient | 200-220 | uV/K |  |  | body text
202106_1_online.pdf | 10.1063/1.3029774 | AgSbTe2 | Ag0.94Sb1.02Te2 | Ag0.94Sb1.02Te2 | 0 | No | [5 empty] | Seebeck coefficient | 140-180 | uV/K | 500-650 | K | body text
202106_1_online.pdf | 10.1063/1.3029774 | AgSbTe2 | Ag0.88Sb1.04Te2 | Ag0.88Sb1.04Te2 | 0 | No | [5 empty] | ZT | 0.82 | dimensionless | 423 | K | body text
202106_1_online.pdf | 10.1063/1.3029774 | AgSbTe2 | Ag0.88Sb1.04Te2 | Ag0.88Sb1.04Te2 | 0 | No | [5 empty] | thermal conductivity | 0.45 | W/mK | <423 | K | body text
202106_1_online.pdf | 10.1063/1.3029774 | AgSbTe2 | Ag0.88Sb1.04Te2 | Ag0.88Sb1.04Te2 | 0 | No | [5 empty] | Seebeck coefficient | 200-220 | uV/K |  |  | body text
202106_1_online.pdf | 10.1063/1.3029774 | AgSbTe2 | Ag0.88Sb1.04Te2 | Ag0.88Sb1.04Te2 | 0 | No | [5 empty] | Seebeck coefficient | 140-180 | uV/K | 500-650 | K | body text
202106_1_online.pdf | 10.1063/1.3029774 | AgSbTe2 | Ag0.83Sb1.06Te2 | Ag0.83Sb1.06Te2 | 0 | No | [5 empty] | ZT | 0.95 | dimensionless | 423 | K | body text
202106_1_online.pdf | 10.1063/1.3029774 | AgSbTe2 | Ag0.83Sb1.06Te2 | Ag0.83Sb1.06Te2 | 0 | No | [5 empty] | thermal conductivity | 0.45 | W/mK | <423 | K | body text
202106_1_online.pdf | 10.1063/1.3029774 | AgSbTe2 | Ag0.83Sb1.06Te2 | Ag0.83Sb1.06Te2 | 0 | No | [5 empty] | Seebeck coefficient | 200-220 | uV/K |  |  | body text
202106_1_online.pdf | 10.1063/1.3029774 | AgSbTe2 | Ag0.83Sb1.06Te2 | Ag0.83Sb1.06Te2 | 0 | No | [5 empty] | Seebeck coefficient | 140-180 | uV/K | 500-650 | K | body text
202106_1_online.pdf | 10.1063/1.3029774 | AgSbTe2 | AST5050 | AgSbTe2 | 0 | No | [5 empty] | electrical conductivity | 100 | micro-ohm m | 300 | K | body text |  | Reported as resistivity
202106_1_online.pdf | 10.1063/1.3029774 | AgSbTe2 | AST5050 | AgSbTe2 | 0 | No | [5 empty] | electrical conductivity | 79 | micro-ohm m | 473 | K | body text |  | Reported as resistivity
202106_1_online.pdf | 10.1063/1.3029774 | AgSbTe2 | AST5050 | AgSbTe2 | 0 | No | [5 empty] | electrical conductivity | 67 | micro-ohm m | 673 | K | body text |  | Reported as resistivity
202106_1_online.pdf | 10.1063/1.3029774 | AgSbTe2 | AST5050 | AgSbTe2 | 0 | No | [5 empty] | Seebeck coefficient | 264 | micro-V/K | 300 | K | body text
202106_1_online.pdf | 10.1063/1.3029774 | AgSbTe2 | AST5050 | AgSbTe2 | 0 | No | [5 empty] | Seebeck coefficient | 281 | micro-V/K | 423 | K | body text
202106_1_online.pdf | 10.1063/1.3029774 | AgSbTe2 | AST5050 | AgSbTe2 | 0 | No | [5 empty] | Seebeck coefficient | 260 | micro-V/K | 673 | K | body text
202106_1_online.pdf | 10.1063/1.3029774 | AgSbTe2 | AST5050 | AgSbTe2 | 0 | No | [5 empty] | ZT | 1.59 | dimensionless | 673 | K | body text
202106_1_online.pdf | 10.1063/1.3029774 | AgSbTe2 | AST4654 | Ag0.88Sb1.04Te2 | 0 | No | [5 empty] | ZT | 0.82 | dimensionless | 673 | K | body text
202106_1_online.pdf | 10.1063/1.3029774 | AgSbTe2 | AST4456 | Ag0.83Sb1.06Te2 | 0 | No | [5 empty] | ZT | 0.95 | dimensionless | 423 | K | body text
2305.19217v1.pdf |  | Sb2Te3 | ST | Sb2Te3 | 0 | No | [5 empty] | power factor | 4.91 | mW m-1 K-2 | 385 | K | text | body text
2305.19217v1.pdf |  | Sb2Te3 | AST1 | Sb2Te3-AgSbTe2 (x=0.9) | 1 | No | Ag | 0.9 atomic percentage | multiple sites |  | Ag (0.9 atomic percentage) @ multiple sites site
2305.19217v1.pdf |  | Sb2Te3 | AST2 | Sb2Te3-AgSbTe2 (x=1.70) | 1 | No | Ag | 1.70 atomic percentage | multiple sites |  | Ag (1.70 atomic percentage) @ multiple sites site
2305.19217v1.pdf |  | Sb2Te3 | AST3 | Sb2Te3-AgSbTe2 (x=5.90) | 1 | No | Ag | 5.90 atomic percentage | multiple sites |  | Ag (5.90 atomic percentage) @ multiple sites site | ZT | 2.26 | dimensionless | 375 | K | text | body text
2305.19217v1.pdf |  | Sb2Te3 | AST4 | Sb2Te3-AgSbTe2 (x=7.00) | 1 | No | Ag | 7.00 atomic percentage | multiple sites |  | Ag (7.00 atomic percentage) @ multiple sites site | power factor | 7.17 | mW m-1 K-2 | 435 | K | text | body text
2305.19217v1.pdf |  | Sb2Te3 | AST4 | Sb2Te3-AgSbTe2 (x=7.00) | 1 | No | Ag | 7.00 atomic percentage | multiple sites |  | Ag (7.00 atomic percentage) @ multiple sites site | ZT | 1.85 | dimensionless | 375 | K | text | body text
2305.19217v1.pdf |  | Sb2Te3 | ST | Sb2Te3 | 0 | No
2305.19217v1.pdf |  | Sb2Te3 | AST1 | Sb2Te3-AgSbTe2 (x=0.9) | 1 | No | Ag | 0.9 atomic percentage | unclear |  | Ag (0.9 atomic percentage) @ unclear site
2305.19217v1.pdf |  | Sb2Te3 | AST2 | Sb2Te3-AgSbTe2 (x=1.70) | 1 | No | Ag | 1.70 atomic percentage | unclear |  | Ag (1.70 atomic percentage) @ unclear site
2305.19217v1.pdf |  | Sb2Te3 | AST3 | Sb2Te3-AgSbTe2 (x=5.90) | 1 | No | Ag | 5.90 atomic percentage | unclear |  | Ag (5.90 atomic percentage) @ unclear site
2305.19217v1.pdf |  | Sb2Te3 | AST4 | Sb2Te3-AgSbTe2 (x=7.00) | 1 | No | Ag | 7.00 atomic percentage | unclear |  | Ag (7.00 atomic percentage) @ unclear site
2305.19217v1.pdf |  | Sb2Te3 | ST | Sb2Te3 | 0 | No | [5 empty] | Seebeck coefficient | 165.33 | uV/K |  |  | table | Table 1 | Room temperature value
2305.19217v1.pdf |  | Sb2Te3 | ST | Sb2Te3 | 0 | No | [5 empty] | electrical conductivity | 1083.65 | S/cm |  |  | table | Table 1 | Room temperature value
2305.19217v1.pdf |  | Sb2Te3 | ST | Sb2Te3 | 0 | No | [5 empty] | power factor | 2.96 | mW m^-1 K^-2 |  |  | table | Table 1 | Room temperature value
2305.19217v1.pdf |  | Sb2Te3 | AST1 | Sb2Te3-Ag0.9 | 1 | No | Ag | 0.9 atomic % | Sb |  | Ag (0.9 atomic %) @ Sb site | Seebeck coefficient | 120.59 | uV/K |  |  | table | Table 1 | Room temperature value
2305.19217v1.pdf |  | Sb2Te3 | AST1 | Sb2Te3-Ag0.9 | 1 | No | Ag | 0.9 atomic % | Sb |  | Ag (0.9 atomic %) @ Sb site | electrical conductivity | 1378.69 | S/cm |  |  | table | Table 1 | Room temperature value
2305.19217v1.pdf |  | Sb2Te3 | AST1 | Sb2Te3-Ag0.9 | 1 | No | Ag | 0.9 atomic % | Sb |  | Ag (0.9 atomic %) @ Sb site | power factor | 2.00 | mW m^-1 K^-2 |  |  | table | Table 1 | Room temperature value
2305.19217v1.pdf |  | Sb2Te3 | AST2 | Sb2Te3-Ag1.7 | 1 | No | Ag | 1.7 atomic % | Sb |  | Ag (1.7 atomic %) @ Sb site | Seebeck coefficient | 101.02 | uV/K |  |  | table | Table 1 | Room temperature value
2305.19217v1.pdf |  | Sb2Te3 | AST2 | Sb2Te3-Ag1.7 | 1 | No | Ag | 1.7 atomic % | Sb |  | Ag (1.7 atomic %) @ Sb site | electrical conductivity | 1932.79 | S/cm |  |  | table | Table 1 | Room temperature value
2305.19217v1.pdf |  | Sb2Te3 | AST2 | Sb2Te3-Ag1.7 | 1 | No | Ag | 1.7 atomic % | Sb |  | Ag (1.7 atomic %) @ Sb site | power factor | 1.97 | mW m^-1 K^-2 |  |  | table | Table 1 | Room temperature value
2305.19217v1.pdf |  | Sb2Te3 | AST3 | Sb2Te3-Ag5.9 | 1 | No | Ag | 5.9 atomic % | Sb |  | Ag (5.9 atomic %) @ Sb site | Seebeck coefficient | 291.65 | uV/K |  |  | table | Table 1 | Room temperature value
2305.19217v1.pdf |  | Sb2Te3 | AST3 | Sb2Te3-Ag5.9 | 1 | No | Ag | 5.9 atomic % | Sb |  | Ag (5.9 atomic %) @ Sb site | electrical conductivity | 242.97 | S/cm |  |  | table | Table 1 | Room temperature value
2305.19217v1.pdf |  | Sb2Te3 | AST3 | Sb2Te3-Ag5.9 | 1 | No | Ag | 5.9 atomic % | Sb |  | Ag (5.9 atomic %) @ Sb site | power factor | 2.06 | mW m^-1 K^-2 |  |  | table | Table 1 | Room temperature value
2305.19217v1.pdf |  | Sb2Te3 | AST4 | Sb2Te3-Ag7.0 | 1 | No | Ag | 7.0 atomic % | Sb |  | Ag (7.0 atomic %) @ Sb site | Seebeck coefficient | 310.80 | uV/K |  |  | table | Table 1 | Room temperature value
2305.19217v1.pdf |  | Sb2Te3 | AST4 | Sb2Te3-Ag7.0 | 1 | No | Ag | 7.0 atomic % | Sb |  | Ag (7.0 atomic %) @ Sb site | electrical conductivity | 135.77 | S/cm |  |  | table | Table 1 | Room temperature value
2305.19217v1.pdf |  | Sb2Te3 | AST4 | Sb2Te3-Ag7.0 | 1 | No | Ag | 7.0 atomic % | Sb |  | Ag (7.0 atomic %) @ Sb site | power factor | 1.31 | mW m^-1 K^-2 |  |  | table | Table 1 | Room temperature value
2603.17846v1.pdf |  | AgSbTe2 | Ag0.9Sb1.1Te2.1 | Ag0.9Sb1.1Te2.1 | 3 | Yes | Ag | 0.9 | unclear | Sb (1.1) @ unclear; Te (2.1) @ unclear | Ag (0.9) @ unclear site; Sb (1.1) @ unclear site; Te (2.1) @ unclear site
28.pdf |  | AgSbTe2 | Undoped AgSbTe2 | AgSbTe2 | 0 | No | [5 empty] | Electrical conductivity | 332 | S·cm-1 | room temperature |  | table | Table 2
28.pdf |  | AgSbTe2 | Undoped AgSbTe2 | AgSbTe2 | 0 | No | [5 empty] | Seebeck coefficient | 68 | µV·K-1 | room temperature |  | table | Table 2
28.pdf |  | AgSbTe2 | Undoped AgSbTe2 | AgSbTe2 | 0 | No | [5 empty] | Thermal conductivity | 1.15 | W·m-1·K-1 | room temperature |  | table | Table 2
28.pdf |  | AgSbTe2 | undoped AgSbTe2 | AgSbTe2 | 0 | No | [5 empty] | Seebeck coefficient | 68 | uV/K |  |  | table | Table 2
28.pdf |  | AgSbTe2 | undoped AgSbTe2 | AgSbTe2 | 0 | No | [5 empty] | electrical conductivity | 332 | S/cm |  |  | table | Table 2
28.pdf |  | AgSbTe2 | undoped AgSbTe2 | AgSbTe2 | 0 | No | [5 empty] | thermal conductivity | 1.15 | W/mK |  |  | table | Table 2
Adv Funct Materials - 2024 - Kim - Enhancement of Phase Stability and Thermoelectric Performance of Meta‐Stable AgSbTe2 by.pdf | 10.1002/adfm.202404886 | AgSbTe2 | initial AgSbTe2 | AgSbTe2 | 0 | No | [5 empty] | Seebeck coefficient | 280 | μV K-1 | 300 | K | body text | Page 5
Adv Funct Materials - 2024 - Kim - Enhancement of Phase Stability and Thermoelectric Performance of Meta‐Stable AgSbTe2 by.pdf | 10.1002/adfm.202404886 | AgSbTe2 | initial AgSbTe2 | AgSbTe2 | 0 | No | [5 empty] | electrical conductivity | 101.01 | S cm-1 | 300 | K | body text | Page 4, calculated from resistivity 9.9 mΩ cm
Adv Funct Materials - 2024 - Kim - Enhancement of Phase Stability and Thermoelectric Performance of Meta‐Stable AgSbTe2 by.pdf | 10.1002/adfm.202404886 | AgSbTe2 | initial AgSbTe2 | AgSbTe2 | 0 | No | [5 empty] | thermal conductivity | 0.63 | Wm-1 K-1 | 300 | K | body text | Page 6
Adv Funct Materials - 2024 - Kim - Enhancement of Phase Stability and Thermoelectric Performance of Meta‐Stable AgSbTe2 by.pdf | 10.1002/adfm.202404886 | AgSbTe2 | initial AgSbTe2 | AgSbTe2 | 0 | No | [5 empty] | ZT | 0.35 | dimensionless | 300 | K | body text | Page 7
Adv Funct Materials - 2024 - Kim - Enhancement of Phase Stability and Thermoelectric Performance of Meta‐Stable AgSbTe2 by.pdf | 10.1002/adfm.202404886 | AgSbTe2 | Thigh T. C. AgSbTe2 | AgSbTe2 | 0 | No | [5 empty] | ZT | 1.7 | dimensionless | 643 | K | body text | Page 1, Page 7
Adv Funct Materials - 2024 - Kim - Enhancement of Phase Stability and Thermoelectric Performance of Meta‐Stable AgSbTe2 by.pdf | 10.1002/adfm.202404886 | AgSbTe2 | Thigh T. C. AgSbTe2 | AgSbTe2 | 0 | No | [5 empty] | Seebeck coefficient | 195 | μV K-1 | 300 | K | body text | Page 5
Adv Funct Materials - 2024 - Kim - Enhancement of Phase Stability and Thermoelectric Performance of Meta‐Stable AgSbTe2 by.pdf | 10.1002/adfm.202404886 | AgSbTe2 | initial AgSbTe2 | AgSbTe2 | 0 | No | [5 empty] | electrical conductivity | 10 | mΩ cm | 300 | K | figure | Figure 4a | Visually estimated from Figure 4a, resistivity value at 300 K
Adv Funct Materials - 2024 - Kim - Enhancement of Phase Stability and Thermoelectric Performance of Meta‐Stable AgSbTe2 by.pdf | 10.1002/adfm.202404886 | AgSbTe2 | initial AgSbTe2 | AgSbTe2 | 0 | No | [5 empty] | Seebeck coefficient | 280 | μV K-1 | 300 | K | figure | Figure 4c | Visually estimated from Figure 4c, value at 300 K
Adv Funct Materials - 2024 - Kim - Enhancement of Phase Stability and Thermoelectric Performance of Meta‐Stable AgSbTe2 by.pdf | 10.1002/adfm.202404886 | AgSbTe2 | Tmid T.C. AgSbTe2 | AgSbTe2 | 0 | No | [5 empty] | Seebeck coefficient | 300 | μV K-1 | 450 | K | figure | Figure 4c | Visually estimated from Figure 4c
Adv Funct Materials - 2024 - Kim - Enhancement of Phase Stability and Thermoelectric Performance of Meta‐Stable AgSbTe2 by.pdf | 10.1002/adfm.202404886 | AgSbTe2 | Tmid T.C. AgSbTe2 | AgSbTe2 | 0 | No | [5 empty] | power factor | 1.2 | mW/mK2 | 500 | K | figure | Figure 4e | Visually estimated from Figure 4e
Adv Funct Materials - 2024 - Kim - Enhancement of Phase Stability and Thermoelectric Performance of Meta‐Stable AgSbTe2 by.pdf | 10.1002/adfm.202404886 | AgSbTe2 | Thigh T.C. AgSbTe2 | AgSbTe2 | 0 | No | [5 empty] | Seebeck coefficient | 350 | μV K-1 | 500 | K | figure | Figure 4c | Visually estimated from Figure 4c
Adv Funct Materials - 2024 - Kim - Enhancement of Phase Stability and Thermoelectric Performance of Meta‐Stable AgSbTe2 by.pdf | 10.1002/adfm.202404886 | AgSbTe2 | Thigh T.C. AgSbTe2 | AgSbTe2 | 0 | No | [5 empty] | power factor | 1.5 | mW/mK2 | 550 | K | figure | Figure 4e | Visually estimated from Figure 4e
Adv Funct Materials - 2024 - Kim - Enhancement of Phase Stability and Thermoelectric Performance of Meta‐Stable AgSbTe2 by.pdf | 10.1002/adfm.202404886 | AgSbTe2 | initial AgSbTe2 | AgSbTe2 | 0 | No | [5 empty] | ZT | 0.8 | dimensionless | 643 | K | figure | Fig. 5c | Visually estimated from Fig. 5c
Adv Funct Materials - 2024 - Kim - Enhancement of Phase Stability and Thermoelectric Performance of Meta‐Stable AgSbTe2 by.pdf | 10.1002/adfm.202404886 | AgSbTe2 | 4) Thigh T.C. AgSbTe2 | AgSbTe2 | 0 | No | [5 empty] | ZT | 1.7 | dimensionless | 643 | K | figure | Fig. 5c | Visually estimated from Fig. 5c
Adv Funct Materials - 2024 - Zhang - Dual Alloying Enables High Thermoelectric Performance in AgSbTe2 by Manipulating.pdf | 10.1002/adfm.202400679 | AgSbTe2 | AgSbTe2 | AgSbTe2 | 0 | No | [5 empty] | electrical conductivity | 158 | S cm-1 | 300 | K | body text
Adv Funct Materials - 2024 - Zhang - Dual Alloying Enables High Thermoelectric Performance in AgSbTe2 by Manipulating.pdf | 10.1002/adfm.202400679 | AgSbTe2 | AgSbTe2 | AgSbTe2 | 0 | No | [5 empty] | Seebeck coefficient | 230 | μV K-1 | 300 | K | body text
Adv Funct Materials - 2024 - Zhang - Dual Alloying Enables High Thermoelectric Performance in AgSbTe2 by Manipulating.pdf | 10.1002/adfm.202400679 | AgSbTe2 | AgSbTe2 | AgSbTe2 | 0 | No | [5 empty] | power factor | 8.7 | μW cm-1 K-2 | 300 | K | body text
Adv Funct Materials - 2024 - Zhang - Dual Alloying Enables High Thermoelectric Performance in AgSbTe2 by Manipulating.pdf | 10.1002/adfm.202400679 | AgSbTe2 | AgSbTe2 | AgSbTe2 | 0 | No | [5 empty] | lattice thermal conductivity | 0.51 | W m-1 K-1 | 323 | K | body text
Adv Funct Materials - 2024 - Zhang - Dual Alloying Enables High Thermoelectric Performance in AgSbTe2 by Manipulating.pdf | 10.1002/adfm.202400679 | AgSbTe2 | AgSbTe2 | AgSbTe2 | 0 | No | [5 empty] | ZT | 0.46 | dimensionless | 323 | K | body text
Adv Funct Materials - 2024 - Zhang - Dual Alloying Enables High Thermoelectric Performance in AgSbTe2 by Manipulating.pdf | 10.1002/adfm.202400679 | AgSbTe2 | (AgSbTe2)0.98(AgAlSe2)0.02 | (AgSbTe2)0.98(AgAlSe2)0.02 | 2 | Yes | Al | 0.02 | multiple sites | Se (0.02) @ multiple sites | Al (0.02) @ multiple sites site; Se (0.02) @ multiple sites site | electrical conductivity | 270 | S cm-1 | 300 | K | body text
Adv Funct Materials - 2024 - Zhang - Dual Alloying Enables High Thermoelectric Performance in AgSbTe2 by Manipulating.pdf | 10.1002/adfm.202400679 | AgSbTe2 | (AgSbTe2)0.98(AgAlSe2)0.02 | (AgSbTe2)0.98(AgAlSe2)0.02 | 2 | Yes | Al | 0.02 | multiple sites | Se (0.02) @ multiple sites | Al (0.02) @ multiple sites site; Se (0.02) @ multiple sites site | power factor | 13.5 | μW cm-1 K-2 | 300 | K | body text
Adv Funct Materials - 2024 - Zhang - Dual Alloying Enables High Thermoelectric Performance in AgSbTe2 by Manipulating.pdf | 10.1002/adfm.202400679 | AgSbTe2 | (AgSbTe2)0.98(AgAlSe2)0.02 | (AgSbTe2)0.98(AgAlSe2)0.02 | 2 | Yes | Al | 0.02 | multiple sites | Se (0.02) @ multiple sites | Al (0.02) @ multiple sites site; Se (0.02) @ multiple sites site | power factor | 16 | μW cm-1 K-2 | 523 | K | body text
Adv Funct Materials - 2024 - Zhang - Dual Alloying Enables High Thermoelectric Performance in AgSbTe2 by Manipulating.pdf | 10.1002/adfm.202400679 | AgSbTe2 | (AgSbTe2)0.98(AgAlSe2)0.02 | (AgSbTe2)0.98(AgAlSe2)0.02 | 2 | Yes | Al | 0.02 | multiple sites | Se (0.02) @ multiple sites | Al (0.02) @ multiple sites site; Se (0.02) @ multiple sites site | lattice thermal conductivity | 0.42 | W m-1 K-1 | 323 | K | body text
Adv Funct Materials - 2024 - Zhang - Dual Alloying Enables High Thermoelectric Performance in AgSbTe2 by Manipulating.pdf | 10.1002/adfm.202400679 | AgSbTe2 | (AgSbTe2)0.98(AgAlSe2)0.02 | (AgSbTe2)0.98(AgAlSe2)0.02 | 2 | Yes | Al | 0.02 | multiple sites | Se (0.02) @ multiple sites | Al (0.02) @ multiple sites site; Se (0.02) @ multiple sites site | lattice thermal conductivity | 0.29 | W m-1 K-1 | 523 | K | body text
Adv Funct Materials - 2024 - Zhang - Dual Alloying Enables High Thermoelectric Performance in AgSbTe2 by Manipulating.pdf | 10.1002/adfm.202400679 | AgSbTe2 | (AgSbTe2)0.98(AgAlSe2)0.02 | (AgSbTe2)0.98(AgAlSe2)0.02 | 2 | Yes | Al | 0.02 | multiple sites | Se (0.02) @ multiple sites | Al (0.02) @ multiple sites site; Se (0.02) @ multiple sites site | ZT | 0.77 | dimensionless | 323 | K | body text
Adv Funct Materials - 2024 - Zhang - Dual Alloying Enables High Thermoelectric Performance in AgSbTe2 by Manipulating.pdf | 10.1002/adfm.202400679 | AgSbTe2 | (AgSbTe2)0.98(AgAlSe2)0.02 | (AgSbTe2)0.98(AgAlSe2)0.02 | 2 | Yes | Al | 0.02 | multiple sites | Se (0.02) @ multiple sites | Al (0.02) @ multiple sites site; Se (0.02) @ multiple sites site | ZT | 1.90 | dimensionless | 623 | K | body text
Adv Funct Materials - 2024 - Zhang - Dual Alloying Enables High Thermoelectric Performance in AgSbTe2 by Manipulating.pdf | 10.1002/adfm.202400679 | AgSbTe2 | AgSbTe2 | AgSbTe2 | 0 | No | [5 empty] | Seebeck coefficient | 230 | uV K-1 | 300 | K | body text
Adv Funct Materials - 2024 - Zhang - Dual Alloying Enables High Thermoelectric Performance in AgSbTe2 by Manipulating.pdf | 10.1002/adfm.202400679 | AgSbTe2 | (AgSbTe2)0.98(AgAlSe2)0.02 | (AgSbTe2)0.98(AgAlSe2)0.02 | 2 | Yes | Al | x=0.02 | unclear | Se (x=0.02) @ unclear | Al (x=0.02) @ unclear site; Se (x=0.02) @ unclear site | electrical conductivity | 270 | S cm-1 | 300 | K | body text
Adv Funct Materials - 2024 - Zhang - Dual Alloying Enables High Thermoelectric Performance in AgSbTe2 by Manipulating.pdf | 10.1002/adfm.202400679 | AgSbTe2 | (AgSbTe2)0.98(AgAlSe2)0.02 | (AgSbTe2)0.98(AgAlSe2)0.02 | 2 | Yes | Al | x=0.02 | unclear | Se (x=0.02) @ unclear | Al (x=0.02) @ unclear site; Se (x=0.02) @ unclear site | ZT | 1.90 | dimensionless | 623 | K | body text
Adv Funct Materials - 2024 - Zhang - Dual Alloying Enables High Thermoelectric Performance in AgSbTe2 by Manipulating.pdf | 10.1002/adfm.202400679 | AgSbTe2 | AgSbTe2 | AgSbTe2 | 0 | No | [5 empty] | lattice thermal conductivity | 0.42 | W m-1 K-1 | 323 | K | body text |  | Value for unalloyed sample at near room temperature
Adv Funct Materials - 2024 - Zhang - Dual Alloying Enables High Thermoelectric Performance in AgSbTe2 by Manipulating.pdf | 10.1002/adfm.202400679 | AgSbTe2 | AgSbTe2 | AgSbTe2 | 0 | No | [5 empty] | ZT | 0.46 | dimensionless | 300 | K | body text |  | Value for unalloyed sample near room temperature
Adv Funct Materials - 2024 - Zhang - Dual Alloying Enables High Thermoelectric Performance in AgSbTe2 by Manipulating.pdf | 10.1002/adfm.202400679 | AgSbTe2 | x=0.02 | (AgSbTe2)0.98(AgAlSe2)0.02 | 2 | Yes | Al | 0.02 | unclear | Se (0.02) @ unclear | Al (0.02) @ unclear site; Se (0.02) @ unclear site | lattice thermal conductivity | 0.51 | W m-1 K-1 | 323 | K | body text |  | Value for x=0.02 sample at near room temperature
Adv Funct Materials - 2024 - Zhang - Dual Alloying Enables High Thermoelectric Performance in AgSbTe2 by Manipulating.pdf | 10.1002/adfm.202400679 | AgSbTe2 | x=0.02 | (AgSbTe2)0.98(AgAlSe2)0.02 | 2 | Yes | Al | 0.02 | unclear | Se (0.02) @ unclear | Al (0.02) @ unclear site; Se (0.02) @ unclear site | lattice thermal conductivity | 0.29 | W m-1 K-1 | 523 | K | body text |  | Minimum value for x=0.02 sample
Adv Funct Materials - 2024 - Zhang - Dual Alloying Enables High Thermoelectric Performance in AgSbTe2 by Manipulating.pdf | 10.1002/adfm.202400679 | AgSbTe2 | x=0.02 | (AgSbTe2)0.98(AgAlSe2)0.02 | 2 | Yes | Al | 0.02 | unclear | Se (0.02) @ unclear | Al (0.02) @ unclear site; Se (0.02) @ unclear site | ZT | 0.77 | dimensionless | 300 | K | body text |  | Value for x=0.02 sample near room temperature
Adv Funct Materials - 2024 - Zhang - Dual Alloying Enables High Thermoelectric Performance in AgSbTe2 by Manipulating.pdf | 10.1002/adfm.202400679 | AgSbTe2 | x=0.02 | (AgSbTe2)0.98(AgAlSe2)0.02 | 2 | Yes | Al | 0.02 | unclear | Se (0.02) @ unclear | Al (0.02) @ unclear site; Se (0.02) @ unclear site | ZT | 1.9 | dimensionless | 623 | K | body text |  | Maximum value for x=0.02 sample
Adv Funct Materials - 2025 - Li - Supercompliant Lattice Boosts n‐type AgSbTe2 Thermoelectrics.pdf | 10.1002/adfm.202502367 | AgSbTe2 | Ag0.8Na0.3Sb0.6Bi0.4Te2 | Ag0.8Na0.3Sb0.6Bi0.4Te2 | 2 | Yes | Na | 10 at.% (excessive) | interstitial | Bi (40 at.%) @ Sb | Na (10 at.% (excessive)) @ interstitial site; Bi (40 at.%) @ Sb site | ZT | 0.45 | dimensionless | near-room-temperature |  | body text
Adv Funct Materials - 2025 - Li - Supercompliant Lattice Boosts n‐type AgSbTe2 Thermoelectrics.pdf | 10.1002/adfm.202502367 | AgSbTe2 | Ag0.8Na0.3Sb0.6Bi0.4Te2 | Ag0.8Na0.3Sb0.6Bi0.4Te2 | 2 | Yes | Na | 10 at.% (excessive) | interstitial | Bi (40 at.%) @ Sb | Na (10 at.% (excessive)) @ interstitial site; Bi (40 at.%) @ Sb site | lattice thermal conductivity | 0.27 | W·m-1·K-1 |  |  | body text
Adv Funct Materials - 2025 - Li - Supercompliant Lattice Boosts n‐type AgSbTe2 Thermoelectrics.pdf | 10.1002/adfm.202502367 | AgSbTe2 | Ag0.8Na0.3Sb0.6Bi0.4Te2 | Ag0.8Na0.3Sb0.6Bi0.4Te2 | 2 | Yes | Na | 10 at.% (excessive) | interstitial | Bi (40 at.%) @ Sb | Na (10 at.% (excessive)) @ interstitial site; Bi (40 at.%) @ Sb site | ZT | 0.4 | dimensionless | 573 | K | body text
Adv Funct Materials - 2025 - Li - Supercompliant Lattice Boosts n‐type AgSbTe2 Thermoelectrics.pdf | 10.1002/adfm.202502367 | AgSbTe2 | Ag0.8Na0.3Sb0.6Bi0.4Te2 | Ag0.8Na0.3Sb0.6Bi0.4Te2 | 2 | Yes | Na | 10 at.% (excessive) | interstitial | Bi (40 at.%) @ Sb | Na (10 at.% (excessive)) @ interstitial site; Bi (40 at.%) @ Sb site | electrical conductivity | 11 | S·cm-1 | 300 | K | body text
Adv Funct Materials - 2025 - Li - Supercompliant Lattice Boosts n‐type AgSbTe2 Thermoelectrics.pdf | 10.1002/adfm.202502367 | AgSbTe2 | Ag0.8Na0.3Sb0.6Bi0.4Te2 | Ag0.8Na0.3Sb0.6Bi0.4Te2 | 2 | Yes | Na | 10 at.% (excessive) | interstitial | Bi (40 at.%) @ Sb | Na (10 at.% (excessive)) @ interstitial site; Bi (40 at.%) @ Sb site | electrical conductivity | 76 | S·cm-1 | 573 | K | body text
Adv Funct Materials - 2025 - Li - Supercompliant Lattice Boosts n‐type AgSbTe2 Thermoelectrics.pdf | 10.1002/adfm.202502367 | AgSbTe2 | Ag0.8Na0.3Sb0.6Bi0.4Te2 | Ag0.8Na0.3Sb0.6Bi0.4Te2 | 2 | Yes | Na | 10 at.% (excessive) | interstitial | Bi (40 at.%) @ Sb | Na (10 at.% (excessive)) @ interstitial site; Bi (40 at.%) @ Sb site | total thermal conductivity | 0.42 | W·m-1·K-1 | 300 | K | body text
Adv Funct Materials - 2025 - Li - Supercompliant Lattice Boosts n‐type AgSbTe2 Thermoelectrics.pdf | 10.1002/adfm.202502367 | AgSbTe2 | Ag0.8Na0.3Sb0.6Bi0.4Te2 | Ag0.8Na0.3Sb0.6Bi0.4Te2 | 2 | Yes | Na | 10 at.% (excessive) | interstitial | Bi (40 at.%) @ Sb | Na (10 at.% (excessive)) @ interstitial site; Bi (40 at.%) @ Sb site | total thermal conductivity | 0.27 | W·m-1·K-1 | 523 | K | body text
Adv Funct Materials - 2025 - Li - Supercompliant Lattice Boosts n‐type AgSbTe2 Thermoelectrics.pdf | 10.1002/adfm.202502367 | AgSbTe2 | Ag0.8Na0.3Sb0.6Bi0.4Te2 | Ag0.8Na0.3Sb0.6Bi0.4Te2 | 2 | Yes | Na | 0.3 | interstitial | Bi (0.4) @ Sb | Na (0.3) @ interstitial site; Bi (0.4) @ Sb site | ZT | 0.45 | dimensionless | near-room-temperature |  | body text |  | Value stated in the abstract.
Adv Funct Materials - 2025 - Li - Supercompliant Lattice Boosts n‐type AgSbTe2 Thermoelectrics.pdf | 10.1002/adfm.202502367 | AgSbTe2 | Ag0.8Na0.3Sb0.6Bi0.4Te2 | Ag0.8Na0.3Sb0.6Bi0.4Te2 | 2 | Yes | Na | 0.3 | interstitial | Bi (0.4) @ Sb | Na (0.3) @ interstitial site; Bi (0.4) @ Sb site | ZT | 0.4 | dimensionless | 573 | K | body text |  | Value stated in the results section.
Adv Funct Materials - 2025 - Li - Supercompliant Lattice Boosts n‐type AgSbTe2 Thermoelectrics.pdf | 10.1002/adfm.202502367 | AgSbTe2 | Ag0.1Na0.9Sb0.6Bi0.4Te2 | Ag0.1Na0.9Sb0.6Bi0.4Te2 | 2 | Yes | Na | 0.9 | Ag | Bi (0.4) @ Sb | Na (0.9) @ Ag site; Bi (0.4) @ Sb site | Seebeck coefficient | 100 | uV/K | 300 | K | figure |  | Visually estimated from Fig. 4a
Adv Funct Materials - 2025 - Li - Supercompliant Lattice Boosts n‐type AgSbTe2 Thermoelectrics.pdf | 10.1002/adfm.202502367 | AgSbTe2 | Ag0.1Na0.9Sb0.6Bi0.4Te2 | Ag0.1Na0.9Sb0.6Bi0.4Te2 | 2 | Yes | Na | 0.9 | Ag | Bi (0.4) @ Sb | Na (0.9) @ Ag site; Bi (0.4) @ Sb site | electrical conductivity | 20 | S/cm | 300 | K | figure |  | Visually estimated from Fig. 4b
Adv Funct Materials - 2025 - Li - Supercompliant Lattice Boosts n‐type AgSbTe2 Thermoelectrics.pdf | 10.1002/adfm.202502367 | AgSbTe2 | Ag0.1Na0.9Sb0.6Bi0.4Te2 | Ag0.1Na0.9Sb0.6Bi0.4Te2 | 2 | Yes | Na | 0.9 | Ag | Bi (0.4) @ Sb | Na (0.9) @ Ag site; Bi (0.4) @ Sb site | thermal conductivity | 0.55 | W/mK | 300 | K | figure |  | Visually estimated from Fig. 6a
Adv Funct Materials - 2025 - Li - Supercompliant Lattice Boosts n‐type AgSbTe2 Thermoelectrics.pdf | 10.1002/adfm.202502367 | AgSbTe2 | Ag0.1Na0.9Sb0.6Bi0.4Te2 | Ag0.1Na0.9Sb0.6Bi0.4Te2 | 2 | Yes | Na | 0.9 | Ag | Bi (0.4) @ Sb | Na (0.9) @ Ag site; Bi (0.4) @ Sb site | ZT | 0.05 | dimensionless | 300 | K | figure |  | Visually estimated from Fig. 6c
Adv Funct Materials - 2025 - Li - Supercompliant Lattice Boosts n‐type AgSbTe2 Thermoelectrics.pdf | 10.1002/adfm.202502367 | AgSbTe2 | Ag0.8Na0.2Sb0.6Bi0.4Te2 | Ag0.8Na0.2Sb0.6Bi0.4Te2 | 2 | Yes | Na | 0.2 | Ag | Bi (0.4) @ Sb | Na (0.2) @ Ag site; Bi (0.4) @ Sb site | Seebeck coefficient | 50 | uV/K | 300 | K | figure |  | Visually estimated from Fig. 4a
Adv Funct Materials - 2025 - Li - Supercompliant Lattice Boosts n‐type AgSbTe2 Thermoelectrics.pdf | 10.1002/adfm.202502367 | AgSbTe2 | Ag0.8Na0.2Sb0.6Bi0.4Te2 | Ag0.8Na0.2Sb0.6Bi0.4Te2 | 2 | Yes | Na | 0.2 | Ag | Bi (0.4) @ Sb | Na (0.2) @ Ag site; Bi (0.4) @ Sb site | electrical conductivity | 10 | S/cm | 300 | K | figure |  | Visually estimated from Fig. 4b
Adv Funct Materials - 2025 - Li - Supercompliant Lattice Boosts n‐type AgSbTe2 Thermoelectrics.pdf | 10.1002/adfm.202502367 | AgSbTe2 | Ag0.8Na0.2Sb0.6Bi0.4Te2 | Ag0.8Na0.2Sb0.6Bi0.4Te2 | 2 | Yes | Na | 0.2 | Ag | Bi (0.4) @ Sb | Na (0.2) @ Ag site; Bi (0.4) @ Sb site | thermal conductivity | 0.45 | W/mK | 300 | K | figure |  | Visually estimated from Fig. 6a
Adv Funct Materials - 2025 - Li - Supercompliant Lattice Boosts n‐type AgSbTe2 Thermoelectrics.pdf | 10.1002/adfm.202502367 | AgSbTe2 | Ag0.8Na0.2Sb0.6Bi0.4Te2 | Ag0.8Na0.2Sb0.6Bi0.4Te2 | 2 | Yes | Na | 0.2 | Ag | Bi (0.4) @ Sb | Na (0.2) @ Ag site; Bi (0.4) @ Sb site | ZT | 0.05 | dimensionless | 300 | K | figure |  | Visually estimated from Fig. 6c
Adv Funct Materials - 2025 - Li - Supercompliant Lattice Boosts n‐type AgSbTe2 Thermoelectrics.pdf | 10.1002/adfm.202502367 | AgSbTe2 | Ag0.8Na0.3Sb0.6Bi0.4Te2 | Ag0.8Na0.3Sb0.6Bi0.4Te2 | 2 | Yes | Na | 0.3 | Ag | Bi (0.4) @ Sb | Na (0.3) @ Ag site; Bi (0.4) @ Sb site | Seebeck coefficient | -150 | uV/K | 300 | K | figure |  | Visually estimated from Fig. 4a
Adv Funct Materials - 2025 - Li - Supercompliant Lattice Boosts n‐type AgSbTe2 Thermoelectrics.pdf | 10.1002/adfm.202502367 | AgSbTe2 | Ag0.8Na0.3Sb0.6Bi0.4Te2 | Ag0.8Na0.3Sb0.6Bi0.4Te2 | 2 | Yes | Na | 0.3 | Ag | Bi (0.4) @ Sb | Na (0.3) @ Ag site; Bi (0.4) @ Sb site | electrical conductivity | 10 | S/cm | 300 | K | figure |  | Visually estimated from Fig. 4b
Adv Funct Materials - 2025 - Li - Supercompliant Lattice Boosts n‐type AgSbTe2 Thermoelectrics.pdf | 10.1002/adfm.202502367 | AgSbTe2 | Ag0.8Na0.3Sb0.6Bi0.4Te2 | Ag0.8Na0.3Sb0.6Bi0.4Te2 | 2 | Yes | Na | 0.3 | Ag | Bi (0.4) @ Sb | Na (0.3) @ Ag site; Bi (0.4) @ Sb site | thermal conductivity | 0.4 | W/mK | 300 | K | figure |  | Visually estimated from Fig. 6a
Adv Funct Materials - 2025 - Li - Supercompliant Lattice Boosts n‐type AgSbTe2 Thermoelectrics.pdf | 10.1002/adfm.202502367 | AgSbTe2 | Ag0.8Na0.3Sb0.6Bi0.4Te2 | Ag0.8Na0.3Sb0.6Bi0.4Te2 | 2 | Yes | Na | 0.3 | Ag | Bi (0.4) @ Sb | Na (0.3) @ Ag site; Bi (0.4) @ Sb site | ZT | 0.05 | dimensionless | 300 | K | figure |  | Visually estimated from Fig. 6c
Adv Funct Materials - 2025 - Li - Supercompliant Lattice Boosts n‐type AgSbTe2 Thermoelectrics.pdf | 10.1002/adfm.202502367 | AgSbTe2 | Ag0.7Na0.4Sb0.6Bi0.4Te2 | Ag0.7Na0.4Sb0.6Bi0.4Te2 | 2 | Yes | Na | 0.4 | Ag | Bi (0.4) @ Sb | Na (0.4) @ Ag site; Bi (0.4) @ Sb site | Seebeck coefficient | -250 | uV/K | 300 | K | figure |  | Visually estimated from Fig. 4a
Adv Funct Materials - 2025 - Li - Supercompliant Lattice Boosts n‐type AgSbTe2 Thermoelectrics.pdf | 10.1002/adfm.202502367 | AgSbTe2 | Ag0.7Na0.4Sb0.6Bi0.4Te2 | Ag0.7Na0.4Sb0.6Bi0.4Te2 | 2 | Yes | Na | 0.4 | Ag | Bi (0.4) @ Sb | Na (0.4) @ Ag site; Bi (0.4) @ Sb site | electrical conductivity | 10 | S/cm | 300 | K | figure |  | Visually estimated from Fig. 4b
Adv Funct Materials - 2025 - Li - Supercompliant Lattice Boosts n‐type AgSbTe2 Thermoelectrics.pdf | 10.1002/adfm.202502367 | AgSbTe2 | Ag0.7Na0.4Sb0.6Bi0.4Te2 | Ag0.7Na0.4Sb0.6Bi0.4Te2 | 2 | Yes | Na | 0.4 | Ag | Bi (0.4) @ Sb | Na (0.4) @ Ag site; Bi (0.4) @ Sb site | thermal conductivity | 0.38 | W/mK | 300 | K | figure |  | Visually estimated from Fig. 6a
Adv Funct Materials - 2025 - Li - Supercompliant Lattice Boosts n‐type AgSbTe2 Thermoelectrics.pdf | 10.1002/adfm.202502367 | AgSbTe2 | Ag0.7Na0.4Sb0.6Bi0.4Te2 | Ag0.7Na0.4Sb0.6Bi0.4Te2 | 2 | Yes | Na | 0.4 | Ag | Bi (0.4) @ Sb | Na (0.4) @ Ag site; Bi (0.4) @ Sb site | ZT | 0.05 | dimensionless | 300 | K | figure |  | Visually estimated from Fig. 6c
Adv Funct Materials - 2025 - Li - Supercompliant Lattice Boosts n‐type AgSbTe2 Thermoelectrics.pdf | 10.1002/adfm.202502367 | AgSbTe2 | n-type Ag0.8Na0.3Sb0.6Bi0.4Te2 | Ag0.8Na0.3Sb0.6Bi0.4Te2 | 2 | Yes | Na | 0.3 | Ag | Bi (0.4) @ Sb | Na (0.3) @ Ag site; Bi (0.4) @ Sb site | ZT | 0.45 | dimensionless |  |  | body text |  | Maximum ZT value reported in the low-temperature regime.
Adv Funct Materials - 2026 - Abdellaoui - Stacking Fault Complexions in AgSbTe2 Thermoelectrics With Enhanced Electrical.pdf | 10.1002/adfm.77083 | AgSbTe2 | Ag16.7Sb30Te53.3 | Ag16.7Sb30Te53.3 | 3 | Yes | Ag | depleted | Ag | Sb (enriched) @ Sb; Te (enriched) @ Te | Ag (depleted) @ Ag site; Sb (enriched) @ Sb site; Te (enriched) @ Te site | electrical conductivity | 105.1 | S/cm |  |  | body text |  | Measured across LAGBs (containing stacking faults)
Adv Funct Materials - 2026 - Abdellaoui - Stacking Fault Complexions in AgSbTe2 Thermoelectrics With Enhanced Electrical.pdf | 10.1002/adfm.77083 | AgSbTe2 | Ag16.7Sb30Te53.3 | Ag16.7Sb30Te53.3 | 3 | Yes | Ag | depleted | Ag | Sb (enriched) @ Sb; Te (enriched) @ Te | Ag (depleted) @ Ag site; Sb (enriched) @ Sb site; Te (enriched) @ Te site | electrical conductivity | 87.2 | S/cm |  |  | body text |  | Measured in grain interior
Adv Funct Materials - 2026 - Abdellaoui - Stacking Fault Complexions in AgSbTe2 Thermoelectrics With Enhanced Electrical.pdf | 10.1002/adfm.77083 | AgSbTe2 | Ag16.7Sb30Te53.3 | Ag16.7Sb30Te53.3 | 3 | Yes | Ag | depleted | Ag | Sb (enriched) @ Sb; Te (enriched) @ Te | Ag (depleted) @ Ag site; Sb (enriched) @ Sb site; Te (enriched) @ Te site | electrical conductivity | 88.4 | S/cm |  |  | body text |  | Bulk electrical conductivity measured by Van der Pauw
Adv Funct Materials - 2026 - Abdellaoui - Stacking Fault Complexions in AgSbTe2 Thermoelectrics With Enhanced Electrical.pdf | 10.1002/adfm.77083 | AgSbTe2 | Ag16.7Sb30Te53.3 | Ag16.7Sb30Te53.3 | 0 | No | [5 empty] | electrical conductivity | 88.4 | S/cm |  |  | text | body text | Bulk electrical conductivity measured by Van der Pauw method.
Adv Funct Materials - 2026 - Abdellaoui - Stacking Fault Complexions in AgSbTe2 Thermoelectrics With Enhanced Electrical.pdf | 10.1002/adfm.77083 | AgSbTe2 | Ag16.7Sb30Te53.3 | Ag16.7Sb30Te53.3 | 0 | No | [5 empty] | electrical conductivity | 105.1 | S/cm |  |  | figure | Figure 4d | Visually estimated/reported value for electrical conductivity across the stacking faults (SFs).
Adv Funct Materials - 2026 - Zhang - Improving Stability of High‐Performance AgSbTe2 Thermoelectrics by Lattice Regulation.pdf | 10.1002/adfm.75160 | AgSbTe2 | AgSbTe2 | AgSbTe2 | 0 | No | [5 empty] | ZT | 1.7 | dimensionless | 650 | K | body text | Abstract and Section 2.2
Adv Funct Materials - 2026 - Zhang - Improving Stability of High‐Performance AgSbTe2 Thermoelectrics by Lattice Regulation.pdf | 10.1002/adfm.75160 | AgSbTe2 | AgSb0.97Pb0.03Te2 | AgSb0.97Pb0.03Te2 | 1 | No | Pb | 0.03 | Sb |  | Pb (0.03) @ Sb site | ZT | 1.7 | dimensionless | 650 | K | body text | Abstract and Section 2.2
Adv Funct Materials - 2026 - Zhang - Improving Stability of High‐Performance AgSbTe2 Thermoelectrics by Lattice Regulation.pdf | 10.1002/adfm.75160 | AgSbTe2 | AgSb1-xPbxTe2 (x=0) | AgSbTe2 | 1 | No | none | 0 | unclear |  | none (0) @ unclear site
Adv Funct Materials - 2026 - Zhang - Improving Stability of High‐Performance AgSbTe2 Thermoelectrics by Lattice Regulation.pdf | 10.1002/adfm.75160 | AgSbTe2 | AgSb1-xPbxTe2 (x=0.01) | AgSb0.99Pb0.01Te2 | 1 | No | Pb | 0.01 | Sb |  | Pb (0.01) @ Sb site
Adv Funct Materials - 2026 - Zhang - Improving Stability of High‐Performance AgSbTe2 Thermoelectrics by Lattice Regulation.pdf | 10.1002/adfm.75160 | AgSbTe2 | AgSb1-xPbxTe2 (x=0.02) | AgSb0.98Pb0.02Te2 | 1 | No | Pb | 0.02 | Sb |  | Pb (0.02) @ Sb site
Adv Funct Materials - 2026 - Zhang - Improving Stability of High‐Performance AgSbTe2 Thermoelectrics by Lattice Regulation.pdf | 10.1002/adfm.75160 | AgSbTe2 | AgSb1-xPbxTe2 (x=0.03) | AgSb0.97Pb0.03Te2 | 1 | No | Pb | 0.03 | Sb |  | Pb (0.03) @ Sb site
Adv Funct Materials - 2026 - Zhang - Improving Stability of High‐Performance AgSbTe2 Thermoelectrics by Lattice Regulation.pdf | 10.1002/adfm.75160 | AgSbTe2 | AgSb1-xPbxTe2 (x=0.04) | AgSb0.96Pb0.04Te2 | 1 | No | Pb | 0.04 | Sb |  | Pb (0.04) @ Sb site
Adv Funct Materials - 2026 - Zhang - Improving Stability of High‐Performance AgSbTe2 Thermoelectrics by Lattice Regulation.pdf | 10.1002/adfm.75160 | AgSbTe2 | AgSb1-xPbxTe2 (x=0.05) | AgSb0.95Pb0.05Te2 | 1 | No | Pb | 0.05 | Sb |  | Pb (0.05) @ Sb site
Adv Funct Materials - 2026 - Zhang - Improving Stability of High‐Performance AgSbTe2 Thermoelectrics by Lattice Regulation.pdf | 10.1002/adfm.75160 | AgSbTe2 | AgSb1-xPbxTe2 (x=0.08) | AgSb0.92Pb0.08Te2 | 1 | No | Pb | 0.08 | Sb |  | Pb (0.08) @ Sb site
Adv Funct Materials - 2026 - Zhang - Improving Stability of High‐Performance AgSbTe2 Thermoelectrics by Lattice Regulation.pdf | 10.1002/adfm.75160 | AgSbTe2 | AgSb1-xPbxTe2 (x=0) | AgSbTe2 | 1 | No | Pb | x=0 | Sb |  | Pb (x=0) @ Sb site | Seebeck coefficient | 250 | uV/K | 300 | K | figure |  | Visually estimated from Fig. 5a
Adv Funct Materials - 2026 - Zhang - Improving Stability of High‐Performance AgSbTe2 Thermoelectrics by Lattice Regulation.pdf | 10.1002/adfm.75160 | AgSbTe2 | AgSb1-xPbxTe2 (x=0) | AgSbTe2 | 1 | No | Pb | x=0 | Sb |  | Pb (x=0) @ Sb site | electrical conductivity | 5 | mOhm*cm | 300 | K | figure |  | Visually estimated from Fig. 5b
Adv Funct Materials - 2026 - Zhang - Improving Stability of High‐Performance AgSbTe2 Thermoelectrics by Lattice Regulation.pdf | 10.1002/adfm.75160 | AgSbTe2 | AgSb1-xPbxTe2 (x=0) | AgSbTe2 | 1 | No | Pb | x=0 | Sb |  | Pb (x=0) @ Sb site | thermal conductivity | 0.6 | W/m*K | 300 | K | figure |  | Visually estimated from Fig. 5c
Adv Funct Materials - 2026 - Zhang - Improving Stability of High‐Performance AgSbTe2 Thermoelectrics by Lattice Regulation.pdf | 10.1002/adfm.75160 | AgSbTe2 | AgSb1-xPbxTe2 (x=0) | AgSbTe2 | 1 | No | Pb | x=0 | Sb |  | Pb (x=0) @ Sb site | ZT | 0.5 | dimensionless | 300 | K | figure |  | Visually estimated from Fig. 5d
Adv Funct Materials - 2026 - Zhang - Improving Stability of High‐Performance AgSbTe2 Thermoelectrics by Lattice Regulation.pdf | 10.1002/adfm.75160 | AgSbTe2 | AgSb1-xPbxTe2 (x=0.03) | AgSb0.97Pb0.03Te2 | 1 | No | Pb | x=0.03 | Sb |  | Pb (x=0.03) @ Sb site | Seebeck coefficient | 240 | uV/K | 300 | K | figure |  | Visually estimated from Fig. 5a
Adv Funct Materials - 2026 - Zhang - Improving Stability of High‐Performance AgSbTe2 Thermoelectrics by Lattice Regulation.pdf | 10.1002/adfm.75160 | AgSbTe2 | AgSb1-xPbxTe2 (x=0.03) | AgSb0.97Pb0.03Te2 | 1 | No | Pb | x=0.03 | Sb |  | Pb (x=0.03) @ Sb site | electrical conductivity | 6 | mOhm*cm | 300 | K | figure |  | Visually estimated from Fig. 5b
Adv Funct Materials - 2026 - Zhang - Improving Stability of High‐Performance AgSbTe2 Thermoelectrics by Lattice Regulation.pdf | 10.1002/adfm.75160 | AgSbTe2 | AgSb1-xPbxTe2 (x=0.03) | AgSb0.97Pb0.03Te2 | 1 | No | Pb | x=0.03 | Sb |  | Pb (x=0.03) @ Sb site | thermal conductivity | 0.5 | W/m*K | 300 | K | figure |  | Visually estimated from Fig. 5c
Adv Funct Materials - 2026 - Zhang - Improving Stability of High‐Performance AgSbTe2 Thermoelectrics by Lattice Regulation.pdf | 10.1002/adfm.75160 | AgSbTe2 | AgSb1-xPbxTe2 (x=0.03) | AgSb0.97Pb0.03Te2 | 1 | No | Pb | x=0.03 | Sb |  | Pb (x=0.03) @ Sb site | ZT | 0.6 | dimensionless | 300 | K | figure |  | Visually estimated from Fig. 5d
Adv Funct Materials - 2026 - Zhang - Improving Stability of High‐Performance AgSbTe2 Thermoelectrics by Lattice Regulation.pdf | 10.1002/adfm.75160 | AgSbTe2 | AgSb1-xPbxTe2 (x=0.03) | AgSb0.97Pb0.03Te2 | 1 | No | Pb | x=0.03 | Sb |  | Pb (x=0.03) @ Sb site | ZT | 1.7 | dimensionless | 650 | K | body text |  | Peak ZT value mentioned in text
Advanced Energy Materials - 2011 - Chen - SnTe AgSbTe2 Thermoelectric Alloys.pdf | 10.1002/aenm.201100460 | Ag0.366Sb0.558Te | (Ag0.366Sb0.558Te)1-x(SnTe)x | (Ag0.366Sb0.558Te)1-x(SnTe)x | 1 | No | Sn | x | multiple sites |  | Sn (x) @ multiple sites site | ZT | 0.9 | dimensionless | > 500 | K | body text | Page 4, column 2 | at x ~ 20-25%
Advanced Energy Materials - 2011 - Chen - SnTe AgSbTe2 Thermoelectric Alloys.pdf | 10.1002/aenm.201100460 | Ag0.366Sb0.558Te | (Ag0.366Sb0.558Te)1-x(SnTe)x | (Ag0.366Sb0.558Te)1-x(SnTe)x | 1 | No | Sn | x | multiple sites |  | Sn (x) @ multiple sites site | ZT | 0.8 | dimensionless | > 500 | K | body text | Page 4, column 2 | at x ~ 50-60%
Advanced Energy Materials - 2011 - Chen - SnTe AgSbTe2 Thermoelectric Alloys.pdf | 10.1002/aenm.201100460 | Ag0.366Sb0.558Te | (Ag0.366Sb0.558Te)1-x(SnTe)x | (Ag0.366Sb0.558Te)1-x(SnTe)x | 1 | No | Sn | x | multiple sites |  | Sn (x) @ multiple sites site | ZT | 0.9 | dimensionless | 500 | K | figure | Fig 3c | Visually estimated from Fig 3c for x=0.20-0.25 composition.
Advanced Energy Materials - 2011 - Chen - SnTe AgSbTe2 Thermoelectric Alloys.pdf | 10.1002/aenm.201100460 | Ag0.366Sb0.558Te | (Ag0.366Sb0.558Te)1-x(SnTe)x | (Ag0.366Sb0.558Te)1-x(SnTe)x | 1 | No | Sn | x | multiple sites |  | Sn (x) @ multiple sites site | ZT | 0.8 | dimensionless | 500 | K | figure | Fig 3c | Visually estimated from Fig 3c for x=0.50-0.60 composition.
Advanced Energy Materials - 2011 - Han - Lead‐Free Thermoelectrics High Figure of Merit in p‐type AgSnmSbTem 2.pdf | 10.1002/aenm.201100613 | AgSnmSbTem+2 | AgSn2SbTe4 | AgSn2SbTe4 | 2 | Yes | Ag | m=2 | unclear | Sb (m=2) @ unclear | Ag (m=2) @ unclear site; Sb (m=2) @ unclear site | thermal conductivity | 1.45 | W m-1 K-1 |  |  | body text |  | Value is 1.45 +/- 0.05 W m-1 K-1 throughout the temperature range.
Advanced Energy Materials - 2011 - Han - Lead‐Free Thermoelectrics High Figure of Merit in p‐type AgSnmSbTem 2.pdf | 10.1002/aenm.201100613 | AgSnmSbTem+2 | AgSn2SbTe4 | AgSn2SbTe4 | 2 | Yes | Ag | m=2 | unclear | Sb (m=2) @ unclear | Ag (m=2) @ unclear site; Sb (m=2) @ unclear site | lattice thermal conductivity | 0.41 | W m-1 K-1 | 300 | K | body text
Advanced Energy Materials - 2011 - Han - Lead‐Free Thermoelectrics High Figure of Merit in p‐type AgSnmSbTem 2.pdf | 10.1002/aenm.201100613 | AgSnmSbTem+2 | AgSn4SbTe6 | AgSn4SbTe6 | 2 | Yes | Ag | m=4 | unclear | Sb (m=4) @ unclear | Ag (m=4) @ unclear site; Sb (m=4) @ unclear site | ZT | 1.00 | dimensionless | 710 | K | body text
Advanced Energy Materials - 2011 - Han - Lead‐Free Thermoelectrics High Figure of Merit in p‐type AgSnmSbTem 2.pdf | 10.1002/aenm.201100613 | AgSnmSbTem+2 | AgSn5SbTe7 | AgSn5SbTe7 | 2 | Yes | Ag | m=5 | unclear | Sb (m=5) @ unclear | Ag (m=5) @ unclear site; Sb (m=5) @ unclear site | power factor | 23 | μW cm-1 K-2 | 710 | K | body text
Advanced Energy Materials - 2011 - Han - Lead‐Free Thermoelectrics High Figure of Merit in p‐type AgSnmSbTem 2.pdf | 10.1002/aenm.201100613 | AgSnmSbTem+2 | AgSn5SbTe7 | AgSn5SbTe7 | 2 | Yes | Ag | m=5 | unclear | Sb (m=5) @ unclear | Ag (m=5) @ unclear site; Sb (m=5) @ unclear site | ZT | 0.92 | dimensionless | 710 | K | body text
Advanced Energy Materials - 2011 - Han - Lead‐Free Thermoelectrics High Figure of Merit in p‐type AgSnmSbTem 2.pdf | 10.1002/aenm.201100613 | AgSnmSbTem+2 | AgSn10SbTe12 | AgSn10SbTe12 | 2 | Yes | Ag | m=10 | unclear | Sb (m=10) @ unclear | Ag (m=10) @ unclear site; Sb (m=10) @ unclear site | lattice thermal conductivity | 1.14 | W m-1 K-1 | 300 | K | body text
Advanced Energy Materials - 2011 - Han - Lead‐Free Thermoelectrics High Figure of Merit in p‐type AgSnmSbTem 2.pdf | 10.1002/aenm.201100613 | AgSnmSbTem+2 | m=2 | AgSn2SbTe4 | 0 | No | [5 empty] | electrical conductivity | 1500 | S cm-1 | 300 | K | figure | Fig. 3a | Visually estimated from Fig. 3a
Advanced Energy Materials - 2011 - Han - Lead‐Free Thermoelectrics High Figure of Merit in p‐type AgSnmSbTem 2.pdf | 10.1002/aenm.201100613 | AgSnmSbTem+2 | m=2 | AgSn2SbTe4 | 0 | No | [5 empty] | Seebeck coefficient | 60 | uV K-1 | 300 | K | figure | Fig. 3b | Visually estimated from Fig. 3b
Advanced Energy Materials - 2011 - Han - Lead‐Free Thermoelectrics High Figure of Merit in p‐type AgSnmSbTem 2.pdf | 10.1002/aenm.201100613 | AgSnmSbTem+2 | m=2 | AgSn2SbTe4 | 0 | No | [5 empty] | ZT | 0.15 | dimensionless | 300 | K | figure | Fig. 6 | Visually estimated from Fig. 6
Advanced Energy Materials - 2011 - Han - Lead‐Free Thermoelectrics High Figure of Merit in p‐type AgSnmSbTem 2.pdf | 10.1002/aenm.201100613 | AgSnmSbTem+2 | m=4 | AgSn4SbTe6 | 0 | No | [5 empty] | electrical conductivity | 1200 | S cm-1 | 300 | K | figure | Fig. 3a | Visually estimated from Fig. 3a
Advanced Energy Materials - 2011 - Han - Lead‐Free Thermoelectrics High Figure of Merit in p‐type AgSnmSbTem 2.pdf | 10.1002/aenm.201100613 | AgSnmSbTem+2 | m=4 | AgSn4SbTe6 | 0 | No | [5 empty] | Seebeck coefficient | 70 | uV K-1 | 300 | K | figure | Fig. 3b | Visually estimated from Fig. 3b
Advanced Energy Materials - 2011 - Han - Lead‐Free Thermoelectrics High Figure of Merit in p‐type AgSnmSbTem 2.pdf | 10.1002/aenm.201100613 | AgSnmSbTem+2 | m=4 | AgSn4SbTe6 | 0 | No | [5 empty] | ZT | 0.1 | dimensionless | 300 | K | figure | Fig. 6 | Visually estimated from Fig. 6
Advanced Energy Materials - 2011 - Han - Lead‐Free Thermoelectrics High Figure of Merit in p‐type AgSnmSbTem 2.pdf | 10.1002/aenm.201100613 | AgSnmSbTem+2 | m=5 | AgSn5SbTe7 | 0 | No | [5 empty] | electrical conductivity | 1000 | S cm-1 | 300 | K | figure | Fig. 3a | Visually estimated from Fig. 3a
Advanced Energy Materials - 2011 - Han - Lead‐Free Thermoelectrics High Figure of Merit in p‐type AgSnmSbTem 2.pdf | 10.1002/aenm.201100613 | AgSnmSbTem+2 | m=5 | AgSn5SbTe7 | 0 | No | [5 empty] | Seebeck coefficient | 80 | uV K-1 | 300 | K | figure | Fig. 3b | Visually estimated from Fig. 3b
Advanced Energy Materials - 2011 - Han - Lead‐Free Thermoelectrics High Figure of Merit in p‐type AgSnmSbTem 2.pdf | 10.1002/aenm.201100613 | AgSnmSbTem+2 | m=5 | AgSn5SbTe7 | 0 | No | [5 empty] | ZT | 0.08 | dimensionless | 300 | K | figure | Fig. 6 | Visually estimated from Fig. 6
Advanced Energy Materials - 2011 - Han - Lead‐Free Thermoelectrics High Figure of Merit in p‐type AgSnmSbTem 2.pdf | 10.1002/aenm.201100613 | AgSnmSbTem+2 | m=10 | AgSn10SbTe12 | 0 | No | [5 empty] | electrical conductivity | 800 | S cm-1 | 300 | K | figure | Fig. 3a | Visually estimated from Fig. 3a
Advanced Energy Materials - 2011 - Han - Lead‐Free Thermoelectrics High Figure of Merit in p‐type AgSnmSbTem 2.pdf | 10.1002/aenm.201100613 | AgSnmSbTem+2 | m=10 | AgSn10SbTe12 | 0 | No | [5 empty] | Seebeck coefficient | 90 | uV K-1 | 300 | K | figure | Fig. 3b | Visually estimated from Fig. 3b
Advanced Energy Materials - 2011 - Han - Lead‐Free Thermoelectrics High Figure of Merit in p‐type AgSnmSbTem 2.pdf | 10.1002/aenm.201100613 | AgSnmSbTem+2 | m=10 | AgSn10SbTe12 | 0 | No | [5 empty] | ZT | 0.05 | dimensionless | 300 | K | figure | Fig. 6 | Visually estimated from Fig. 6
Advanced Energy Materials - 2017 - Hong - Achieving zT 2 in p‐Type AgSbTe2 xSex Alloys via Exploring the Extra Light.pdf | 10.1002/aenm.201702333 | AgSbTe2 | AgSbTe2 | AgSbTe2 | 0 | No | [5 empty] | Seebeck coefficient | 305 | µV K-1 | 450 | K | body text | Section 2.1
Advanced Energy Materials - 2017 - Hong - Achieving zT 2 in p‐Type AgSbTe2 xSex Alloys via Exploring the Extra Light.pdf | 10.1002/aenm.201702333 | AgSbTe2 | AgSbTe2 | AgSbTe2 | 0 | No | [5 empty] | power factor | 8.3 | µW cm-1 K-2 | 550 | K | body text | Section 2.1
Advanced Energy Materials - 2017 - Hong - Achieving zT 2 in p‐Type AgSbTe2 xSex Alloys via Exploring the Extra Light.pdf | 10.1002/aenm.201702333 | AgSbTe2 | AgSbTe1.9Se0.1 | AgSbTe1.9Se0.1 | 1 | No | Se | x=0.1 | Te |  | Se (x=0.1) @ Te site | Seebeck coefficient | 324 | µV K-1 | 550 | K | body text | Section 2.1
Advanced Energy Materials - 2017 - Hong - Achieving zT 2 in p‐Type AgSbTe2 xSex Alloys via Exploring the Extra Light.pdf | 10.1002/aenm.201702333 | AgSbTe2 | AgSbTe1.8Se0.2 | AgSbTe1.8Se0.2 | 1 | No | Se | x=0.2 | Te |  | Se (x=0.2) @ Te site | electrical conductivity | 140 | S cm-1 | 300-773 | K | body text | Section 2.1
Advanced Energy Materials - 2017 - Hong - Achieving zT 2 in p‐Type AgSbTe2 xSex Alloys via Exploring the Extra Light.pdf | 10.1002/aenm.201702333 | AgSbTe2 | AgSbTe1.8Se0.2 | AgSbTe1.8Se0.2 | 1 | No | Se | x=0.2 | Te |  | Se (x=0.2) @ Te site | thermal conductivity | 0.27 | W m-1 K-1 |  |  | body text | Section 2.3
Advanced Energy Materials - 2017 - Hong - Achieving zT 2 in p‐Type AgSbTe2 xSex Alloys via Exploring the Extra Light.pdf | 10.1002/aenm.201702333 | AgSbTe2 | AgSbTe1.85Se0.15 | AgSbTe1.85Se0.15 | 1 | No | Se | x=0.15 | Te |  | Se (x=0.15) @ Te site | power factor | 14.5 | µW cm-1 K-2 | 550 | K | body text | Section 2.1
Advanced Energy Materials - 2017 - Hong - Achieving zT 2 in p‐Type AgSbTe2 xSex Alloys via Exploring the Extra Light.pdf | 10.1002/aenm.201702333 | AgSbTe2 | AgSbTe2 (x=0) | AgSbTe2 | 1 | No | Se | x=0 | Te |  | Se (x=0) @ Te site | ZT | 0.4 | dimensionless | 300 | K | figure | Fig. 1a | Visually estimated from Fig. 1a
Advanced Energy Materials - 2017 - Hong - Achieving zT 2 in p‐Type AgSbTe2 xSex Alloys via Exploring the Extra Light.pdf | 10.1002/aenm.201702333 | AgSbTe2 | AgSbTe2 (x=0) | AgSbTe2 | 1 | No | Se | x=0 | Te |  | Se (x=0) @ Te site | ZT | 1.2 | dimensionless | 600 | K | figure | Fig. 1a | Visually estimated from Fig. 1a
Advanced Energy Materials - 2017 - Hong - Achieving zT 2 in p‐Type AgSbTe2 xSex Alloys via Exploring the Extra Light.pdf | 10.1002/aenm.201702333 | AgSbTe2 | AgSbTe1.95Se0.05 (x=0.05) | AgSbTe1.95Se0.05 | 1 | No | Se | x=0.05 | Te |  | Se (x=0.05) @ Te site | ZT | 0.45 | dimensionless | 300 | K | figure | Fig. 1a | Visually estimated from Fig. 1a
Advanced Energy Materials - 2017 - Hong - Achieving zT 2 in p‐Type AgSbTe2 xSex Alloys via Exploring the Extra Light.pdf | 10.1002/aenm.201702333 | AgSbTe2 | AgSbTe1.95Se0.05 (x=0.05) | AgSbTe1.95Se0.05 | 1 | No | Se | x=0.05 | Te |  | Se (x=0.05) @ Te site | ZT | 1.4 | dimensionless | 600 | K | figure | Fig. 1a | Visually estimated from Fig. 1a
Advanced Energy Materials - 2017 - Hong - Achieving zT 2 in p‐Type AgSbTe2 xSex Alloys via Exploring the Extra Light.pdf | 10.1002/aenm.201702333 | AgSbTe2 | AgSbTe1.9Se0.1 (x=0.1) | AgSbTe1.9Se0.1 | 1 | No | Se | x=0.1 | Te |  | Se (x=0.1) @ Te site | ZT | 0.5 | dimensionless | 300 | K | figure | Fig. 1a | Visually estimated from Fig. 1a
Advanced Energy Materials - 2017 - Hong - Achieving zT 2 in p‐Type AgSbTe2 xSex Alloys via Exploring the Extra Light.pdf | 10.1002/aenm.201702333 | AgSbTe2 | AgSbTe1.9Se0.1 (x=0.1) | AgSbTe1.9Se0.1 | 1 | No | Se | x=0.1 | Te |  | Se (x=0.1) @ Te site | ZT | 1.6 | dimensionless | 600 | K | figure | Fig. 1a | Visually estimated from Fig. 1a
Advanced Energy Materials - 2017 - Hong - Achieving zT 2 in p‐Type AgSbTe2 xSex Alloys via Exploring the Extra Light.pdf | 10.1002/aenm.201702333 | AgSbTe2 | AgSbTe1.85Se0.15 (x=0.15) | AgSbTe1.85Se0.15 | 1 | No | Se | x=0.15 | Te |  | Se (x=0.15) @ Te site | ZT | 0.55 | dimensionless | 300 | K | figure | Fig. 1a | Visually estimated from Fig. 1a
Advanced Energy Materials - 2017 - Hong - Achieving zT 2 in p‐Type AgSbTe2 xSex Alloys via Exploring the Extra Light.pdf | 10.1002/aenm.201702333 | AgSbTe2 | AgSbTe1.85Se0.15 (x=0.15) | AgSbTe1.85Se0.15 | 1 | No | Se | x=0.15 | Te |  | Se (x=0.15) @ Te site | ZT | 2.0 | dimensionless | 600 | K | figure | Fig. 1a | Visually estimated from Fig. 1a
Advanced Energy Materials - 2017 - Hong - Achieving zT 2 in p‐Type AgSbTe2 xSex Alloys via Exploring the Extra Light.pdf | 10.1002/aenm.201702333 | AgSbTe2 | AgSbTe1.8Se0.2 (x=0.2) | AgSbTe1.8Se0.2 | 1 | No | Se | x=0.2 | Te |  | Se (x=0.2) @ Te site | ZT | 0.6 | dimensionless | 300 | K | figure | Fig. 1a | Visually estimated from Fig. 1a
Advanced Energy Materials - 2017 - Hong - Achieving zT 2 in p‐Type AgSbTe2 xSex Alloys via Exploring the Extra Light.pdf | 10.1002/aenm.201702333 | AgSbTe2 | AgSbTe1.8Se0.2 (x=0.2) | AgSbTe1.8Se0.2 | 1 | No | Se | x=0.2 | Te |  | Se (x=0.2) @ Te site | ZT | 1.8 | dimensionless | 600 | K | figure | Fig. 1a | Visually estimated from Fig. 1a
Advanced Energy Materials - 2026 - Li - Rare‐Earth Yttrium Doping Advances High‐Performance AgSbTe2 Thermoelectrics.pdf | 10.1002/aenm.202505258 | AgSbTe2 | AgSbTe2 (x=0.00) | AgSbTe2 | 0 | No | [5 empty] | electrical conductivity | 160 | S cm-1 | 298 | K | text | Page 4
Advanced Energy Materials - 2026 - Li - Rare‐Earth Yttrium Doping Advances High‐Performance AgSbTe2 Thermoelectrics.pdf | 10.1002/aenm.202505258 | AgSbTe2 | AgSbTe2 (x=0.00) | AgSbTe2 | 0 | No | [5 empty] | Seebeck coefficient | 280 | µV K-1 | 423 | K | text | Page 5
Advanced Energy Materials - 2026 - Li - Rare‐Earth Yttrium Doping Advances High‐Performance AgSbTe2 Thermoelectrics.pdf | 10.1002/aenm.202505258 | AgSbTe2 | AgSb0.99Y0.01Te2 (x=0.01) | AgSb0.99Y0.01Te2 | 1 | No | Y | 1% | Sb |  | Y (1%) @ Sb site | electrical conductivity | 209 | S cm-1 | 298 | K | text | Page 4
Advanced Energy Materials - 2026 - Li - Rare‐Earth Yttrium Doping Advances High‐Performance AgSbTe2 Thermoelectrics.pdf | 10.1002/aenm.202505258 | AgSbTe2 | AgSb0.98Y0.02Te2 (x=0.02) | AgSb0.98Y0.02Te2 | 1 | No | Y | 2% | Sb |  | Y (2%) @ Sb site | electrical conductivity | 292 | S cm-1 | 525 | K | text | Page 4
Advanced Energy Materials - 2026 - Li - Rare‐Earth Yttrium Doping Advances High‐Performance AgSbTe2 Thermoelectrics.pdf | 10.1002/aenm.202505258 | AgSbTe2 | AgSb0.98Y0.02Te2 (x=0.02) | AgSb0.98Y0.02Te2 | 1 | No | Y | 2% | Sb |  | Y (2%) @ Sb site | Seebeck coefficient | 266 | µV K-1 | 373 | K | text | Page 5
Advanced Energy Materials - 2026 - Li - Rare‐Earth Yttrium Doping Advances High‐Performance AgSbTe2 Thermoelectrics.pdf | 10.1002/aenm.202505258 | AgSbTe2 | AgSb0.98Y0.02Te2 (x=0.02) | AgSb0.98Y0.02Te2 | 1 | No | Y | 2% | Sb |  | Y (2%) @ Sb site | power factor | 17.7 | µW cm-1 K-2 | 523 | K | text | Page 5
Advanced Energy Materials - 2026 - Li - Rare‐Earth Yttrium Doping Advances High‐Performance AgSbTe2 Thermoelectrics.pdf | 10.1002/aenm.202505258 | AgSbTe2 | AgSb0.98Y0.02Te2 (x=0.02) | AgSb0.98Y0.02Te2 | 1 | No | Y | 2% | Sb |  | Y (2%) @ Sb site | lattice thermal conductivity | 0.26 | W m-1 K-1 | 523 | K | text | Page 6
Advanced Energy Materials - 2026 - Li - Rare‐Earth Yttrium Doping Advances High‐Performance AgSbTe2 Thermoelectrics.pdf | 10.1002/aenm.202505258 | AgSbTe2 | AgSb0.98Y0.02Te2 (x=0.02) | AgSb0.98Y0.02Te2 | 1 | No | Y | 2% | Sb |  | Y (2%) @ Sb site | ZT | 1.92 | dimensionless | 623 | K | text | Page 2
Advanced Energy Materials - 2026 - Li - Rare‐Earth Yttrium Doping Advances High‐Performance AgSbTe2 Thermoelectrics.pdf | 10.1002/aenm.202505258 | AgSbTe2 | AgSb0.97Y0.03Te2 (x=0.03) | AgSb0.97Y0.03Te2 | 1 | No | Y | 3% | Sb |  | Y (3%) @ Sb site
Advanced Energy Materials - 2026 - Li - Rare‐Earth Yttrium Doping Advances High‐Performance AgSbTe2 Thermoelectrics.pdf | 10.1002/aenm.202505258 | AgSbTe2 | AgSb1-xYxTe2 (x=0.00) | AgSbTe2 | 1 | No | Y | 0 | Sb |  | Y (0) @ Sb site
Advanced Energy Materials - 2026 - Li - Rare‐Earth Yttrium Doping Advances High‐Performance AgSbTe2 Thermoelectrics.pdf | 10.1002/aenm.202505258 | AgSbTe2 | AgSb1-xYxTe2 (x=0.01) | AgSb0.99Y0.01Te2 | 1 | No | Y | 0.01 | Sb |  | Y (0.01) @ Sb site
Advanced Energy Materials - 2026 - Li - Rare‐Earth Yttrium Doping Advances High‐Performance AgSbTe2 Thermoelectrics.pdf | 10.1002/aenm.202505258 | AgSbTe2 | AgSb1-xYxTe2 (x=0.02) | AgSb0.98Y0.02Te2 | 1 | No | Y | 0.02 | Sb |  | Y (0.02) @ Sb site
Advanced Energy Materials - 2026 - Li - Rare‐Earth Yttrium Doping Advances High‐Performance AgSbTe2 Thermoelectrics.pdf | 10.1002/aenm.202505258 | AgSbTe2 | AgSb1-xYxTe2 (x=0.03) | AgSb0.97Y0.03Te2 | 1 | No | Y | 0.03 | Sb |  | Y (0.03) @ Sb site
Advanced Energy Materials - 2026 - Li - Rare‐Earth Yttrium Doping Advances High‐Performance AgSbTe2 Thermoelectrics.pdf | 10.1002/aenm.202505258 | AgSbTe2 | AgSbTe2 | AgSbTe2 | 0 | No | [5 empty] | electrical conductivity | 160 | S cm-1 | 300 | K | figure |  | Visually estimated from Fig. 4a
Advanced Energy Materials - 2026 - Li - Rare‐Earth Yttrium Doping Advances High‐Performance AgSbTe2 Thermoelectrics.pdf | 10.1002/aenm.202505258 | AgSbTe2 | AgSbTe2 | AgSbTe2 | 0 | No | [5 empty] | Seebeck coefficient | 240 | uV K-1 | 300 | K | figure |  | Visually estimated from Fig. 4b
Advanced Energy Materials - 2026 - Li - Rare‐Earth Yttrium Doping Advances High‐Performance AgSbTe2 Thermoelectrics.pdf | 10.1002/aenm.202505258 | AgSbTe2 | AgSbTe2 | AgSbTe2 | 0 | No | [5 empty] | power factor | 9 | uW cm-1 K-2 | 300 | K | figure |  | Visually estimated from Fig. 4c
Advanced Energy Materials - 2026 - Li - Rare‐Earth Yttrium Doping Advances High‐Performance AgSbTe2 Thermoelectrics.pdf | 10.1002/aenm.202505258 | AgSbTe2 | AgSbTe2 | AgSbTe2 | 0 | No | [5 empty] | thermal conductivity | 0.48 | W m-1 K-1 | 300 | K | figure |  | Visually estimated from Fig. 4f
Advanced Energy Materials - 2026 - Li - Rare‐Earth Yttrium Doping Advances High‐Performance AgSbTe2 Thermoelectrics.pdf | 10.1002/aenm.202505258 | AgSbTe2 | AgSbTe2 | AgSbTe2 | 0 | No | [5 empty] | lattice thermal conductivity | 0.40 | W m-1 K-1 | 300 | K | figure |  | Visually estimated from Fig. 4g
Advanced Energy Materials - 2026 - Li - Rare‐Earth Yttrium Doping Advances High‐Performance AgSbTe2 Thermoelectrics.pdf | 10.1002/aenm.202505258 | AgSbTe2 | AgSbTe2 | AgSbTe2 | 0 | No | [5 empty] | ZT | 0.6 | dimensionless | 300 | K | figure |  | Visually estimated from Fig. 4h
Advanced Energy Materials - 2026 - Li - Rare‐Earth Yttrium Doping Advances High‐Performance AgSbTe2 Thermoelectrics.pdf | 10.1002/aenm.202505258 | AgSbTe2 | AgSb0.99Y0.01Te2 | AgSb0.99Y0.01Te2 | 1 | No | Y | 0.01 | Sb |  | Y (0.01) @ Sb site | electrical conductivity | 200 | S cm-1 | 300 | K | figure |  | Visually estimated from Fig. 4a
Advanced Energy Materials - 2026 - Li - Rare‐Earth Yttrium Doping Advances High‐Performance AgSbTe2 Thermoelectrics.pdf | 10.1002/aenm.202505258 | AgSbTe2 | AgSb0.99Y0.01Te2 | AgSb0.99Y0.01Te2 | 1 | No | Y | 0.01 | Sb |  | Y (0.01) @ Sb site | Seebeck coefficient | 250 | uV K-1 | 300 | K | figure |  | Visually estimated from Fig. 4b
Advanced Energy Materials - 2026 - Li - Rare‐Earth Yttrium Doping Advances High‐Performance AgSbTe2 Thermoelectrics.pdf | 10.1002/aenm.202505258 | AgSbTe2 | AgSb0.99Y0.01Te2 | AgSb0.99Y0.01Te2 | 1 | No | Y | 0.01 | Sb |  | Y (0.01) @ Sb site | power factor | 12 | uW cm-1 K-2 | 300 | K | figure |  | Visually estimated from Fig. 4c
Advanced Energy Materials - 2026 - Li - Rare‐Earth Yttrium Doping Advances High‐Performance AgSbTe2 Thermoelectrics.pdf | 10.1002/aenm.202505258 | AgSbTe2 | AgSb0.99Y0.01Te2 | AgSb0.99Y0.01Te2 | 1 | No | Y | 0.01 | Sb |  | Y (0.01) @ Sb site | thermal conductivity | 0.47 | W m-1 K-1 | 300 | K | figure |  | Visually estimated from Fig. 4f
Advanced Energy Materials - 2026 - Li - Rare‐Earth Yttrium Doping Advances High‐Performance AgSbTe2 Thermoelectrics.pdf | 10.1002/aenm.202505258 | AgSbTe2 | AgSb0.99Y0.01Te2 | AgSb0.99Y0.01Te2 | 1 | No | Y | 0.01 | Sb |  | Y (0.01) @ Sb site | lattice thermal conductivity | 0.38 | W m-1 K-1 | 300 | K | figure |  | Visually estimated from Fig. 4g
Advanced Energy Materials - 2026 - Li - Rare‐Earth Yttrium Doping Advances High‐Performance AgSbTe2 Thermoelectrics.pdf | 10.1002/aenm.202505258 | AgSbTe2 | AgSb0.99Y0.01Te2 | AgSb0.99Y0.01Te2 | 1 | No | Y | 0.01 | Sb |  | Y (0.01) @ Sb site | ZT | 0.7 | dimensionless | 300 | K | figure |  | Visually estimated from Fig. 4h
Advanced Energy Materials - 2026 - Li - Rare‐Earth Yttrium Doping Advances High‐Performance AgSbTe2 Thermoelectrics.pdf | 10.1002/aenm.202505258 | AgSbTe2 | AgSb0.98Y0.02Te2 | AgSb0.98Y0.02Te2 | 1 | No | Y | 0.02 | Sb |  | Y (0.02) @ Sb site | electrical conductivity | 210 | S cm-1 | 300 | K | figure |  | Visually estimated from Fig. 4a
Advanced Energy Materials - 2026 - Li - Rare‐Earth Yttrium Doping Advances High‐Performance AgSbTe2 Thermoelectrics.pdf | 10.1002/aenm.202505258 | AgSbTe2 | AgSb0.98Y0.02Te2 | AgSb0.98Y0.02Te2 | 1 | No | Y | 0.02 | Sb |  | Y (0.02) @ Sb site | Seebeck coefficient | 255 | uV K-1 | 300 | K | figure |  | Visually estimated from Fig. 4b
Advanced Energy Materials - 2026 - Li - Rare‐Earth Yttrium Doping Advances High‐Performance AgSbTe2 Thermoelectrics.pdf | 10.1002/aenm.202505258 | AgSbTe2 | AgSb0.98Y0.02Te2 | AgSb0.98Y0.02Te2 | 1 | No | Y | 0.02 | Sb |  | Y (0.02) @ Sb site | power factor | 13 | uW cm-1 K-2 | 300 | K | figure |  | Visually estimated from Fig. 4c
Advanced Energy Materials - 2026 - Li - Rare‐Earth Yttrium Doping Advances High‐Performance AgSbTe2 Thermoelectrics.pdf | 10.1002/aenm.202505258 | AgSbTe2 | AgSb0.98Y0.02Te2 | AgSb0.98Y0.02Te2 | 1 | No | Y | 0.02 | Sb |  | Y (0.02) @ Sb site | thermal conductivity | 0.46 | W m-1 K-1 | 300 | K | figure |  | Visually estimated from Fig. 4f
Advanced Energy Materials - 2026 - Li - Rare‐Earth Yttrium Doping Advances High‐Performance AgSbTe2 Thermoelectrics.pdf | 10.1002/aenm.202505258 | AgSbTe2 | AgSb0.98Y0.02Te2 | AgSb0.98Y0.02Te2 | 1 | No | Y | 0.02 | Sb |  | Y (0.02) @ Sb site | lattice thermal conductivity | 0.36 | W m-1 K-1 | 300 | K | figure |  | Visually estimated from Fig. 4g
Advanced Energy Materials - 2026 - Li - Rare‐Earth Yttrium Doping Advances High‐Performance AgSbTe2 Thermoelectrics.pdf | 10.1002/aenm.202505258 | AgSbTe2 | AgSb0.98Y0.02Te2 | AgSb0.98Y0.02Te2 | 1 | No | Y | 0.02 | Sb |  | Y (0.02) @ Sb site | ZT | 0.75 | dimensionless | 300 | K | figure |  | Visually estimated from Fig. 4h
Advanced Energy Materials - 2026 - Li - Rare‐Earth Yttrium Doping Advances High‐Performance AgSbTe2 Thermoelectrics.pdf | 10.1002/aenm.202505258 | AgSbTe2 | AgSb0.97Y0.03Te2 | AgSb0.97Y0.03Te2 | 1 | No | Y | 0.03 | Sb |  | Y (0.03) @ Sb site | electrical conductivity | 205 | S cm-1 | 300 | K | figure |  | Visually estimated from Fig. 4a
Advanced Energy Materials - 2026 - Li - Rare‐Earth Yttrium Doping Advances High‐Performance AgSbTe2 Thermoelectrics.pdf | 10.1002/aenm.202505258 | AgSbTe2 | AgSb0.97Y0.03Te2 | AgSb0.97Y0.03Te2 | 1 | No | Y | 0.03 | Sb |  | Y (0.03) @ Sb site | Seebeck coefficient | 252 | uV K-1 | 300 | K | figure |  | Visually estimated from Fig. 4b
Advanced Energy Materials - 2026 - Li - Rare‐Earth Yttrium Doping Advances High‐Performance AgSbTe2 Thermoelectrics.pdf | 10.1002/aenm.202505258 | AgSbTe2 | AgSb0.97Y0.03Te2 | AgSb0.97Y0.03Te2 | 1 | No | Y | 0.03 | Sb |  | Y (0.03) @ Sb site | power factor | 12.5 | uW cm-1 K-2 | 300 | K | figure |  | Visually estimated from Fig. 4c
Advanced Energy Materials - 2026 - Li - Rare‐Earth Yttrium Doping Advances High‐Performance AgSbTe2 Thermoelectrics.pdf | 10.1002/aenm.202505258 | AgSbTe2 | AgSb0.97Y0.03Te2 | AgSb0.97Y0.03Te2 | 1 | No | Y | 0.03 | Sb |  | Y (0.03) @ Sb site | thermal conductivity | 0.47 | W m-1 K-1 | 300 | K | figure |  | Visually estimated from Fig. 4f
Advanced Energy Materials - 2026 - Li - Rare‐Earth Yttrium Doping Advances High‐Performance AgSbTe2 Thermoelectrics.pdf | 10.1002/aenm.202505258 | AgSbTe2 | AgSb0.97Y0.03Te2 | AgSb0.97Y0.03Te2 | 1 | No | Y | 0.03 | Sb |  | Y (0.03) @ Sb site | lattice thermal conductivity | 0.37 | W m-1 K-1 | 300 | K | figure |  | Visually estimated from Fig. 4g
Advanced Energy Materials - 2026 - Li - Rare‐Earth Yttrium Doping Advances High‐Performance AgSbTe2 Thermoelectrics.pdf | 10.1002/aenm.202505258 | AgSbTe2 | AgSb0.97Y0.03Te2 | AgSb0.97Y0.03Te2 | 1 | No | Y | 0.03 | Sb |  | Y (0.03) @ Sb site | ZT | 0.72 | dimensionless | 300 | K | figure |  | Visually estimated from Fig. 4h
Advanced Materials - 2006 - Androulakis - Nanostructuring and High Thermoelectric Efficiency in p‐Type Ag Pb1 ySny mSbTe2.pdf | 10.1002/adma.200502770 | Ag(Pb1-ySny)mSbTe2+m | Ag0.5Pb6Sn2Sb0.2Te10 | Ag0.5Pb6Sn2Sb0.2Te10 | 3 | Yes | Pb | 1-y | Ag | Sn (y) @ Ag; Sb (0.2) @ Ag | Pb (1-y) @ Ag site; Sn (y) @ Ag site; Sb (0.2) @ Ag site | electrical conductivity | 1000 | S cm-1 | room temperature |  | text | Page 2, body text
Advanced Materials - 2006 - Androulakis - Nanostructuring and High Thermoelectric Efficiency in p‐Type Ag Pb1 ySny mSbTe2.pdf | 10.1002/adma.200502770 | Ag(Pb1-ySny)mSbTe2+m | Ag0.5Pb6Sn2Sb0.2Te10 | Ag0.5Pb6Sn2Sb0.2Te10 | 3 | Yes | Pb | 1-y | Ag | Sn (y) @ Ag; Sb (0.2) @ Ag | Pb (1-y) @ Ag site; Sn (y) @ Ag site; Sb (0.2) @ Ag site | electrical conductivity | 200 | S cm-1 | 700 | K | text | Page 2, body text
Advanced Materials - 2006 - Androulakis - Nanostructuring and High Thermoelectric Efficiency in p‐Type Ag Pb1 ySny mSbTe2.pdf | 10.1002/adma.200502770 | Ag(Pb1-ySny)mSbTe2+m | Ag0.5Pb6Sn2Sb0.2Te10 | Ag0.5Pb6Sn2Sb0.2Te10 | 3 | Yes | Pb | 1-y | Ag | Sn (y) @ Ag; Sb (0.2) @ Ag | Pb (1-y) @ Ag site; Sn (y) @ Ag site; Sb (0.2) @ Ag site | ZT | 1.45 | dimensionless | 627 | K | text | Page 3, body text
Advanced Materials - 2006 - Androulakis - Nanostructuring and High Thermoelectric Efficiency in p‐Type Ag Pb1 ySny mSbTe2.pdf | 10.1002/adma.200502770 | Ag(Pb1-ySny)mSbTe2+m | AgPb12Sn4Sb0.4Te20 | AgPb12Sn4Sb0.4Te20 | 0 | No | [5 empty] | lattice thermal conductivity | 0.70 | W m-1 K-1 | room temperature |  | text | Page 3, body text
Advanced Materials - 2006 - Androulakis - Nanostructuring and High Thermoelectric Efficiency in p‐Type Ag Pb1 ySny mSbTe2.pdf | 10.1002/adma.200502770 | Ag(Pb1-ySny)mSbTe2+m | AgPb12Sn4Sb0.4Te20 | AgPb12Sn4Sb0.4Te20 | 0 | No | [5 empty] | lattice thermal conductivity | 0.43 | W m-1 K-1 | 620 | K | text | Page 3, body text
Advanced Materials - 2006 - Androulakis - Nanostructuring and High Thermoelectric Efficiency in p‐Type Ag Pb1 ySny mSbTe2.pdf | 10.1002/adma.200502770 | Ag(Pb1-ySny)mSbTe2+m | AgPb14Sn6Sb0.4Te24 | AgPb14Sn6Sb0.4Te24 | 0 | No
Advanced Materials - 2006 - Androulakis - Nanostructuring and High Thermoelectric Efficiency in p‐Type Ag Pb1 ySny mSbTe2.pdf | 10.1002/adma.200502770 | Ag(Pb1-ySny)mSbTe2+m | AgPb10Sn10Sb0.67Te22 | AgPb10Sn10Sb0.67Te22 | 0 | No
Advanced Materials - 2006 - Androulakis - Nanostructuring and High Thermoelectric Efficiency in p‐Type Ag Pb1 ySny mSbTe2.pdf | 10.1002/adma.200502770 | Ag(Pb1-ySny)mSbTe2+m | Ag0.9Pb5Sn3Sb0.7Te12 | Ag0.9Pb5Sn3Sb0.7Te12 | 0 | No
Advanced Materials - 2006 - Androulakis - Nanostructuring and High Thermoelectric Efficiency in p‐Type Ag Pb1 ySny mSbTe2.pdf | 10.1002/adma.200502770 | Ag(Pb1-ySny)mSbTe2+m | Ag0.5Pb6Sn2Sb0.2Te10 | Ag0.5Pb6Sn2Sb0.2Te10 | 3 | Yes | Pb | 6 | unclear | Sn (2) @ unclear; Sb (0.2) @ unclear | Pb (6) @ unclear site; Sn (2) @ unclear site; Sb (0.2) @ unclear site | electrical conductivity | 1000 | S/cm | 300 | K | figure | Fig. 1a | Visually estimated from Fig. 1a
Advanced Materials - 2006 - Androulakis - Nanostructuring and High Thermoelectric Efficiency in p‐Type Ag Pb1 ySny mSbTe2.pdf | 10.1002/adma.200502770 | Ag(Pb1-ySny)mSbTe2+m | Ag0.5Pb6Sn2Sb0.2Te10 | Ag0.5Pb6Sn2Sb0.2Te10 | 3 | Yes | Pb | 6 | unclear | Sn (2) @ unclear; Sb (0.2) @ unclear | Pb (6) @ unclear site; Sn (2) @ unclear site; Sb (0.2) @ unclear site | Seebeck coefficient | 50 | uV/K | 300 | K | figure | Fig. 1a | Visually estimated from Fig. 1a
Advanced Materials - 2006 - Androulakis - Nanostructuring and High Thermoelectric Efficiency in p‐Type Ag Pb1 ySny mSbTe2.pdf | 10.1002/adma.200502770 | Ag(Pb1-ySny)mSbTe2+m | Ag0.5Pb6Sn2Sb0.2Te10 | Ag0.5Pb6Sn2Sb0.2Te10 | 3 | Yes | Pb | 6 | unclear | Sn (2) @ unclear; Sb (0.2) @ unclear | Pb (6) @ unclear site; Sn (2) @ unclear site; Sb (0.2) @ unclear site | ZT | 1.45 | dimensionless | 627 | K | figure | Fig. 3a | Visually estimated from Fig. 3a
Advanced Materials - 2006 - Androulakis - Nanostructuring and High Thermoelectric Efficiency in p‐Type Ag Pb1 ySny mSbTe2.pdf | 10.1002/adma.200502770 | Ag(Pb1-ySny)mSbTe2+m | AgPb12Sn4Sb0.4Te20 | AgPb12Sn4Sb0.4Te20 | 3 | Yes | Pb | 12 | unclear | Sn (4) @ unclear; Sb (0.4) @ unclear | Pb (12) @ unclear site; Sn (4) @ unclear site; Sb (0.4) @ unclear site | lattice thermal conductivity | 0.7 | W/mK | 300 | K | figure | Fig. 1d | Visually estimated from Fig. 1d
Advanced Materials - 2022 - Zhang - Defect‐Engineering‐Stabilized AgSbTe2 with High Thermoelectric Performance.pdf | 10.1002/adma.202208994 | AgSbTe2 | Pristine AgSbTe2 | AgSbTe2 | 0 | No | [5 empty] | electrical conductivity | 89 | S cm-1 | 300 | K | text | Page 4, Results and Discussion
Advanced Materials - 2022 - Zhang - Defect‐Engineering‐Stabilized AgSbTe2 with High Thermoelectric Performance.pdf | 10.1002/adma.202208994 | AgSbTe2 | Pristine AgSbTe2 | AgSbTe2 | 0 | No | [5 empty] | ZT | 0.6 | dimensionless | 673 | K | text | Page 2, Results and Discussion
Advanced Materials - 2022 - Zhang - Defect‐Engineering‐Stabilized AgSbTe2 with High Thermoelectric Performance.pdf | 10.1002/adma.202208994 | AgSbTe2 | AgSbTe1.85Se0.1S0.05 | AgSbTe1.85Se0.1S0.05 | 2 | Yes | Se | 0.1 | Te | S (0.05) @ Te | Se (0.1) @ Te site; S (0.05) @ Te site | electrical conductivity | 244 | S cm-1 | 300 | K | text | Page 4, Results and Discussion
Advanced Materials - 2022 - Zhang - Defect‐Engineering‐Stabilized AgSbTe2 with High Thermoelectric Performance.pdf | 10.1002/adma.202208994 | AgSbTe2 | AgSbTe1.85Se0.1S0.05 | AgSbTe1.85Se0.1S0.05 | 2 | Yes | Se | 0.1 | Te | S (0.05) @ Te | Se (0.1) @ Te site; S (0.05) @ Te site | power factor | 2.1 | mW m-1 K-2 | 673 | K | text | Page 5, Results and Discussion
Advanced Materials - 2022 - Zhang - Defect‐Engineering‐Stabilized AgSbTe2 with High Thermoelectric Performance.pdf | 10.1002/adma.202208994 | AgSbTe2 | AgSbTe1.85Se0.1S0.05 | AgSbTe1.85Se0.1S0.05 | 2 | Yes | Se | 0.1 | Te | S (0.05) @ Te | Se (0.1) @ Te site; S (0.05) @ Te site | lattice thermal conductivity | 0.31 | W m-1 K-1 |  |  | text | Page 8, Conclusion
Advanced Materials - 2022 - Zhang - Defect‐Engineering‐Stabilized AgSbTe2 with High Thermoelectric Performance.pdf | 10.1002/adma.202208994 | AgSbTe2 | AgSbTe1.85Se0.1S0.05 | AgSbTe1.85Se0.1S0.05 | 2 | Yes | Se | 0.1 | Te | S (0.05) @ Te | Se (0.1) @ Te site; S (0.05) @ Te site | ZT | 2.3 | dimensionless | 673 | K | text | Page 7, Results and Discussion
Advanced Materials - 2022 - Zhang - Defect‐Engineering‐Stabilized AgSbTe2 with High Thermoelectric Performance.pdf | 10.1002/adma.202208994 | AgSbTe2 | AgSbTe2 | AgSbTe2 | 0 | No | [5 empty] | ZT | 0.6 | dimensionless | 673 | K | figure | Figure 1A | Visually estimated from Figure 1A
Advanced Materials - 2022 - Zhang - Defect‐Engineering‐Stabilized AgSbTe2 with High Thermoelectric Performance.pdf | 10.1002/adma.202208994 | AgSbTe2 | AgSbTe1.9Se0.05S0.05 | AgSbTe1.9Se0.05S0.05 | 2 | Yes | Se | 0.05 | Te | S (0.05) @ Te | Se (0.05) @ Te site; S (0.05) @ Te site | ZT | 1.8 | dimensionless | 673 | K | figure | Figure 1A | Visually estimated from Figure 1A
Advanced Materials - 2022 - Zhang - Defect‐Engineering‐Stabilized AgSbTe2 with High Thermoelectric Performance.pdf | 10.1002/adma.202208994 | AgSbTe2 | AgSbTe1.85Se0.1S0.05 | AgSbTe1.85Se0.1S0.05 | 2 | Yes | Se | 0.1 | Te | S (0.05) @ Te | Se (0.1) @ Te site; S (0.05) @ Te site | ZT | 2.3 | dimensionless | 673 | K | figure | Figure 1A | Visually estimated from Figure 1A
Advanced Materials - 2022 - Zhang - Defect‐Engineering‐Stabilized AgSbTe2 with High Thermoelectric Performance.pdf | 10.1002/adma.202208994 | AgSbTe2 | AgSbTe1.8Se0.1S0.1 | AgSbTe1.8Se0.1S0.1 | 2 | Yes | Se | 0.1 | Te | S (0.1) @ Te | Se (0.1) @ Te site; S (0.1) @ Te site | ZT | 2.1 | dimensionless | 673 | K | figure | Figure 1A | Visually estimated from Figure 1A
Advanced Materials - 2022 - Zhang - Defect‐Engineering‐Stabilized AgSbTe2 with High Thermoelectric Performance.pdf | 10.1002/adma.202208994 | AgSbTe2 | AgSbTe2 | AgSbTe2 | 0 | No | [5 empty] | electrical conductivity | 0.8 | x10^4 S/m | 300 | K | figure | Fig. 4A | Visually estimated from Fig. 4A
Advanced Materials - 2022 - Zhang - Defect‐Engineering‐Stabilized AgSbTe2 with High Thermoelectric Performance.pdf | 10.1002/adma.202208994 | AgSbTe2 | AgSbTe2 | AgSbTe2 | 0 | No | [5 empty] | Seebeck coefficient | 240 | uV/K | 300 | K | figure | Fig. 4B | Visually estimated from Fig. 4B
Advanced Materials - 2022 - Zhang - Defect‐Engineering‐Stabilized AgSbTe2 with High Thermoelectric Performance.pdf | 10.1002/adma.202208994 | AgSbTe2 | AgSbTe2 | AgSbTe2 | 0 | No | [5 empty] | power factor | 0.6 | mWm^-1K^-2 | 300 | K | figure | Fig. 4E | Visually estimated from Fig. 4E
Advanced Materials - 2022 - Zhang - Defect‐Engineering‐Stabilized AgSbTe2 with High Thermoelectric Performance.pdf | 10.1002/adma.202208994 | AgSbTe2 | AgSbTe2 | AgSbTe2 | 0 | No | [5 empty] | thermal conductivity | 0.55 | Wm^-1K^-1 | 300 | K | figure | Fig. 4F | Visually estimated from Fig. 4F
Advanced Materials - 2022 - Zhang - Defect‐Engineering‐Stabilized AgSbTe2 with High Thermoelectric Performance.pdf | 10.1002/adma.202208994 | AgSbTe2 | AgSbTe1.9Se0.05S0.05 | AgSbTe1.9Se0.05S0.05 | 2 | Yes | Se | 0.05 | Te | S (0.05) @ Te | Se (0.05) @ Te site; S (0.05) @ Te site | electrical conductivity | 1.1 | x10^4 S/m | 300 | K | figure | Fig. 4A | Visually estimated from Fig. 4A
Advanced Materials - 2022 - Zhang - Defect‐Engineering‐Stabilized AgSbTe2 with High Thermoelectric Performance.pdf | 10.1002/adma.202208994 | AgSbTe2 | AgSbTe1.9Se0.05S0.05 | AgSbTe1.9Se0.05S0.05 | 2 | Yes | Se | 0.05 | Te | S (0.05) @ Te | Se (0.05) @ Te site; S (0.05) @ Te site | Seebeck coefficient | 230 | uV/K | 300 | K | figure | Fig. 4B | Visually estimated from Fig. 4B
Advanced Materials - 2022 - Zhang - Defect‐Engineering‐Stabilized AgSbTe2 with High Thermoelectric Performance.pdf | 10.1002/adma.202208994 | AgSbTe2 | AgSbTe1.9Se0.05S0.05 | AgSbTe1.9Se0.05S0.05 | 2 | Yes | Se | 0.05 | Te | S (0.05) @ Te | Se (0.05) @ Te site; S (0.05) @ Te site | power factor | 0.65 | mWm^-1K^-2 | 300 | K | figure | Fig. 4E | Visually estimated from Fig. 4E
Advanced Materials - 2022 - Zhang - Defect‐Engineering‐Stabilized AgSbTe2 with High Thermoelectric Performance.pdf | 10.1002/adma.202208994 | AgSbTe2 | AgSbTe1.9Se0.05S0.05 | AgSbTe1.9Se0.05S0.05 | 2 | Yes | Se | 0.05 | Te | S (0.05) @ Te | Se (0.05) @ Te site; S (0.05) @ Te site | thermal conductivity | 0.52 | Wm^-1K^-1 | 300 | K | figure | Fig. 4F | Visually estimated from Fig. 4F
Advanced Materials - 2022 - Zhang - Defect‐Engineering‐Stabilized AgSbTe2 with High Thermoelectric Performance.pdf | 10.1002/adma.202208994 | AgSbTe2 | AgSbTe1.85Se0.1S0.05 | AgSbTe1.85Se0.1S0.05 | 2 | Yes | Se | 0.1 | Te | S (0.05) @ Te | Se (0.1) @ Te site; S (0.05) @ Te site | electrical conductivity | 2.4 | x10^4 S/m | 300 | K | figure | Fig. 4A | Visually estimated from Fig. 4A
Advanced Materials - 2022 - Zhang - Defect‐Engineering‐Stabilized AgSbTe2 with High Thermoelectric Performance.pdf | 10.1002/adma.202208994 | AgSbTe2 | AgSbTe1.85Se0.1S0.05 | AgSbTe1.85Se0.1S0.05 | 2 | Yes | Se | 0.1 | Te | S (0.05) @ Te | Se (0.1) @ Te site; S (0.05) @ Te site | Seebeck coefficient | 230 | uV/K | 300 | K | figure | Fig. 4B | Visually estimated from Fig. 4B
Advanced Materials - 2022 - Zhang - Defect‐Engineering‐Stabilized AgSbTe2 with High Thermoelectric Performance.pdf | 10.1002/adma.202208994 | AgSbTe2 | AgSbTe1.85Se0.1S0.05 | AgSbTe1.85Se0.1S0.05 | 2 | Yes | Se | 0.1 | Te | S (0.05) @ Te | Se (0.1) @ Te site; S (0.05) @ Te site | power factor | 1.3 | mWm^-1K^-2 | 300 | K | figure | Fig. 4E | Visually estimated from Fig. 4E
Advanced Materials - 2022 - Zhang - Defect‐Engineering‐Stabilized AgSbTe2 with High Thermoelectric Performance.pdf | 10.1002/adma.202208994 | AgSbTe2 | AgSbTe1.85Se0.1S0.05 | AgSbTe1.85Se0.1S0.05 | 2 | Yes | Se | 0.1 | Te | S (0.05) @ Te | Se (0.1) @ Te site; S (0.05) @ Te site | thermal conductivity | 0.5 | Wm^-1K^-1 | 300 | K | figure | Fig. 4F | Visually estimated from Fig. 4F
Advanced Materials - 2022 - Zhang - Defect‐Engineering‐Stabilized AgSbTe2 with High Thermoelectric Performance.pdf | 10.1002/adma.202208994 | AgSbTe2 | AgSbTe1.8Se0.1S0.1 | AgSbTe1.8Se0.1S0.1 | 2 | Yes | Se | 0.1 | Te | S (0.1) @ Te | Se (0.1) @ Te site; S (0.1) @ Te site | electrical conductivity | 1.9 | x10^4 S/m | 300 | K | figure | Fig. 4A | Visually estimated from Fig. 4A
Advanced Materials - 2022 - Zhang - Defect‐Engineering‐Stabilized AgSbTe2 with High Thermoelectric Performance.pdf | 10.1002/adma.202208994 | AgSbTe2 | AgSbTe1.8Se0.1S0.1 | AgSbTe1.8Se0.1S0.1 | 2 | Yes | Se | 0.1 | Te | S (0.1) @ Te | Se (0.1) @ Te site; S (0.1) @ Te site | Seebeck coefficient | 230 | uV/K | 300 | K | figure | Fig. 4B | Visually estimated from Fig. 4B
Advanced Materials - 2022 - Zhang - Defect‐Engineering‐Stabilized AgSbTe2 with High Thermoelectric Performance.pdf | 10.1002/adma.202208994 | AgSbTe2 | AgSbTe1.8Se0.1S0.1 | AgSbTe1.8Se0.1S0.1 | 2 | Yes | Se | 0.1 | Te | S (0.1) @ Te | Se (0.1) @ Te site; S (0.1) @ Te site | power factor | 1.1 | mWm^-1K^-2 | 300 | K | figure | Fig. 4E | Visually estimated from Fig. 4E
Advanced Materials - 2022 - Zhang - Defect‐Engineering‐Stabilized AgSbTe2 with High Thermoelectric Performance.pdf | 10.1002/adma.202208994 | AgSbTe2 | AgSbTe1.8Se0.1S0.1 | AgSbTe1.8Se0.1S0.1 | 2 | Yes | Se | 0.1 | Te | S (0.1) @ Te | Se (0.1) @ Te site; S (0.1) @ Te site | thermal conductivity | 0.48 | Wm^-1K^-1 | 300 | K | figure | Fig. 4F | Visually estimated from Fig. 4F
Advanced Materials - 2023 - Taneja - High Thermoelectric Performance in Phonon‐Glass Electron‐Crystal Like AgSbTe2.pdf | 10.1002/adma.202307058 | AgSbTe2 | AgSbTe2 | AgSbTe2 | 0 | No | [5 empty] | lattice thermal conductivity | 0.6 | Wm-1 K-1 | 300 | K | body text
Advanced Materials - 2023 - Taneja - High Thermoelectric Performance in Phonon‐Glass Electron‐Crystal Like AgSbTe2.pdf | 10.1002/adma.202307058 | AgSbTe2 | AgSbTe2 | AgSbTe2 | 0 | No | [5 empty] | electrical conductivity | 104 | Scm-1 | 300 | K | body text
Advanced Materials - 2023 - Taneja - High Thermoelectric Performance in Phonon‐Glass Electron‐Crystal Like AgSbTe2.pdf | 10.1002/adma.202307058 | AgSbTe2 | AgSbTe2 | AgSbTe2 | 0 | No | [5 empty] | lattice thermal conductivity | 0.48 | Wm-1 K-1 | 573 | K | body text
Advanced Materials - 2023 - Taneja - High Thermoelectric Performance in Phonon‐Glass Electron‐Crystal Like AgSbTe2.pdf | 10.1002/adma.202307058 | AgSbTe2 | AgSb0.98Yb0.02Te2 | AgSb0.98Yb0.02Te2 | 1 | No | Yb | 2 mol% | Sb |  | Yb (2 mol%) @ Sb site
Advanced Materials - 2023 - Taneja - High Thermoelectric Performance in Phonon‐Glass Electron‐Crystal Like AgSbTe2.pdf | 10.1002/adma.202307058 | AgSbTe2 | AgSb0.96Yb0.04Te2 | AgSb0.96Yb0.04Te2 | 1 | No | Yb | 4 mol% | Sb |  | Yb (4 mol%) @ Sb site | ZT | 2.4 | dimensionless | 573 | K | body text
Advanced Materials - 2023 - Taneja - High Thermoelectric Performance in Phonon‐Glass Electron‐Crystal Like AgSbTe2.pdf | 10.1002/adma.202307058 | AgSbTe2 | AgSb0.96Yb0.04Te2 | AgSb0.96Yb0.04Te2 | 1 | No | Yb | 4 mol% | Sb |  | Yb (4 mol%) @ Sb site | electrical conductivity | 278 | Scm-1 | 300 | K | body text
Advanced Materials - 2023 - Taneja - High Thermoelectric Performance in Phonon‐Glass Electron‐Crystal Like AgSbTe2.pdf | 10.1002/adma.202307058 | AgSbTe2 | AgSb0.96Yb0.04Te2 | AgSb0.96Yb0.04Te2 | 1 | No | Yb | 4 mol% | Sb |  | Yb (4 mol%) @ Sb site | power factor | 18.93 | μWcm-1 K-2 | 573 | K | body text
Advanced Materials - 2023 - Taneja - High Thermoelectric Performance in Phonon‐Glass Electron‐Crystal Like AgSbTe2.pdf | 10.1002/adma.202307058 | AgSbTe2 | AgSb0.96Yb0.04Te2 | AgSb0.96Yb0.04Te2 | 1 | No | Yb | 4 mol% | Sb |  | Yb (4 mol%) @ Sb site | lattice thermal conductivity | 0.22 | Wm-1 K-1 | 573 | K | body text
Advanced Materials - 2023 - Taneja - High Thermoelectric Performance in Phonon‐Glass Electron‐Crystal Like AgSbTe2.pdf | 10.1002/adma.202307058 | AgSbTe2 | AgSb0.94Yb0.06Te2 | AgSb0.94Yb0.06Te2 | 1 | No | Yb | 6 mol% | Sb |  | Yb (6 mol%) @ Sb site
Advanced Materials - 2023 - Taneja - High Thermoelectric Performance in Phonon‐Glass Electron‐Crystal Like AgSbTe2.pdf | 10.1002/adma.202307058 | AgSbTe2 | AgSbTe2 | AgSbTe2 | 0 | No | [5 empty] | ZT | 0.6 | dimensionless | 300 | K | figure | Figure 1b | Visually estimated from Figure 1b
Advanced Materials - 2023 - Taneja - High Thermoelectric Performance in Phonon‐Glass Electron‐Crystal Like AgSbTe2.pdf | 10.1002/adma.202307058 | AgSbTe2 | AgSbTe2 | AgSbTe2 | 0 | No | [5 empty] | ZT | 1.2 | dimensionless | 500 | K | figure | Figure 1b | Visually estimated from Figure 1b
Advanced Materials - 2023 - Taneja - High Thermoelectric Performance in Phonon‐Glass Electron‐Crystal Like AgSbTe2.pdf | 10.1002/adma.202307058 | AgSbTe2 | AgSbTe2 | AgSbTe2 | 0 | No | [5 empty] | lattice thermal conductivity | 0.6 | Wm-1K-1 | 300 | K | figure | Figure 1d | Visually estimated from Figure 1d
Advanced Materials - 2023 - Taneja - High Thermoelectric Performance in Phonon‐Glass Electron‐Crystal Like AgSbTe2.pdf | 10.1002/adma.202307058 | AgSbTe2 | AgSb0.98Yb0.02Te2 | AgSb0.98Yb0.02Te2 | 1 | No | Yb | 0.02 | Sb |  | Yb (0.02) @ Sb site | ZT | 0.7 | dimensionless | 300 | K | figure | Figure 1b | Visually estimated from Figure 1b
Advanced Materials - 2023 - Taneja - High Thermoelectric Performance in Phonon‐Glass Electron‐Crystal Like AgSbTe2.pdf | 10.1002/adma.202307058 | AgSbTe2 | AgSb0.98Yb0.02Te2 | AgSb0.98Yb0.02Te2 | 1 | No | Yb | 0.02 | Sb |  | Yb (0.02) @ Sb site | ZT | 1.8 | dimensionless | 500 | K | figure | Figure 1b | Visually estimated from Figure 1b
Advanced Materials - 2023 - Taneja - High Thermoelectric Performance in Phonon‐Glass Electron‐Crystal Like AgSbTe2.pdf | 10.1002/adma.202307058 | AgSbTe2 | AgSb0.98Yb0.02Te2 | AgSb0.98Yb0.02Te2 | 1 | No | Yb | 0.02 | Sb |  | Yb (0.02) @ Sb site | lattice thermal conductivity | 0.4 | Wm-1K-1 | 300 | K | figure | Figure 1d | Visually estimated from Figure 1d
Advanced Materials - 2023 - Taneja - High Thermoelectric Performance in Phonon‐Glass Electron‐Crystal Like AgSbTe2.pdf | 10.1002/adma.202307058 | AgSbTe2 | AgSb0.96Yb0.04Te2 | AgSb0.96Yb0.04Te2 | 1 | No | Yb | 0.04 | Sb |  | Yb (0.04) @ Sb site | ZT | 0.8 | dimensionless | 300 | K | figure | Figure 1b | Visually estimated from Figure 1b
Advanced Materials - 2023 - Taneja - High Thermoelectric Performance in Phonon‐Glass Electron‐Crystal Like AgSbTe2.pdf | 10.1002/adma.202307058 | AgSbTe2 | AgSb0.96Yb0.04Te2 | AgSb0.96Yb0.04Te2 | 1 | No | Yb | 0.04 | Sb |  | Yb (0.04) @ Sb site | ZT | 2.4 | dimensionless | 573 | K | figure | Figure 1b | Visually estimated from Figure 1b
Advanced Materials - 2023 - Taneja - High Thermoelectric Performance in Phonon‐Glass Electron‐Crystal Like AgSbTe2.pdf | 10.1002/adma.202307058 | AgSbTe2 | AgSb0.96Yb0.04Te2 | AgSb0.96Yb0.04Te2 | 1 | No | Yb | 0.04 | Sb |  | Yb (0.04) @ Sb site | lattice thermal conductivity | 0.3 | Wm-1K-1 | 300 | K | figure | Figure 1d | Visually estimated from Figure 1d
Advanced Materials - 2023 - Taneja - High Thermoelectric Performance in Phonon‐Glass Electron‐Crystal Like AgSbTe2.pdf | 10.1002/adma.202307058 | AgSbTe2 | AgSbTe2 | AgSbTe2 | 0 | No | [5 empty] | electrical conductivity | 150 | S/cm | 300 | K | figure | Fig. 5a | Visually estimated from Fig. 5a
Advanced Materials - 2023 - Taneja - High Thermoelectric Performance in Phonon‐Glass Electron‐Crystal Like AgSbTe2.pdf | 10.1002/adma.202307058 | AgSbTe2 | AgSbTe2 | AgSbTe2 | 0 | No | [5 empty] | electrical conductivity | 200 | S/cm | 400 | K | figure | Fig. 5a | Visually estimated from Fig. 5a
Advanced Materials - 2023 - Taneja - High Thermoelectric Performance in Phonon‐Glass Electron‐Crystal Like AgSbTe2.pdf | 10.1002/adma.202307058 | AgSbTe2 | AgSbTe2 | AgSbTe2 | 0 | No | [5 empty] | electrical conductivity | 220 | S/cm | 500 | K | figure | Fig. 5a | Visually estimated from Fig. 5a
Advanced Materials - 2023 - Taneja - High Thermoelectric Performance in Phonon‐Glass Electron‐Crystal Like AgSbTe2.pdf | 10.1002/adma.202307058 | AgSbTe2 | AgSbTe2 | AgSbTe2 | 0 | No | [5 empty] | Seebeck coefficient | 250 | µV/K | 300 | K | figure | Fig. 5b | Visually estimated from Fig. 5b
Advanced Materials - 2023 - Taneja - High Thermoelectric Performance in Phonon‐Glass Electron‐Crystal Like AgSbTe2.pdf | 10.1002/adma.202307058 | AgSbTe2 | AgSbTe2 | AgSbTe2 | 0 | No | [5 empty] | Seebeck coefficient | 300 | µV/K | 400 | K | figure | Fig. 5b | Visually estimated from Fig. 5b
Advanced Materials - 2023 - Taneja - High Thermoelectric Performance in Phonon‐Glass Electron‐Crystal Like AgSbTe2.pdf | 10.1002/adma.202307058 | AgSbTe2 | AgSbTe2 | AgSbTe2 | 0 | No | [5 empty] | Seebeck coefficient | 320 | µV/K | 500 | K | figure | Fig. 5b | Visually estimated from Fig. 5b
Advanced Materials - 2023 - Taneja - High Thermoelectric Performance in Phonon‐Glass Electron‐Crystal Like AgSbTe2.pdf | 10.1002/adma.202307058 | AgSbTe2 | AgSbTe2 | AgSbTe2 | 0 | No | [5 empty] | thermal conductivity | 0.48 | Wm-1K-1 | 300 | K | body text
Advanced Materials - 2023 - Taneja - High Thermoelectric Performance in Phonon‐Glass Electron‐Crystal Like AgSbTe2.pdf | 10.1002/adma.202307058 | AgSbTe2 | AgSb0.98Yb0.02Te2 | AgSb0.98Yb0.02Te2 | 1 | No | Yb | 2 mol% | Sb |  | Yb (2 mol%) @ Sb site | electrical conductivity | 180 | S/cm | 300 | K | figure | Fig. 5a | Visually estimated from Fig. 5a
Advanced Materials - 2023 - Taneja - High Thermoelectric Performance in Phonon‐Glass Electron‐Crystal Like AgSbTe2.pdf | 10.1002/adma.202307058 | AgSbTe2 | AgSb0.98Yb0.02Te2 | AgSb0.98Yb0.02Te2 | 1 | No | Yb | 2 mol% | Sb |  | Yb (2 mol%) @ Sb site | electrical conductivity | 200 | S/cm | 400 | K | figure | Fig. 5a | Visually estimated from Fig. 5a
Advanced Materials - 2023 - Taneja - High Thermoelectric Performance in Phonon‐Glass Electron‐Crystal Like AgSbTe2.pdf | 10.1002/adma.202307058 | AgSbTe2 | AgSb0.98Yb0.02Te2 | AgSb0.98Yb0.02Te2 | 1 | No | Yb | 2 mol% | Sb |  | Yb (2 mol%) @ Sb site | electrical conductivity | 210 | S/cm | 500 | K | figure | Fig. 5a | Visually estimated from Fig. 5a
Advanced Materials - 2023 - Taneja - High Thermoelectric Performance in Phonon‐Glass Electron‐Crystal Like AgSbTe2.pdf | 10.1002/adma.202307058 | AgSbTe2 | AgSb0.98Yb0.02Te2 | AgSb0.98Yb0.02Te2 | 1 | No | Yb | 2 mol% | Sb |  | Yb (2 mol%) @ Sb site | Seebeck coefficient | 280 | µV/K | 300 | K | figure | Fig. 5b | Visually estimated from Fig. 5b
Advanced Materials - 2023 - Taneja - High Thermoelectric Performance in Phonon‐Glass Electron‐Crystal Like AgSbTe2.pdf | 10.1002/adma.202307058 | AgSbTe2 | AgSb0.98Yb0.02Te2 | AgSb0.98Yb0.02Te2 | 1 | No | Yb | 2 mol% | Sb |  | Yb (2 mol%) @ Sb site | Seebeck coefficient | 320 | µV/K | 400 | K | figure | Fig. 5b | Visually estimated from Fig. 5b
Advanced Materials - 2023 - Taneja - High Thermoelectric Performance in Phonon‐Glass Electron‐Crystal Like AgSbTe2.pdf | 10.1002/adma.202307058 | AgSbTe2 | AgSb0.98Yb0.02Te2 | AgSb0.98Yb0.02Te2 | 1 | No | Yb | 2 mol% | Sb |  | Yb (2 mol%) @ Sb site | Seebeck coefficient | 330 | µV/K | 500 | K | figure | Fig. 5b | Visually estimated from Fig. 5b
Advanced Materials - 2023 - Taneja - High Thermoelectric Performance in Phonon‐Glass Electron‐Crystal Like AgSbTe2.pdf | 10.1002/adma.202307058 | AgSbTe2 | AgSb0.96Yb0.04Te2 | AgSb0.96Yb0.04Te2 | 1 | No | Yb | 4 mol% | Sb |  | Yb (4 mol%) @ Sb site | electrical conductivity | 280 | S/cm | 300 | K | figure | Fig. 5a | Visually estimated from Fig. 5a
Advanced Materials - 2023 - Taneja - High Thermoelectric Performance in Phonon‐Glass Electron‐Crystal Like AgSbTe2.pdf | 10.1002/adma.202307058 | AgSbTe2 | AgSb0.96Yb0.04Te2 | AgSb0.96Yb0.04Te2 | 1 | No | Yb | 4 mol% | Sb |  | Yb (4 mol%) @ Sb site | electrical conductivity | 250 | S/cm | 400 | K | figure | Fig. 5a | Visually estimated from Fig. 5a
Advanced Materials - 2023 - Taneja - High Thermoelectric Performance in Phonon‐Glass Electron‐Crystal Like AgSbTe2.pdf | 10.1002/adma.202307058 | AgSbTe2 | AgSb0.96Yb0.04Te2 | AgSb0.96Yb0.04Te2 | 1 | No | Yb | 4 mol% | Sb |  | Yb (4 mol%) @ Sb site | electrical conductivity | 260 | S/cm | 500 | K | figure | Fig. 5a | Visually estimated from Fig. 5a
Advanced Materials - 2023 - Taneja - High Thermoelectric Performance in Phonon‐Glass Electron‐Crystal Like AgSbTe2.pdf | 10.1002/adma.202307058 | AgSbTe2 | AgSb0.96Yb0.04Te2 | AgSb0.96Yb0.04Te2 | 1 | No | Yb | 4 mol% | Sb |  | Yb (4 mol%) @ Sb site | Seebeck coefficient | 280 | µV/K | 300 | K | figure | Fig. 5b | Visually estimated from Fig. 5b
Advanced Materials - 2023 - Taneja - High Thermoelectric Performance in Phonon‐Glass Electron‐Crystal Like AgSbTe2.pdf | 10.1002/adma.202307058 | AgSbTe2 | AgSb0.96Yb0.04Te2 | AgSb0.96Yb0.04Te2 | 1 | No | Yb | 4 mol% | Sb |  | Yb (4 mol%) @ Sb site | Seebeck coefficient | 330 | µV/K | 400 | K | figure | Fig. 5b | Visually estimated from Fig. 5b
Advanced Materials - 2023 - Taneja - High Thermoelectric Performance in Phonon‐Glass Electron‐Crystal Like AgSbTe2.pdf | 10.1002/adma.202307058 | AgSbTe2 | AgSb0.96Yb0.04Te2 | AgSb0.96Yb0.04Te2 | 1 | No | Yb | 4 mol% | Sb |  | Yb (4 mol%) @ Sb site | Seebeck coefficient | 350 | µV/K | 500 | K | figure | Fig. 5b | Visually estimated from Fig. 5b
Advanced Materials - 2023 - Taneja - High Thermoelectric Performance in Phonon‐Glass Electron‐Crystal Like AgSbTe2.pdf | 10.1002/adma.202307058 | AgSbTe2 | AgSb0.96Yb0.04Te2 | AgSb0.96Yb0.04Te2 | 1 | No | Yb | 4 mol% | Sb |  | Yb (4 mol%) @ Sb site | thermal conductivity | 0.22 | Wm-1K-1 | 573 | K | body text
Advanced Materials - 2024 - Li - High‐Performance AgSbTe2 Thermoelectrics Advances Challenges and Perspectives.pdf | 10.1002/adma.202409275 | AgSbTe2 | AgSb0.94Cd0.06Te2 | AgSb0.94Cd0.06Te2 | 1 | No | Cd | 0.06 | Sb |  | Cd (0.06) @ Sb site | ZT | 2.6 | dimensionless | 573 | K | Table 1
Advanced Materials - 2024 - Li - High‐Performance AgSbTe2 Thermoelectrics Advances Challenges and Perspectives.pdf | 10.1002/adma.202409275 | AgSbTe2 | AgSb0.94Cd0.06Te2 | AgSb0.94Cd0.06Te2 | 1 | No | Cd | 0.06 | Sb |  | Cd (0.06) @ Sb site | electrical conductivity | 251 | S cm-1 | 573 | K | Table 1
Advanced Materials - 2024 - Li - High‐Performance AgSbTe2 Thermoelectrics Advances Challenges and Perspectives.pdf | 10.1002/adma.202409275 | AgSbTe2 | AgSb0.94Cd0.06Te2 | AgSb0.94Cd0.06Te2 | 1 | No | Cd | 0.06 | Sb |  | Cd (0.06) @ Sb site | Seebeck coefficient | 264 | μV K-1 | 573 | K | Table 1
Advanced Materials - 2024 - Li - High‐Performance AgSbTe2 Thermoelectrics Advances Challenges and Perspectives.pdf | 10.1002/adma.202409275 | AgSbTe2 | AgSb0.94Cd0.06Te2 | AgSb0.94Cd0.06Te2 | 1 | No | Cd | 0.06 | Sb |  | Cd (0.06) @ Sb site | power factor | 17.83 | μW cm-1 K-2 | 573 | K | Table 1
Advanced Materials - 2024 - Li - High‐Performance AgSbTe2 Thermoelectrics Advances Challenges and Perspectives.pdf | 10.1002/adma.202409275 | AgSbTe2 | AgSb0.94Cd0.06Te2 | AgSb0.94Cd0.06Te2 | 1 | No | Cd | 0.06 | Sb |  | Cd (0.06) @ Sb site | thermal conductivity | 0.39 | W m-1 K-1 | 573 | K | Table 1
Advanced Materials - 2024 - Li - High‐Performance AgSbTe2 Thermoelectrics Advances Challenges and Perspectives.pdf | 10.1002/adma.202409275 | AgSbTe2 | AgSb0.96Hg0.04Te2 | AgSb0.96Hg0.04Te2 | 1 | No | Hg | 0.04 | Sb |  | Hg (0.04) @ Sb site | ZT | 2.4 | dimensionless | 570 | K | Table 1
Advanced Materials - 2024 - Li - High‐Performance AgSbTe2 Thermoelectrics Advances Challenges and Perspectives.pdf | 10.1002/adma.202409275 | AgSbTe2 | AgSbTe1.85Se0.1S0.05 | AgSbTe1.85Se0.1S0.05 | 2 | Yes | Se | 0.1 | Te | S (0.05) @ Te | Se (0.1) @ Te site; S (0.05) @ Te site | ZT | 2.3 | dimensionless | 673 | K | Table 1
Advanced Materials - 2024 - Li - High‐Performance AgSbTe2 Thermoelectrics Advances Challenges and Perspectives.pdf | 10.1002/adma.202409275 | AgSbTe2 | Ag0.98SbTe2 | Ag0.98SbTe2 | 1 | No | Ag vacancy | 0.02 | Ag |  | Ag vacancy (0.02) @ Ag site | electrical conductivity | 68 | S cm-1 | 573 | K | body text
Advanced Materials - 2024 - Li - High‐Performance AgSbTe2 Thermoelectrics Advances Challenges and Perspectives.pdf | 10.1002/adma.202409275 | AgSbTe2 | Ag0.98SbTe2 | Ag0.98SbTe2 | 1 | No | Ag vacancy | 0.02 | Ag |  | Ag vacancy (0.02) @ Ag site | thermal conductivity | 0.24 | W m-1 K-1 | 573 | K | body text
Advanced Materials - 2024 - Li - High‐Performance AgSbTe2 Thermoelectrics Advances Challenges and Perspectives.pdf | 10.1002/adma.202409275 | AgSbTe2 | Ag0.98SbTe2 | Ag0.98SbTe2 | 1 | No | Ag vacancy | 0.02 | Ag |  | Ag vacancy (0.02) @ Ag site | ZT | 2.3 | dimensionless | 573 | K | body text
Advanced Materials - 2024 - Li - High‐Performance AgSbTe2 Thermoelectrics Advances Challenges and Perspectives.pdf | 10.1002/adma.202409275 | AgSbTe2 | AgSb1-xHgxTe2 (x=0.02) | AgSb0.98Hg0.02Te2 | 1 | No | Hg | x=0.02 | Sb |  | Hg (x=0.02) @ Sb site | ZT | 1.8 | dimensionless |  |  | figure | Figure 10c | Visually estimated from bar chart in Figure 10c
Advanced Materials - 2024 - Li - High‐Performance AgSbTe2 Thermoelectrics Advances Challenges and Perspectives.pdf | 10.1002/adma.202409275 | AgSbTe2 | AgSb1-xHgxTe2 (x=0.04) | AgSb0.96Hg0.04Te2 | 1 | No | Hg | x=0.04 | Sb |  | Hg (x=0.04) @ Sb site | ZT | 2.4 | dimensionless |  |  | figure | Figure 10c | Visually estimated from bar chart in Figure 10c
Advanced Science - 2022 - Tee - Thermoelectric Silver‐Based Chalcogenides.pdf | 10.1002/advs.202204624 | AgSbTe2 | AgSb0.94Cd0.06Te2 | AgSb0.94Cd0.06Te2 | 1 | No | Cd | 0.06 | Sb |  | Cd (0.06) @ Sb site | ZT | 2.6 | dimensionless | 573 | K | table | Table 1
Advanced Science - 2022 - Tee - Thermoelectric Silver‐Based Chalcogenides.pdf | 10.1002/advs.202204624 | AgSbTe2 | AgSb0.96Zn0.04Te2 | AgSb0.96Zn0.04Te2 | 1 | No | Zn | 0.04 | Sb |  | Zn (0.04) @ Sb site | ZT | 1.9 | dimensionless | 584 | K | table | Table 1
Advanced Science - 2022 - Tee - Thermoelectric Silver‐Based Chalcogenides.pdf | 10.1002/advs.202204624 | AgSbTe2 | AgSb0.96Cd0.06Te2 | AgSb0.96Cd0.06Te2 | 1 | No | Cd | 0.06 | Sb |  | Cd (0.06) @ Sb site | ZT | 2.6 | dimensionless | 573 | K | table | Table 1
Advanced Science - 2022 - Tee - Thermoelectric Silver‐Based Chalcogenides.pdf | 10.1002/advs.202204624 | AgSbTe2 | Ag0.2Cu0.89In0.09Te1.05 | Ag0.2Cu0.89In0.09Te1.05 | 2 | Yes | Cu | 0.89 | Ag | In (0.09) @ unclear | Cu (0.89) @ Ag site; In (0.09) @ unclear site | ZT | 1.6 | dimensionless | 850 | K | table | Table 1
Advanced Science - 2022 - Tee - Thermoelectric Silver‐Based Chalcogenides.pdf | 10.1002/advs.202204624 | AgSbTe2 | AgMnSbTe3 | AgMnSbTe3 | 1 | No | Mn | not specified | unclear |  | Mn (not specified) @ unclear site | ZT | 1.46 | dimensionless | 823 | K | table | Table 1
Advanced Science - 2022 - Tee - Thermoelectric Silver‐Based Chalcogenides.pdf | 10.1002/advs.202204624 | AgSbTe2 | Ag0.025In0.025SnTe1.05 | Ag0.025In0.025SnTe1.05 | 2 | Yes | Ag | 0.025 | unclear | In (0.025) @ unclear | Ag (0.025) @ unclear site; In (0.025) @ unclear site | ZT | 1.8 | dimensionless | 856 | K | table | Table 1
Advanced Science - 2022 - Tee - Thermoelectric Silver‐Based Chalcogenides.pdf | 10.1002/advs.202204624 | AgSbTe2 | AgSnSbSe1.5Te1.5 | AgSnSbSe1.5Te1.5 | 1 | No | Sn | not specified | unclear |  | Sn (not specified) @ unclear site | ZT | 1.14 | dimensionless | 723 | K | table | Table 1
Angew Chem Int Ed - 2026 - Han - Lead‐Doping Enabled Band Engineering and Phonon Transport Modulation Key to.pdf | 10.1002/anie.2554196 | AgSbTe2 | AgSbTe2 | AgSbTe2 | 0 | No | [5 empty] | electrical conductivity | 146 | S cm-1 | 300 | K | body text | Page 4
Angew Chem Int Ed - 2026 - Han - Lead‐Doping Enabled Band Engineering and Phonon Transport Modulation Key to.pdf | 10.1002/anie.2554196 | AgSbTe2 | AgSbTe2 | AgSbTe2 | 0 | No | [5 empty] | electrical conductivity | 111 | S cm-1 | 623 | K | body text | Page 5
Angew Chem Int Ed - 2026 - Han - Lead‐Doping Enabled Band Engineering and Phonon Transport Modulation Key to.pdf | 10.1002/anie.2554196 | AgSbTe2 | AgSbTe2 | AgSbTe2 | 0 | No | [5 empty] | Seebeck coefficient | 237 | µV K-1 | 300 | K | body text | Page 5
Angew Chem Int Ed - 2026 - Han - Lead‐Doping Enabled Band Engineering and Phonon Transport Modulation Key to.pdf | 10.1002/anie.2554196 | AgSbTe2 | AgSbTe2 | AgSbTe2 | 0 | No | [5 empty] | Seebeck coefficient | 337 | µV K-1 | 427 | K | body text | Page 5
Angew Chem Int Ed - 2026 - Han - Lead‐Doping Enabled Band Engineering and Phonon Transport Modulation Key to.pdf | 10.1002/anie.2554196 | AgSbTe2 | AgSbTe2 | AgSbTe2 | 0 | No | [5 empty] | power factor | 8.27 | µW cm-1 K-2 | 300 | K | body text | Page 5
Angew Chem Int Ed - 2026 - Han - Lead‐Doping Enabled Band Engineering and Phonon Transport Modulation Key to.pdf | 10.1002/anie.2554196 | AgSbTe2 | AgSbTe2 | AgSbTe2 | 0 | No | [5 empty] | thermal conductivity | 0.68 | W m-1 K-1 | 300 | K | body text | Page 5
Angew Chem Int Ed - 2026 - Han - Lead‐Doping Enabled Band Engineering and Phonon Transport Modulation Key to.pdf | 10.1002/anie.2554196 | AgSbTe2 | AgSbTe2 | AgSbTe2 | 0 | No | [5 empty] | thermal conductivity | 0.52 | W m-1 K-1 | 480 | K | body text | Page 5
Angew Chem Int Ed - 2026 - Han - Lead‐Doping Enabled Band Engineering and Phonon Transport Modulation Key to.pdf | 10.1002/anie.2554196 | AgSbTe2 | AgSbTe2 | AgSbTe2 | 0 | No | [5 empty] | lattice thermal conductivity | 0.45 | W m-1 K-1 | 573 | K | body text | Page 6
Angew Chem Int Ed - 2026 - Han - Lead‐Doping Enabled Band Engineering and Phonon Transport Modulation Key to.pdf | 10.1002/anie.2554196 | AgSbTe2 | AgSbTe2 | AgSbTe2 | 0 | No | [5 empty] | ZT | 0.4 | dimensionless | 300 | K | body text | Page 8
Angew Chem Int Ed - 2026 - Han - Lead‐Doping Enabled Band Engineering and Phonon Transport Modulation Key to.pdf | 10.1002/anie.2554196 | AgSbTe2 | AgSb0.96Pb0.04Te2 | AgSb0.96Pb0.04Te2 | 1 | No | Pb | 0.04 | Sb |  | Pb (0.04) @ Sb site | ZT | 2.0 | dimensionless | 623 | K | body text | Page 1
Angew Chem Int Ed - 2026 - Han - Lead‐Doping Enabled Band Engineering and Phonon Transport Modulation Key to.pdf | 10.1002/anie.2554196 | AgSbTe2 | AgSb0.96Pb0.04Te2 | AgSb0.96Pb0.04Te2 | 1 | No | Pb | 0.04 | Sb |  | Pb (0.04) @ Sb site | electrical conductivity | 276 | S cm-1 | 623 | K | body text | Page 1
Angew Chem Int Ed - 2026 - Han - Lead‐Doping Enabled Band Engineering and Phonon Transport Modulation Key to.pdf | 10.1002/anie.2554196 | AgSbTe2 | AgSb0.96Pb0.04Te2 | AgSb0.96Pb0.04Te2 | 1 | No | Pb | 0.04 | Sb |  | Pb (0.04) @ Sb site | Seebeck coefficient | 260 | µV K-1 | 623 | K | body text | Page 1
Angew Chem Int Ed - 2026 - Han - Lead‐Doping Enabled Band Engineering and Phonon Transport Modulation Key to.pdf | 10.1002/anie.2554196 | AgSbTe2 | AgSb0.96Pb0.04Te2 | AgSb0.96Pb0.04Te2 | 1 | No | Pb | 0.04 | Sb |  | Pb (0.04) @ Sb site | power factor | 18.14 | µW cm-1 K-2 | 623 | K | body text | Page 1
Angew Chem Int Ed - 2026 - Han - Lead‐Doping Enabled Band Engineering and Phonon Transport Modulation Key to.pdf | 10.1002/anie.2554196 | AgSbTe2 | AgSb0.96Pb0.04Te2 | AgSb0.96Pb0.04Te2 | 1 | No | Pb | 0.04 | Sb |  | Pb (0.04) @ Sb site | lattice thermal conductivity | 0.27 | W m-1 K-1 | 623 | K | body text | Page 1
Angew Chem Int Ed - 2026 - Han - Lead‐Doping Enabled Band Engineering and Phonon Transport Modulation Key to.pdf | 10.1002/anie.2554196 | AgSbTe2 | AgSb0.96Pb0.04Te2 | AgSb0.96Pb0.04Te2 | 1 | No | Pb | 0.04 | Sb |  | Pb (0.04) @ Sb site | electrical conductivity | 186 | S cm-1 | 300 | K | body text | Page 4
Angew Chem Int Ed - 2026 - Han - Lead‐Doping Enabled Band Engineering and Phonon Transport Modulation Key to.pdf | 10.1002/anie.2554196 | AgSbTe2 | AgSb0.96Pb0.04Te2 | AgSb0.96Pb0.04Te2 | 1 | No | Pb | 0.04 | Sb |  | Pb (0.04) @ Sb site | Seebeck coefficient | 263 | µV K-1 | 300 | K | body text | Page 5
Angew Chem Int Ed - 2026 - Han - Lead‐Doping Enabled Band Engineering and Phonon Transport Modulation Key to.pdf | 10.1002/anie.2554196 | AgSbTe2 | AgSb0.96Pb0.04Te2 | AgSb0.96Pb0.04Te2 | 1 | No | Pb | 0.04 | Sb |  | Pb (0.04) @ Sb site | power factor | 12.9 | µW cm-1 K-2 | 300 | K | body text | Page 5
Angew Chem Int Ed - 2026 - Han - Lead‐Doping Enabled Band Engineering and Phonon Transport Modulation Key to.pdf | 10.1002/anie.2554196 | AgSbTe2 | AgSb0.96Pb0.04Te2 | AgSb0.96Pb0.04Te2 | 1 | No | Pb | 0.04 | Sb |  | Pb (0.04) @ Sb site | lattice thermal conductivity | 0.27 | W m-1 K-1 | 573 | K | body text | Page 6
Angew Chem Int Ed - 2026 - Han - Lead‐Doping Enabled Band Engineering and Phonon Transport Modulation Key to.pdf | 10.1002/anie.2554196 | AgSbTe2 | AgSb0.96Pb0.04Te2 | AgSb0.96Pb0.04Te2 | 1 | No | Pb | 0.04 | Sb |  | Pb (0.04) @ Sb site | ZT | 0.7 | dimensionless | 300 | K | body text | Page 8
Angew Chem Int Ed - 2026 - Han - Lead‐Doping Enabled Band Engineering and Phonon Transport Modulation Key to.pdf | 10.1002/anie.2554196 | AgSbTe2 | AgSbTe2 (x=0) | AgSbTe2 | 0 | No | [5 empty] | electrical conductivity | 146 | S cm-1 | 300 | K | body text
Angew Chem Int Ed - 2026 - Han - Lead‐Doping Enabled Band Engineering and Phonon Transport Modulation Key to.pdf | 10.1002/anie.2554196 | AgSbTe2 | AgSbTe2 (x=0) | AgSbTe2 | 0 | No | [5 empty] | Seebeck coefficient | 237 | uV K-1 | 300 | K | body text
Angew Chem Int Ed - 2026 - Han - Lead‐Doping Enabled Band Engineering and Phonon Transport Modulation Key to.pdf | 10.1002/anie.2554196 | AgSbTe2 | AgSbTe2 (x=0) | AgSbTe2 | 0 | No | [5 empty] | Seebeck coefficient | 337 | uV K-1 | 427 | K | body text
Angew Chem Int Ed - 2026 - Han - Lead‐Doping Enabled Band Engineering and Phonon Transport Modulation Key to.pdf | 10.1002/anie.2554196 | AgSbTe2 | Ag0.96Pb0.04Te2 | Ag0.96Pb0.04Te2 | 1 | No | Pb | 0.04 | Sb |  | Pb (0.04) @ Sb site | electrical conductivity | 186 | S cm-1 | 300 | K | body text
Angew Chem Int Ed - 2026 - Han - Lead‐Doping Enabled Band Engineering and Phonon Transport Modulation Key to.pdf | 10.1002/anie.2554196 | AgSbTe2 | Ag0.96Pb0.04Te2 | Ag0.96Pb0.04Te2 | 1 | No | Pb | 0.04 | Sb |  | Pb (0.04) @ Sb site | electrical conductivity | 276 | S cm-1 | 623 | K | body text
Angew Chem Int Ed - 2026 - Han - Lead‐Doping Enabled Band Engineering and Phonon Transport Modulation Key to.pdf | 10.1002/anie.2554196 | AgSbTe2 | Ag0.96Pb0.04Te2 | Ag0.96Pb0.04Te2 | 1 | No | Pb | 0.04 | Sb |  | Pb (0.04) @ Sb site | power factor | 18.14 | uW cm-1 K-2 | 623 | K | body text
Angew Chem Int Ed - 2026 - Han - Lead‐Doping Enabled Band Engineering and Phonon Transport Modulation Key to.pdf | 10.1002/anie.2554196 | AgSbTe2 | Ag0.96Pb0.04Te2 | Ag0.96Pb0.04Te2 | 1 | No | Pb | 0.04 | Sb |  | Pb (0.04) @ Sb site | Seebeck coefficient | 260 | uV K-1 | 623 | K | body text
Angew Chem Int Ed - 2026 - Han - Lead‐Doping Enabled Band Engineering and Phonon Transport Modulation Key to.pdf | 10.1002/anie.2554196 | AgSbTe2 | Ag0.96Pb0.04Te2 | Ag0.96Pb0.04Te2 | 1 | No | Pb | 0.04 | Sb |  | Pb (0.04) @ Sb site | thermal conductivity | 0.27 | W m-1 K-1 | 623 | K | body text
Angew Chem Int Ed - 2026 - Han - Lead‐Doping Enabled Band Engineering and Phonon Transport Modulation Key to.pdf | 10.1002/anie.2554196 | AgSbTe2 | AgSbTe2 | AgSbTe2 | 0 | No | [5 empty] | ZT | 0.2 | dimensionless | 300 | K | figure | Figure 6a | Visually estimated from Figure 6a
Angew Chem Int Ed - 2026 - Han - Lead‐Doping Enabled Band Engineering and Phonon Transport Modulation Key to.pdf | 10.1002/anie.2554196 | AgSbTe2 | AgSbTe2 | AgSbTe2 | 0 | No | [5 empty] | ZT | 0.8 | dimensionless | 623 | K | figure | Figure 6a | Visually estimated from Figure 6a
Angew Chem Int Ed - 2026 - Han - Lead‐Doping Enabled Band Engineering and Phonon Transport Modulation Key to.pdf | 10.1002/anie.2554196 | AgSbTe2 | AgSb0.98Pb0.02Te2 | AgSb0.98Pb0.02Te2 | 1 | No | Pb | 0.02 | Sb |  | Pb (0.02) @ Sb site | ZT | 0.3 | dimensionless | 300 | K | figure | Figure 6a | Visually estimated from Figure 6a
Angew Chem Int Ed - 2026 - Han - Lead‐Doping Enabled Band Engineering and Phonon Transport Modulation Key to.pdf | 10.1002/anie.2554196 | AgSbTe2 | AgSb0.98Pb0.02Te2 | AgSb0.98Pb0.02Te2 | 1 | No | Pb | 0.02 | Sb |  | Pb (0.02) @ Sb site | ZT | 1.4 | dimensionless | 623 | K | figure | Figure 6a | Visually estimated from Figure 6a
Angew Chem Int Ed - 2026 - Han - Lead‐Doping Enabled Band Engineering and Phonon Transport Modulation Key to.pdf | 10.1002/anie.2554196 | AgSbTe2 | AgSb0.96Pb0.04Te2 | AgSb0.96Pb0.04Te2 | 1 | No | Pb | 0.04 | Sb |  | Pb (0.04) @ Sb site | ZT | 0.7 | dimensionless | 300 | K | figure | Figure 6a | Visually estimated from Figure 6a
Angew Chem Int Ed - 2026 - Han - Lead‐Doping Enabled Band Engineering and Phonon Transport Modulation Key to.pdf | 10.1002/anie.2554196 | AgSbTe2 | AgSb0.96Pb0.04Te2 | AgSb0.96Pb0.04Te2 | 1 | No | Pb | 0.04 | Sb |  | Pb (0.04) @ Sb site | ZT | 2.0 | dimensionless | 623 | K | figure | Figure 6a | Visually estimated from Figure 6a
Angew Chem Int Ed - 2026 - Han - Lead‐Doping Enabled Band Engineering and Phonon Transport Modulation Key to.pdf | 10.1002/anie.2554196 | AgSbTe2 | AgSb0.94Pb0.06Te2 | AgSb0.94Pb0.06Te2 | 1 | No | Pb | 0.06 | Sb |  | Pb (0.06) @ Sb site | ZT | 0.5 | dimensionless | 300 | K | figure | Figure 6a | Visually estimated from Figure 6a
Angew Chem Int Ed - 2026 - Han - Lead‐Doping Enabled Band Engineering and Phonon Transport Modulation Key to.pdf | 10.1002/anie.2554196 | AgSbTe2 | AgSb0.94Pb0.06Te2 | AgSb0.94Pb0.06Te2 | 1 | No | Pb | 0.06 | Sb |  | Pb (0.06) @ Sb site | ZT | 1.7 | dimensionless | 623 | K | figure | Figure 6a | Visually estimated from Figure 6a
Annalen der Physik - 2020 - Liu - Evaluation of Thermoelectric Properties of Ag0 366Sb0 558Te.pdf | 10.1002/andp.201900561 | Ag0.366SbTe2 | Ag0.366(Sb1-xSnx)0.558Te (x=0) | Ag0.366Sb0.558Te | 1 | No | none | 0 | unclear |  | none (0) @ unclear site | ZT | 1.3 | dimensionless |  |  | text | body text | Peak zT value for Sn-doped samples
Annalen der Physik - 2020 - Liu - Evaluation of Thermoelectric Properties of Ag0 366Sb0 558Te.pdf | 10.1002/andp.201900561 | Ag0.366SbTe2 | Ag0.366(Sb1-xSnx)0.558Te (x=0) | Ag0.366Sb0.558Te | 1 | No | none | 0 | unclear |  | none (0) @ unclear site | lattice thermal conductivity | 0.4 | W m-1 K-1 | 300 | K | text | body text
Annalen der Physik - 2020 - Liu - Evaluation of Thermoelectric Properties of Ag0 366Sb0 558Te.pdf | 10.1002/andp.201900561 | Ag0.366SbTe2 | Ag0.366(Sb1-xSnx)0.558Te (x=0) | Ag0.366Sb0.558Te | 1 | No | none | 0 | unclear |  | none (0) @ unclear site | lattice thermal conductivity | 0.3 | W m-1 K-1 | 700 | K | text | body text
Annalen der Physik - 2020 - Liu - Evaluation of Thermoelectric Properties of Ag0 366Sb0 558Te.pdf | 10.1002/andp.201900561 | Ag0.366SbTe2 | Ag0.366(Sb1-xSnx)0.558Te (x=0.1) | Ag0.366(Sb0.9Sn0.1)0.558Te | 1 | No | Sn | 10% | Sb |  | Sn (10%) @ Sb site
Annalen der Physik - 2020 - Liu - Evaluation of Thermoelectric Properties of Ag0 366Sb0 558Te.pdf | 10.1002/andp.201900561 | Ag0.366SbTe2 | Ag0.366(Sb1-xSnx)0.558Te | Ag0.366(Sb1-xSnx)0.558Te | 1 | No | Sn | x=0 to 0.16 | Sb |  | Sn (x=0 to 0.16) @ Sb site | Seebeck coefficient | 250 | uV/K | 300 | K | figure | Fig. 5a | Visually estimated for x=0 at 300K
Annalen der Physik - 2020 - Liu - Evaluation of Thermoelectric Properties of Ag0 366Sb0 558Te.pdf | 10.1002/andp.201900561 | Ag0.366SbTe2 | Ag0.366(Sb1-xSnx)0.558Te | Ag0.366(Sb1-xSnx)0.558Te | 1 | No | Sn | x=0 to 0.16 | Sb |  | Sn (x=0 to 0.16) @ Sb site | Seebeck coefficient | 150 | uV/K | 700 | K | figure | Fig. 5a | Visually estimated for x=0 at 700K
Annalen der Physik - 2020 - Liu - Evaluation of Thermoelectric Properties of Ag0 366Sb0 558Te.pdf | 10.1002/andp.201900561 | Ag0.366SbTe2 | Ag0.366(Sb1-xSnx)0.558Te | Ag0.366(Sb1-xSnx)0.558Te | 1 | No | Sn | x=0 to 0.16 | Sb |  | Sn (x=0 to 0.16) @ Sb site | electrical conductivity | 10 | mOhm*cm | 300 | K | figure | Fig. 5b | Visually estimated for x=0 at 300K (resistivity plotted)
Annalen der Physik - 2020 - Liu - Evaluation of Thermoelectric Properties of Ag0 366Sb0 558Te.pdf | 10.1002/andp.201900561 | Ag0.366SbTe2 | Ag0.366(Sb1-xSnx)0.558Te | Ag0.366(Sb1-xSnx)0.558Te | 1 | No | Sn | x=0 to 0.16 | Sb |  | Sn (x=0 to 0.16) @ Sb site | electrical conductivity | 18 | mOhm*cm | 500 | K | figure | Fig. 5b | Visually estimated for x=0 at 500K (resistivity plotted)
Annalen der Physik - 2020 - Liu - Evaluation of Thermoelectric Properties of Ag0 366Sb0 558Te.pdf | 10.1002/andp.201900561 | Ag0.366SbTe2 | Ag0.366(Sb1-xSnx)0.558Te | Ag0.366(Sb1-xSnx)0.558Te | 1 | No | Sn | x=0 to 0.16 | Sb |  | Sn (x=0 to 0.16) @ Sb site | thermal conductivity | 0.9 | W/m-K | 300 | K | figure | Fig. 6a | Visually estimated for x=0 at 300K
Annalen der Physik - 2020 - Liu - Evaluation of Thermoelectric Properties of Ag0 366Sb0 558Te.pdf | 10.1002/andp.201900561 | Ag0.366SbTe2 | Ag0.366(Sb1-xSnx)0.558Te | Ag0.366(Sb1-xSnx)0.558Te | 1 | No | Sn | x=0 to 0.16 | Sb |  | Sn (x=0 to 0.16) @ Sb site | thermal conductivity | 0.7 | W/m-K | 700 | K | figure | Fig. 6a | Visually estimated for x=0 at 700K
Annalen der Physik - 2020 - Liu - Evaluation of Thermoelectric Properties of Ag0 366Sb0 558Te.pdf | 10.1002/andp.201900561 | Ag0.366SbTe2 | Ag0.366(Sb1-xSnx)0.558Te | Ag0.366(Sb1-xSnx)0.558Te | 1 | No | Sn | x=0 to 0.16 | Sb |  | Sn (x=0 to 0.16) @ Sb site | lattice thermal conductivity | 0.5 | W/m-K | 300 | K | figure | Fig. 6a | Visually estimated for x=0 at 300K
Annalen der Physik - 2020 - Liu - Evaluation of Thermoelectric Properties of Ag0 366Sb0 558Te.pdf | 10.1002/andp.201900561 | Ag0.366SbTe2 | Ag0.366(Sb1-xSnx)0.558Te | Ag0.366(Sb1-xSnx)0.558Te | 1 | No | Sn | x=0 to 0.16 | Sb |  | Sn (x=0 to 0.16) @ Sb site | lattice thermal conductivity | 0.4 | W/m-K | 700 | K | figure | Fig. 6a | Visually estimated for x=0 at 700K
Annalen der Physik - 2020 - Liu - Evaluation of Thermoelectric Properties of Ag0 366Sb0 558Te.pdf | 10.1002/andp.201900561 | Ag0.366SbTe2 | Ag0.366(Sb1-xSnx)0.558Te, x=0 | Ag0.366Sb0.558Te | 1 | No | Sn | x=0 | Sb |  | Sn (x=0) @ Sb site | ZT | 0.4 | dimensionless | 300 | K | figure | Fig. 7a | Visually estimated from Fig. 7a
Annalen der Physik - 2020 - Liu - Evaluation of Thermoelectric Properties of Ag0 366Sb0 558Te.pdf | 10.1002/andp.201900561 | Ag0.366SbTe2 | Ag0.366(Sb1-xSnx)0.558Te, x=0 | Ag0.366Sb0.558Te | 1 | No | Sn | x=0 | Sb |  | Sn (x=0) @ Sb site | ZT | 0.45 | dimensionless | 700 | K | figure | Fig. 7a | Visually estimated from Fig. 7a
Annalen der Physik - 2020 - Liu - Evaluation of Thermoelectric Properties of Ag0 366Sb0 558Te.pdf | 10.1002/andp.201900561 | Ag0.366SbTe2 | Ag0.366(Sb1-xSnx)0.558Te, x=0.09 | Ag0.366(Sb0.91Sn0.09)0.558Te | 1 | No | Sn | x=0.09 | Sb |  | Sn (x=0.09) @ Sb site | ZT | 0.25 | dimensionless | 300 | K | figure | Fig. 7a | Visually estimated from Fig. 7a
Annalen der Physik - 2020 - Liu - Evaluation of Thermoelectric Properties of Ag0 366Sb0 558Te.pdf | 10.1002/andp.201900561 | Ag0.366SbTe2 | Ag0.366(Sb1-xSnx)0.558Te, x=0.09 | Ag0.366(Sb0.91Sn0.09)0.558Te | 1 | No | Sn | x=0.09 | Sb |  | Sn (x=0.09) @ Sb site | ZT | 1.25 | dimensionless | 650 | K | figure | Fig. 7a | Visually estimated from Fig. 7a
Band convergence and nanostructure modulations lead to high thermoelectric performance in SnPb0.04Te-y_ AgSbTe2.pdf | 10.1016/j.mtphys.2021.100505 | SnPb0.04Te-y%AgSbTe2 | SnPb0.04Te-12%AgSbTe2 | SnPb0.04Te-12%AgSbTe2 | 2 | Yes | Ag | 12% | Sn | Sb (12%) @ Sn | Ag (12%) @ Sn site; Sb (12%) @ Sn site | ZT | 1.1 | dimensionless | 823 | K | body text | Page 1, Abstract
Band convergence and nanostructure modulations lead to high thermoelectric performance in SnPb0.04Te-y_ AgSbTe2.pdf | 10.1016/j.mtphys.2021.100505 | SnPb0.04Te-y%AgSbTe2 | SnPb0.04Te-12%AgSbTe2 | SnPb0.04Te-12%AgSbTe2 | 2 | Yes | Ag | 12% | Sn | Sb (12%) @ Sn | Ag (12%) @ Sn site; Sb (12%) @ Sn site | lattice thermal conductivity | 0.47 | W m-1 K-1 | 823 | K | body text | Page 6, Conclusion
Band convergence and nanostructure modulations lead to high thermoelectric performance in SnPb0.04Te-y_ AgSbTe2.pdf | 10.1016/j.mtphys.2021.100505 | SnPb0.04Te-y%AgSbTe2 | SnPb0.04Te-12%AgSbTe2 | SnPb0.04Te-12%AgSbTe2 | 2 | Yes | Ag | 12% | Sn | Sb (12%) @ Sn | Ag (12%) @ Sn site; Sb (12%) @ Sn site | power factor | 25.5 | mW cm-1 K-2 | 823 | K | body text | Page 2, Section 2
Band convergence and nanostructure modulations lead to high thermoelectric performance in SnPb0.04Te-y_ AgSbTe2.pdf | 10.1016/j.mtphys.2021.100505 | SnPb0.04Te-y%AgSbTe2 | SnPb0.04Te-25%AgSbTe2 | SnPb0.04Te-25%AgSbTe2 | 2 | Yes | Ag | 25% | Sn | Sb (25%) @ Sn | Ag (25%) @ Sn site; Sb (25%) @ Sn site | electrical conductivity | 1736 | S cm-1 | 300 | K | body text | Page 2, Section 2
Band convergence and nanostructure modulations lead to high thermoelectric performance in SnPb0.04Te-y_ AgSbTe2.pdf | 10.1016/j.mtphys.2021.100505 | SnPb0.04Te-y%AgSbTe2 | SnPb0.04Te-25%AgSbTe2 | SnPb0.04Te-25%AgSbTe2 | 2 | Yes | Ag | 25% | Sn | Sb (25%) @ Sn | Ag (25%) @ Sn site; Sb (25%) @ Sn site | Seebeck coefficient | 70.9 | mV K-1 | 300 | K | body text | Page 2, Section 2
Band convergence and nanostructure modulations lead to high thermoelectric performance in SnPb0.04Te-y_ AgSbTe2.pdf | 10.1016/j.mtphys.2021.100505 | SnPb0.04Te-y%AgSbTe2 | SnPb0.04Te-25%AgSbTe2 | SnPb0.04Te-25%AgSbTe2 | 2 | Yes | Ag | 25% | Sn | Sb (25%) @ Sn | Ag (25%) @ Sn site; Sb (25%) @ Sn site | thermal conductivity | 2.04 | W m-1 K-1 | 300 | K | body text | Page 3, Section 2
Band convergence and nanostructure modulations lead to high thermoelectric performance in SnPb0.04Te-y_ AgSbTe2.pdf | 10.1016/j.mtphys.2021.100505 | SnPb0.04Te-y%AgSbTe2 | SnPb0.04Te-y%AgSbTe2 (y=0 to 25) | SnPb0.04Te-y%AgSbTe2 | 2 | Yes | Ag | y% | unclear | Sb (y%) @ unclear | Ag (y%) @ unclear site; Sb (y%) @ unclear site | electrical conductivity | 7180 | S cm-1 | 300 | K | body text | page 2 | Value for y=0 sample at 300 K
Band convergence and nanostructure modulations lead to high thermoelectric performance in SnPb0.04Te-y_ AgSbTe2.pdf | 10.1016/j.mtphys.2021.100505 | SnPb0.04Te-y%AgSbTe2 | SnPb0.04Te-y%AgSbTe2 (y=0 to 25) | SnPb0.04Te-y%AgSbTe2 | 2 | Yes | Ag | y% | unclear | Sb (y%) @ unclear | Ag (y%) @ unclear site; Sb (y%) @ unclear site | electrical conductivity | 1736 | S cm-1 | 300 | K | body text | page 2 | Value for y=25 sample at 300 K
Band convergence and nanostructure modulations lead to high thermoelectric performance in SnPb0.04Te-y_ AgSbTe2.pdf | 10.1016/j.mtphys.2021.100505 | SnPb0.04Te-y%AgSbTe2 | SnPb0.04Te-y%AgSbTe2 (y=0 to 25) | SnPb0.04Te-y%AgSbTe2 | 2 | Yes | Ag | y% | unclear | Sb (y%) @ unclear | Ag (y%) @ unclear site; Sb (y%) @ unclear site | Seebeck coefficient | -24.4 | uV K-1 | 300 | K | body text | page 2 | Value for y=0 sample at 300 K
Band convergence and nanostructure modulations lead to high thermoelectric performance in SnPb0.04Te-y_ AgSbTe2.pdf | 10.1016/j.mtphys.2021.100505 | SnPb0.04Te-y%AgSbTe2 | SnPb0.04Te-y%AgSbTe2 (y=0 to 25) | SnPb0.04Te-y%AgSbTe2 | 2 | Yes | Ag | y% | unclear | Sb (y%) @ unclear | Ag (y%) @ unclear site; Sb (y%) @ unclear site | Seebeck coefficient | -70.9 | uV K-1 | 300 | K | body text | page 2 | Value for y=25 sample at 300 K
Band convergence and nanostructure modulations lead to high thermoelectric performance in SnPb0.04Te-y_ AgSbTe2.pdf | 10.1016/j.mtphys.2021.100505 | SnPb0.04Te-y%AgSbTe2 | SnPb0.04Te-y%AgSbTe2 (y=0 to 25) | SnPb0.04Te-y%AgSbTe2 | 2 | Yes | Ag | y% | unclear | Sb (y%) @ unclear | Ag (y%) @ unclear site; Sb (y%) @ unclear site | power factor | 10.5 | uW cm-1 K-2 | 300 | K | body text | page 2 | Value for y=12 sample at 300 K
Band convergence and nanostructure modulations lead to high thermoelectric performance in SnPb0.04Te-y_ AgSbTe2.pdf | 10.1016/j.mtphys.2021.100505 | SnPb0.04Te-y%AgSbTe2 | SnPb0.04Te-y%AgSbTe2 (y=0 to 25) | SnPb0.04Te-y%AgSbTe2 | 2 | Yes | Ag | y% | unclear | Sb (y%) @ unclear | Ag (y%) @ unclear site; Sb (y%) @ unclear site | power factor | 25.5 | uW cm-1 K-2 | 823 | K | body text | page 2 | Value for y=12 sample at 823 K
Band convergence and nanostructure modulations lead to high thermoelectric performance in SnPb0.04Te-y_ AgSbTe2.pdf | 10.1016/j.mtphys.2021.100505 | SnPb0.04Te-y%AgSbTe2 | SnPb0.04Te-y%AgSbTe2 (y=0 to 25) | SnPb0.04Te-y%AgSbTe2 | 2 | Yes | Ag | y% | unclear | Sb (y%) @ unclear | Ag (y%) @ unclear site; Sb (y%) @ unclear site | thermal conductivity | 6.57 | W m-1 K-1 | 300 | K | body text | page 3 | Value for y=0 sample at 300 K
Band convergence and nanostructure modulations lead to high thermoelectric performance in SnPb0.04Te-y_ AgSbTe2.pdf | 10.1016/j.mtphys.2021.100505 | SnPb0.04Te-y%AgSbTe2 | SnPb0.04Te-y%AgSbTe2 (y=0 to 25) | SnPb0.04Te-y%AgSbTe2 | 2 | Yes | Ag | y% | unclear | Sb (y%) @ unclear | Ag (y%) @ unclear site; Sb (y%) @ unclear site | thermal conductivity | 1.84 | W m-1 K-1 | 823 | K | body text | page 3 | Value for y=12 sample at 823 K
Band convergence and nanostructure modulations lead to high thermoelectric performance in SnPb0.04Te-y_ AgSbTe2.pdf | 10.1016/j.mtphys.2021.100505 | SnPb0.04Te-y%AgSbTe2 | SnPb0.04Te-y%AgSbTe2 (y=0 to 25) | SnPb0.04Te-y%AgSbTe2 | 2 | Yes | Ag | y% | unclear | Sb (y%) @ unclear | Ag (y%) @ unclear site; Sb (y%) @ unclear site | lattice thermal conductivity | 0.47 | W m-1 K-1 | 823 | K | body text | page 4 | Value for y=12 sample at 823 K
Band convergence and nanostructure modulations lead to high thermoelectric performance in SnPb0.04Te-y_ AgSbTe2.pdf | 10.1016/j.mtphys.2021.100505 | SnPb0.04Te-y%AgSbTe2 | SnPb0.04Te-0%AgSbTe2 | SnPb0.04Te | 0 | No | [5 empty] | ZT | 0.2 | dimensionless |  |  | figure |  | Visually estimated from Fig. 7a at 300 K
Band convergence and nanostructure modulations lead to high thermoelectric performance in SnPb0.04Te-y_ AgSbTe2.pdf | 10.1016/j.mtphys.2021.100505 | SnPb0.04Te-y%AgSbTe2 | SnPb0.04Te-0%AgSbTe2 | SnPb0.04Te | 0 | No | [5 empty] | ZT | 0.4 | dimensionless |  |  | figure |  | Visually estimated from Fig. 7a at 823 K
Band convergence and nanostructure modulations lead to high thermoelectric performance in SnPb0.04Te-y_ AgSbTe2.pdf | 10.1016/j.mtphys.2021.100505 | SnPb0.04Te-y%AgSbTe2 | SnPb0.04Te-3%AgSbTe2 | SnPb0.04Te-3%AgSbTe2 | 0 | No | [5 empty] | ZT | 0.25 | dimensionless |  |  | figure |  | Visually estimated from Fig. 7a at 300 K
Band convergence and nanostructure modulations lead to high thermoelectric performance in SnPb0.04Te-y_ AgSbTe2.pdf | 10.1016/j.mtphys.2021.100505 | SnPb0.04Te-y%AgSbTe2 | SnPb0.04Te-3%AgSbTe2 | SnPb0.04Te-3%AgSbTe2 | 0 | No | [5 empty] | ZT | 0.6 | dimensionless |  |  | figure |  | Visually estimated from Fig. 7a at 823 K
Band convergence and nanostructure modulations lead to high thermoelectric performance in SnPb0.04Te-y_ AgSbTe2.pdf | 10.1016/j.mtphys.2021.100505 | SnPb0.04Te-y%AgSbTe2 | SnPb0.04Te-6%AgSbTe2 | SnPb0.04Te-6%AgSbTe2 | 0 | No | [5 empty] | ZT | 0.3 | dimensionless |  |  | figure |  | Visually estimated from Fig. 7a at 300 K
Band convergence and nanostructure modulations lead to high thermoelectric performance in SnPb0.04Te-y_ AgSbTe2.pdf | 10.1016/j.mtphys.2021.100505 | SnPb0.04Te-y%AgSbTe2 | SnPb0.04Te-6%AgSbTe2 | SnPb0.04Te-6%AgSbTe2 | 0 | No | [5 empty] | ZT | 0.75 | dimensionless |  |  | figure |  | Visually estimated from Fig. 7a at 823 K
Band convergence and nanostructure modulations lead to high thermoelectric performance in SnPb0.04Te-y_ AgSbTe2.pdf | 10.1016/j.mtphys.2021.100505 | SnPb0.04Te-y%AgSbTe2 | SnPb0.04Te-9%AgSbTe2 | SnPb0.04Te-9%AgSbTe2 | 0 | No | [5 empty] | ZT | 0.35 | dimensionless |  |  | figure |  | Visually estimated from Fig. 7a at 300 K
Band convergence and nanostructure modulations lead to high thermoelectric performance in SnPb0.04Te-y_ AgSbTe2.pdf | 10.1016/j.mtphys.2021.100505 | SnPb0.04Te-y%AgSbTe2 | SnPb0.04Te-9%AgSbTe2 | SnPb0.04Te-9%AgSbTe2 | 0 | No | [5 empty] | ZT | 0.9 | dimensionless |  |  | figure |  | Visually estimated from Fig. 7a at 823 K
Band convergence and nanostructure modulations lead to high thermoelectric performance in SnPb0.04Te-y_ AgSbTe2.pdf | 10.1016/j.mtphys.2021.100505 | SnPb0.04Te-y%AgSbTe2 | SnPb0.04Te-12%AgSbTe2 | SnPb0.04Te-12%AgSbTe2 | 0 | No | [5 empty] | ZT | 0.4 | dimensionless |  |  | figure |  | Visually estimated from Fig. 7a at 300 K
Band convergence and nanostructure modulations lead to high thermoelectric performance in SnPb0.04Te-y_ AgSbTe2.pdf | 10.1016/j.mtphys.2021.100505 | SnPb0.04Te-y%AgSbTe2 | SnPb0.04Te-12%AgSbTe2 | SnPb0.04Te-12%AgSbTe2 | 0 | No | [5 empty] | ZT | 1.1 | dimensionless |  |  | figure |  | Visually estimated from Fig. 7a at 823 K
Band convergence and nanostructure modulations lead to high thermoelectric performance in SnPb0.04Te-y_ AgSbTe2.pdf | 10.1016/j.mtphys.2021.100505 | SnPb0.04Te-y%AgSbTe2 | SnPb0.04Te-15%AgSbTe2 | SnPb0.04Te-15%AgSbTe2 | 0 | No | [5 empty] | ZT | 0.35 | dimensionless |  |  | figure |  | Visually estimated from Fig. 7a at 300 K
Band convergence and nanostructure modulations lead to high thermoelectric performance in SnPb0.04Te-y_ AgSbTe2.pdf | 10.1016/j.mtphys.2021.100505 | SnPb0.04Te-y%AgSbTe2 | SnPb0.04Te-15%AgSbTe2 | SnPb0.04Te-15%AgSbTe2 | 0 | No | [5 empty] | ZT | 0.95 | dimensionless |  |  | figure |  | Visually estimated from Fig. 7a at 823 K
Band convergence and nanostructure modulations lead to high thermoelectric performance in SnPb0.04Te-y_ AgSbTe2.pdf | 10.1016/j.mtphys.2021.100505 | SnPb0.04Te-y%AgSbTe2 | SnPb0.04Te-18%AgSbTe2 | SnPb0.04Te-18%AgSbTe2 | 0 | No | [5 empty] | ZT | 0.3 | dimensionless |  |  | figure |  | Visually estimated from Fig. 7a at 300 K
Band convergence and nanostructure modulations lead to high thermoelectric performance in SnPb0.04Te-y_ AgSbTe2.pdf | 10.1016/j.mtphys.2021.100505 | SnPb0.04Te-y%AgSbTe2 | SnPb0.04Te-18%AgSbTe2 | SnPb0.04Te-18%AgSbTe2 | 0 | No | [5 empty] | ZT | 0.85 | dimensionless |  |  | figure |  | Visually estimated from Fig. 7a at 823 K
Band convergence and nanostructure modulations lead to high thermoelectric performance in SnPb0.04Te-y_ AgSbTe2.pdf | 10.1016/j.mtphys.2021.100505 | SnPb0.04Te-y%AgSbTe2 | SnPb0.04Te-21%AgSbTe2 | SnPb0.04Te-21%AgSbTe2 | 0 | No | [5 empty] | ZT | 0.25 | dimensionless |  |  | figure |  | Visually estimated from Fig. 7a at 300 K
Band convergence and nanostructure modulations lead to high thermoelectric performance in SnPb0.04Te-y_ AgSbTe2.pdf | 10.1016/j.mtphys.2021.100505 | SnPb0.04Te-y%AgSbTe2 | SnPb0.04Te-21%AgSbTe2 | SnPb0.04Te-21%AgSbTe2 | 0 | No | [5 empty] | ZT | 0.8 | dimensionless |  |  | figure |  | Visually estimated from Fig. 7a at 823 K
Band convergence and nanostructure modulations lead to high thermoelectric performance in SnPb0.04Te-y_ AgSbTe2.pdf | 10.1016/j.mtphys.2021.100505 | SnPb0.04Te-y%AgSbTe2 | SnPb0.04Te-25%AgSbTe2 | SnPb0.04Te-25%AgSbTe2 | 0 | No | [5 empty] | ZT | 0.2 | dimensionless |  |  | figure |  | Visually estimated from Fig. 7a at 300 K
Band convergence and nanostructure modulations lead to high thermoelectric performance in SnPb0.04Te-y_ AgSbTe2.pdf | 10.1016/j.mtphys.2021.100505 | SnPb0.04Te-y%AgSbTe2 | SnPb0.04Te-25%AgSbTe2 | SnPb0.04Te-25%AgSbTe2 | 0 | No | [5 empty] | ZT | 0.7 | dimensionless |  |  | figure |  | Visually estimated from Fig. 7a at 823 K
Band convergence strategy to improve thermoelectric performance in Ti-Doped AgSbTe2.pdf | 10.1088/1402-4896/ad3c74 | AgSbTe2 | Ag1.05SbTe2 | Ag1.05SbTe2 | 0 | No | [5 empty] | Seebeck coefficient | 245 | μV/K | 473 | K | body text
Band convergence strategy to improve thermoelectric performance in Ti-Doped AgSbTe2.pdf | 10.1088/1402-4896/ad3c74 | AgSbTe2 | Ag1.05SbTe2 | Ag1.05SbTe2 | 0 | No | [5 empty] | Seebeck coefficient | 246 | μV/K | 473 | K | body text
Band convergence strategy to improve thermoelectric performance in Ti-Doped AgSbTe2.pdf | 10.1088/1402-4896/ad3c74 | AgSbTe2 | Ag1.05Sb0.99Ti0.01Te2 | Ag1.05Sb0.99Ti0.01Te2 | 1 | No | Ti | 0.01 | Sb |  | Ti (0.01) @ Sb site | ZT | 1.28 | dimensionless | 523 | K | body text
Band convergence strategy to improve thermoelectric performance in Ti-Doped AgSbTe2.pdf | 10.1088/1402-4896/ad3c74 | AgSbTe2 | Ag1.05Sb0.99Ti0.01Te2 | Ag1.05Sb0.99Ti0.01Te2 | 1 | No | Ti | 0.01 | Sb |  | Ti (0.01) @ Sb site | ZT | 0.97 | dimensionless | 323-548 | K | body text |  | average ZT value
Band convergence strategy to improve thermoelectric performance in Ti-Doped AgSbTe2.pdf | 10.1088/1402-4896/ad3c74 | AgSbTe2 | Ag1.05Sb0.99Ti0.01Te2 | Ag1.05Sb0.99Ti0.01Te2 | 1 | No | Ti | 0.01 | Sb |  | Ti (0.01) @ Sb site | thermal conductivity | 0.48 | W/mK | 498 | K | body text
Band convergence strategy to improve thermoelectric performance in Ti-Doped AgSbTe2.pdf | 10.1088/1402-4896/ad3c74 | AgSbTe2 | Ag1.05Sb0.98Ti0.02Te2 | Ag1.05Sb0.98Ti0.02Te2 | 1 | No | Ti | 0.02 | Sb |  | Ti (0.02) @ Sb site | Seebeck coefficient | 270 | μV/K | 473 | K | body text
Band convergence strategy to improve thermoelectric performance in Ti-Doped AgSbTe2.pdf | 10.1088/1402-4896/ad3c74 | AgSbTe2 | Ag1.05SbTe2 | Ag1.05SbTe2 | 0 | No | [5 empty] | ZT | 1.05 | dimensionless | 523 | K | figure | Fig. 6 | Visually estimated from Fig. 6
Band convergence strategy to improve thermoelectric performance in Ti-Doped AgSbTe2.pdf | 10.1088/1402-4896/ad3c74 | AgSbTe2 | Ag1.05Sb0.995Ti0.005Te2 | Ag1.05Sb0.995Ti0.005Te2 | 1 | No | Ti | x=0.005 | Sb |  | Ti (x=0.005) @ Sb site
Band convergence strategy to improve thermoelectric performance in Ti-Doped AgSbTe2.pdf | 10.1088/1402-4896/ad3c74 | AgSbTe2 | Ag1.05Sb0.99Ti0.01Te2 | Ag1.05Sb0.99Ti0.01Te2 | 1 | No | Ti | x=0.01 | Sb |  | Ti (x=0.01) @ Sb site | ZT | 1.28 | dimensionless | 523 | K | text | body text | Explicitly stated in text
Band convergence strategy to improve thermoelectric performance in Ti-Doped AgSbTe2.pdf | 10.1088/1402-4896/ad3c74 | AgSbTe2 | Ag1.05Sb0.98Ti0.02Te2 | Ag1.05Sb0.98Ti0.02Te2 | 1 | No | Ti | x=0.02 | Sb |  | Ti (x=0.02) @ Sb site
Band convergence strategy to improve thermoelectric performance in Ti-Doped AgSbTe2.pdf | 10.1088/1402-4896/ad3c74 | AgSbTe2 | Ag1.05Sb0.97Ti0.03Te2 | Ag1.05Sb0.97Ti0.03Te2 | 1 | No | Ti | x=0.03 | Sb |  | Ti (x=0.03) @ Sb site
Carrier optimization and reduced thermal conductivity leading to enhanced thermoelectric performance in (Mg, S) co-doped AgSbTe2.pdf | 10.1016/j.mtphys.2024.101358 | AgSbTe2 | AgSb0.97Mg0.03Te2 | AgSb0.97Mg0.03Te2 | 1 | No | Mg | 3 atomic % | Sb |  | Mg (3 atomic %) @ Sb site | electrical conductivity | 335.7 | S cm-1 | 300 | K | body text
Carrier optimization and reduced thermal conductivity leading to enhanced thermoelectric performance in (Mg, S) co-doped AgSbTe2.pdf | 10.1016/j.mtphys.2024.101358 | AgSbTe2 | AgSb0.97Mg0.03Te2 | AgSb0.97Mg0.03Te2 | 1 | No | Mg | 3 atomic % | Sb |  | Mg (3 atomic %) @ Sb site | Seebeck coefficient | 212.02 | μV/K | 300 | K | body text
Carrier optimization and reduced thermal conductivity leading to enhanced thermoelectric performance in (Mg, S) co-doped AgSbTe2.pdf | 10.1016/j.mtphys.2024.101358 | AgSbTe2 | AgSb0.97Mg0.03Te2 | AgSb0.97Mg0.03Te2 | 1 | No | Mg | 3 atomic % | Sb |  | Mg (3 atomic %) @ Sb site | lattice thermal conductivity | 0.37 | Wm-1 K-1 | 600 | K | body text
Carrier optimization and reduced thermal conductivity leading to enhanced thermoelectric performance in (Mg, S) co-doped AgSbTe2.pdf | 10.1016/j.mtphys.2024.101358 | AgSbTe2 | AgSb0.97Mg0.03Te1.90S0.10 | AgSb0.97Mg0.03Te1.90S0.10 | 2 | Yes | Mg | 3 atomic % | Sb | S (y = 0.10) @ Te | Mg (3 atomic %) @ Sb site; S (y = 0.10) @ Te site | Seebeck coefficient | 207.60 | μV/K | 300 | K | body text
Carrier optimization and reduced thermal conductivity leading to enhanced thermoelectric performance in (Mg, S) co-doped AgSbTe2.pdf | 10.1016/j.mtphys.2024.101358 | AgSbTe2 | AgSb0.97Mg0.03Te1.90S0.10 | AgSb0.97Mg0.03Te1.90S0.10 | 2 | Yes | Mg | 3 atomic % | Sb | S (y = 0.10) @ Te | Mg (3 atomic %) @ Sb site; S (y = 0.10) @ Te site | power factor | 14.24 | μW cm-1 K-2 | 300 | K | body text
Carrier optimization and reduced thermal conductivity leading to enhanced thermoelectric performance in (Mg, S) co-doped AgSbTe2.pdf | 10.1016/j.mtphys.2024.101358 | AgSbTe2 | AgSb0.97Mg0.03Te1.90S0.10 | AgSb0.97Mg0.03Te1.90S0.10 | 2 | Yes | Mg | 3 atomic % | Sb | S (y = 0.10) @ Te | Mg (3 atomic %) @ Sb site; S (y = 0.10) @ Te site | power factor | 17.21 | μW cm-1 K-2 | 600 | K | body text
Carrier optimization and reduced thermal conductivity leading to enhanced thermoelectric performance in (Mg, S) co-doped AgSbTe2.pdf | 10.1016/j.mtphys.2024.101358 | AgSbTe2 | AgSb0.97Mg0.03Te1.90S0.10 | AgSb0.97Mg0.03Te1.90S0.10 | 2 | Yes | Mg | 3 atomic % | Sb | S (y = 0.10) @ Te | Mg (3 atomic %) @ Sb site; S (y = 0.10) @ Te site | lattice thermal conductivity | 0.26 | Wm-1 K-1 | 600 | K | body text
Carrier optimization and reduced thermal conductivity leading to enhanced thermoelectric performance in (Mg, S) co-doped AgSbTe2.pdf | 10.1016/j.mtphys.2024.101358 | AgSbTe2 | AgSb0.97Mg0.03Te1.90S0.10 | AgSb0.97Mg0.03Te1.90S0.10 | 2 | Yes | Mg | 3 atomic % | Sb | S (y = 0.10) @ Te | Mg (3 atomic %) @ Sb site; S (y = 0.10) @ Te site | ZT | 1.96 | dimensionless | 600 | K | body text
Carrier optimization and reduced thermal conductivity leading to enhanced thermoelectric performance in (Mg, S) co-doped AgSbTe2.pdf | 10.1016/j.mtphys.2024.101358 | AgSbTe2 | AgSbTe2 (Disordered) | AgSbTe2 | 0 | No | [5 empty] | Seebeck coefficient | 239 | µV K^-1 |  |  | body text |  | Room temperature value
Carrier optimization and reduced thermal conductivity leading to enhanced thermoelectric performance in (Mg, S) co-doped AgSbTe2.pdf | 10.1016/j.mtphys.2024.101358 | AgSbTe2 | AgSbTe2 (Ordered) | AgSbTe2 | 0 | No
Carrier optimization and reduced thermal conductivity leading to enhanced thermoelectric performance in (Mg, S) co-doped AgSbTe2.pdf | 10.1016/j.mtphys.2024.101358 | AgSbTe2 | AgSb0.97Mg0.03Te2 | AgSb0.97Mg0.03Te2 | 1 | No | Mg | 3 at.% | Sb |  | Mg (3 at.%) @ Sb site | Seebeck coefficient | 212.02 | µV K^-1 |  |  | body text |  | Room temperature value
Carrier optimization and reduced thermal conductivity leading to enhanced thermoelectric performance in (Mg, S) co-doped AgSbTe2.pdf | 10.1016/j.mtphys.2024.101358 | AgSbTe2 | AgSb0.97Mg0.03Te1.9S0.10 | AgSb0.97Mg0.03Te1.9S0.10 | 2 | Yes | Mg | 3 at.% | Sb | S (0.10) @ Te | Mg (3 at.%) @ Sb site; S (0.10) @ Te site | Seebeck coefficient | 207.60 | µV K^-1 |  |  | body text |  | Room temperature value
Carrier optimization and reduced thermal conductivity leading to enhanced thermoelectric performance in (Mg, S) co-doped AgSbTe2.pdf | 10.1016/j.mtphys.2024.101358 | AgSbTe2 | AgSb0.97Mg0.03Te1.9S0.10 | AgSb0.97Mg0.03Te1.9S0.10 | 2 | Yes | Mg | 3 at.% | Sb | S (0.10) @ Te | Mg (3 at.%) @ Sb site; S (0.10) @ Te site | power factor | 17.21 | µW cm^-1 K^-2 | 600 | K | body text
Carrier optimization and reduced thermal conductivity leading to enhanced thermoelectric performance in (Mg, S) co-doped AgSbTe2.pdf | 10.1016/j.mtphys.2024.101358 | AgSbTe2 | AgSb1-xMgxTe2-ySy (x=0, y=0) | AgSbTe2 | 0 | No | [5 empty] | ZT | 0.6 | dimensionless | 300 | K | figure | Fig. 6d | Visually estimated from Fig. 6d
Carrier optimization and reduced thermal conductivity leading to enhanced thermoelectric performance in (Mg, S) co-doped AgSbTe2.pdf | 10.1016/j.mtphys.2024.101358 | AgSbTe2 | AgSb1-xMgxTe2-ySy (x=0, y=0) | AgSbTe2 | 0 | No | [5 empty] | ZT | 1.0 | dimensionless | 600 | K | figure | Fig. 6d | Visually estimated from Fig. 6d
Carrier optimization and reduced thermal conductivity leading to enhanced thermoelectric performance in (Mg, S) co-doped AgSbTe2.pdf | 10.1016/j.mtphys.2024.101358 | AgSbTe2 | AgSb1-xMgxTe2-ySy (x=0.03, y=0.05) | AgSb0.97Mg0.03Te1.95S0.05 | 2 | Yes | Mg | 0.03 | Sb | S (0.05) @ Te | Mg (0.03) @ Sb site; S (0.05) @ Te site | ZT | 0.8 | dimensionless | 300 | K | figure | Fig. 6d | Visually estimated from Fig. 6d
Carrier optimization and reduced thermal conductivity leading to enhanced thermoelectric performance in (Mg, S) co-doped AgSbTe2.pdf | 10.1016/j.mtphys.2024.101358 | AgSbTe2 | AgSb1-xMgxTe2-ySy (x=0.03, y=0.05) | AgSb0.97Mg0.03Te1.95S0.05 | 2 | Yes | Mg | 0.03 | Sb | S (0.05) @ Te | Mg (0.03) @ Sb site; S (0.05) @ Te site | ZT | 1.8 | dimensionless | 600 | K | figure | Fig. 6d | Visually estimated from Fig. 6d
Carrier scattering mechanism change in Se and S co-doped AgSbTe2 thermoelectric materials.pdf | 10.1007/s43207-026-00585-7 | AgSbTe2 | AgSbTe1.9Se0.05S0.05 | AgSbTe1.9Se0.05S0.05 | 2 | Yes | Se | 0.05 | unclear | S (0.05) @ unclear | Se (0.05) @ unclear site; S (0.05) @ unclear site
Carrier scattering mechanism change in Se and S co-doped AgSbTe2 thermoelectric materials.pdf | 10.1007/s43207-026-00585-7 | AgSbTe2 | AgSbTe1.85Se0.1S0.05 | AgSbTe1.85Se0.1S0.05 | 2 | Yes | Se | 0.1 | unclear | S (0.05) @ unclear | Se (0.1) @ unclear site; S (0.05) @ unclear site | ZT | 2.3 | dimensionless | 673 | K | text | Page 2, Section 1
Carrier scattering mechanism change in Se and S co-doped AgSbTe2 thermoelectric materials.pdf | 10.1007/s43207-026-00585-7 | AgSbTe2 | AgSbTe1.8Se0.1S0.1 | AgSbTe1.8Se0.1S0.1 | 2 | Yes | Se | 0.1 | unclear | S (0.1) @ unclear | Se (0.1) @ unclear site; S (0.1) @ unclear site
Carrier scattering mechanism change in Se and S co-doped AgSbTe2 thermoelectric materials.pdf | 10.1007/s43207-026-00585-7 | AgSbTe2 | AgSbTe2 | AgSbTe2 | 0 | No
Carrier scattering mechanism change in Se and S co-doped AgSbTe2 thermoelectric materials.pdf | 10.1007/s43207-026-00585-7 | AgSbTe2 | AgSbTe1.85Se0.1S0.05 | AgSbTe1.85Se0.1S0.05 | 2 | Yes | Se | 0.1 | unclear | S (0.05) @ unclear | Se (0.1) @ unclear site; S (0.05) @ unclear site
Carrier scattering mechanism change in Se and S co-doped AgSbTe2 thermoelectric materials.pdf | 10.1007/s43207-026-00585-7 | AgSbTe2 | AgSbTe2 | AgSbTe2 | 0 | No | [5 empty] | power factor | 1.2 | mW/mK^2 | 570 | K | figure |  | Visually estimated from Fig. 6(f) at nH ~ 10^19 cm^-3
Carrier scattering mechanism change in Se and S co-doped AgSbTe2 thermoelectric materials.pdf | 10.1007/s43207-026-00585-7 | AgSbTe2 | AgSbTe2 | AgSbTe2 | 0 | No | [5 empty] | ZT | 0.8 | dimensionless | 570 | K | figure |  | Visually estimated from Fig. 6(f) at nH ~ 10^19 cm^-3
Carrier scattering mechanism change in Se and S co-doped AgSbTe2 thermoelectric materials.pdf | 10.1007/s43207-026-00585-7 | AgSbTe2 | AgSbTe1.9Se0.05S0.05 | AgSbTe1.9Se0.05S0.05 | 2 | Yes | Se | 0.05 | Te | S (0.05) @ Te | Se (0.05) @ Te site; S (0.05) @ Te site | power factor | 1.6 | mW/mK^2 | 570 | K | figure |  | Visually estimated from Fig. 6(d) at nH ~ 10^20 cm^-3
Carrier scattering mechanism change in Se and S co-doped AgSbTe2 thermoelectric materials.pdf | 10.1007/s43207-026-00585-7 | AgSbTe2 | AgSbTe1.9Se0.05S0.05 | AgSbTe1.9Se0.05S0.05 | 2 | Yes | Se | 0.05 | Te | S (0.05) @ Te | Se (0.05) @ Te site; S (0.05) @ Te site | ZT | 1.5 | dimensionless | 570 | K | figure |  | Visually estimated from Fig. 6(f) at nH ~ 10^20 cm^-3
Carrier scattering mechanism change in Se and S co-doped AgSbTe2 thermoelectric materials.pdf | 10.1007/s43207-026-00585-7 | AgSbTe2 | AgSbTe1.85Se0.1S0.05 | AgSbTe1.85Se0.1S0.05 | 2 | Yes | Se | 0.1 | Te | S (0.05) @ Te | Se (0.1) @ Te site; S (0.05) @ Te site | power factor | 2.0 | mW/mK^2 | 570 | K | figure |  | Visually estimated from Fig. 6(d) at nH ~ 10^20 cm^-3
Carrier scattering mechanism change in Se and S co-doped AgSbTe2 thermoelectric materials.pdf | 10.1007/s43207-026-00585-7 | AgSbTe2 | AgSbTe1.85Se0.1S0.05 | AgSbTe1.85Se0.1S0.05 | 2 | Yes | Se | 0.1 | Te | S (0.05) @ Te | Se (0.1) @ Te site; S (0.05) @ Te site | ZT | 1.8 | dimensionless | 570 | K | figure |  | Visually estimated from Fig. 6(f) at nH ~ 10^20 cm^-3
Carrier scattering mechanism change in Se and S co-doped AgSbTe2 thermoelectric materials.pdf | 10.1007/s43207-026-00585-7 | AgSbTe2 | AgSbTe1.8Se0.1S0.1 | AgSbTe1.8Se0.1S0.1 | 2 | Yes | Se | 0.1 | Te | S (0.1) @ Te | Se (0.1) @ Te site; S (0.1) @ Te site | power factor | 2.2 | mW/mK^2 | 570 | K | figure |  | Visually estimated from Fig. 6(d) at nH ~ 10^20 cm^-3
Carrier scattering mechanism change in Se and S co-doped AgSbTe2 thermoelectric materials.pdf | 10.1007/s43207-026-00585-7 | AgSbTe2 | AgSbTe1.8Se0.1S0.1 | AgSbTe1.8Se0.1S0.1 | 2 | Yes | Se | 0.1 | Te | S (0.1) @ Te | Se (0.1) @ Te site; S (0.1) @ Te site | ZT | 2.0 | dimensionless | 570 | K | figure |  | Visually estimated from Fig. 6(f) at nH ~ 10^20 cm^-3
Charge Compensation Modulation of the Thermoelectric Properties in AgSbTe2 via Mn Amphoteric Doping.pdf | 10.1021/acs.inorgchem.9b00852 | AgSbTe2 | Pristine AgSbTe2 | AgSbTe2 | 0 | No | [5 empty] | Seebeck coefficient | 82 | μV K-1 | 300 | K | body text | Page 3, Results and Discussion
Charge Compensation Modulation of the Thermoelectric Properties in AgSbTe2 via Mn Amphoteric Doping.pdf | 10.1021/acs.inorgchem.9b00852 | AgSbTe2 | Pristine AgSbTe2 | AgSbTe2 | 0 | No | [5 empty] | Seebeck coefficient | 165 | μV K-1 | 550 | K | body text | Page 3, Results and Discussion
Charge Compensation Modulation of the Thermoelectric Properties in AgSbTe2 via Mn Amphoteric Doping.pdf | 10.1021/acs.inorgchem.9b00852 | AgSbTe2 | Pristine AgSbTe2 | AgSbTe2 | 0 | No | [5 empty] | electrical conductivity | 3.84 | 10^4 S m-1 | 300 | K | body text | Page 3, Results and Discussion
Charge Compensation Modulation of the Thermoelectric Properties in AgSbTe2 via Mn Amphoteric Doping.pdf | 10.1021/acs.inorgchem.9b00852 | AgSbTe2 | Pristine AgSbTe2 | AgSbTe2 | 0 | No | [5 empty] | ZT | 0.48 | dimensionless | 550 | K | body text | Page 4, Results and Discussion
Charge Compensation Modulation of the Thermoelectric Properties in AgSbTe2 via Mn Amphoteric Doping.pdf | 10.1021/acs.inorgchem.9b00852 | AgSbTe2 | MnSb monodoped (x=0.07) | AgSb1-xMnxTe2 (x=0.07) | 1 | No | Mn | 7 mol % | Sb |  | Mn (7 mol %) @ Sb site | electrical conductivity | 12.17 | 10^4 S m-1 | 300 | K | body text | Page 3, Results and Discussion
Charge Compensation Modulation of the Thermoelectric Properties in AgSbTe2 via Mn Amphoteric Doping.pdf | 10.1021/acs.inorgchem.9b00852 | AgSbTe2 | MnSb monodoped (x=0.07) | AgSb1-xMnxTe2 (x=0.07) | 1 | No | Mn | 7 mol % | Sb |  | Mn (7 mol %) @ Sb site | Seebeck coefficient | 58 | μV K-1 | 300 | K | body text | Page 3, Results and Discussion
Charge Compensation Modulation of the Thermoelectric Properties in AgSbTe2 via Mn Amphoteric Doping.pdf | 10.1021/acs.inorgchem.9b00852 | AgSbTe2 | MnSb monodoped (x=0.07) | AgSb1-xMnxTe2 (x=0.07) | 1 | No | Mn | 7 mol % | Sb |  | Mn (7 mol %) @ Sb site | Seebeck coefficient | 133 | μV K-1 | 550 | K | body text | Page 3, Results and Discussion
Charge Compensation Modulation of the Thermoelectric Properties in AgSbTe2 via Mn Amphoteric Doping.pdf | 10.1021/acs.inorgchem.9b00852 | AgSbTe2 | MnSb monodoped (x=0.07) | AgSb1-xMnxTe2 (x=0.07) | 1 | No | Mn | 7 mol % | Sb |  | Mn (7 mol %) @ Sb site | ZT | 0.62 | dimensionless | 550 | K | body text | Page 4, Results and Discussion
Charge Compensation Modulation of the Thermoelectric Properties in AgSbTe2 via Mn Amphoteric Doping.pdf | 10.1021/acs.inorgchem.9b00852 | AgSbTe2 | 5 mol % MnAg-MnSb amphoteric doping | Ag1-ySb1-xMnx+yTe2 | 2 | Yes | Mn | 5 mol % | Ag | Mn (5 mol %) @ Sb | Mn (5 mol %) @ Ag site; Mn (5 mol %) @ Sb site | power factor | 1400 | μW m-1 K-2 | 550 | K | body text | Page 5, Results and Discussion
Charge Compensation Modulation of the Thermoelectric Properties in AgSbTe2 via Mn Amphoteric Doping.pdf | 10.1021/acs.inorgchem.9b00852 | AgSbTe2 | 5 mol % MnAg-MnSb amphoteric doping | Ag1-ySb1-xMnx+yTe2 | 2 | Yes | Mn | 5 mol % | Ag | Mn (5 mol %) @ Sb | Mn (5 mol %) @ Ag site; Mn (5 mol %) @ Sb site | ZT | 0.74 | dimensionless | 550 | K | body text | Page 6, Results and Discussion
Charge Compensation Modulation of the Thermoelectric Properties in AgSbTe2 via Mn Amphoteric Doping.pdf | 10.1021/acs.inorgchem.9b00852 | AgSbTe2 | Pristine | AgSbTe2 | 0 | No | [5 empty] | ZT | 0.5 | dimensionless | 550 | K | figure | Fig 2f | Visually estimated from Fig 2f
Charge Compensation Modulation of the Thermoelectric Properties in AgSbTe2 via Mn Amphoteric Doping.pdf | 10.1021/acs.inorgchem.9b00852 | AgSbTe2 | Mn_sb x=0.01 | AgSb0.99Mn0.01Te2 | 1 | No | Mn | 0.01 | Sb |  | Mn (0.01) @ Sb site | ZT | 0.55 | dimensionless | 550 | K | figure | Fig 2f | Visually estimated from Fig 2f
Charge Compensation Modulation of the Thermoelectric Properties in AgSbTe2 via Mn Amphoteric Doping.pdf | 10.1021/acs.inorgchem.9b00852 | AgSbTe2 | Mn_sb x=0.05 | AgSb0.95Mn0.05Te2 | 1 | No | Mn | 0.05 | Sb |  | Mn (0.05) @ Sb site | ZT | 0.65 | dimensionless | 550 | K | figure | Fig 2f | Visually estimated from Fig 2f
Charge Compensation Modulation of the Thermoelectric Properties in AgSbTe2 via Mn Amphoteric Doping.pdf | 10.1021/acs.inorgchem.9b00852 | AgSbTe2 | Mn_sb x=0.07 | AgSb0.93Mn0.07Te2 | 1 | No | Mn | 0.07 | Sb |  | Mn (0.07) @ Sb site | ZT | 0.68 | dimensionless | 550 | K | figure | Fig 2f | Visually estimated from Fig 2f
Charge Compensation Modulation of the Thermoelectric Properties in AgSbTe2 via Mn Amphoteric Doping.pdf | 10.1021/acs.inorgchem.9b00852 | AgSbTe2 | Mn_ag y=0.05 | Ag0.95Mn0.05SbTe2 | 1 | No | Mn | 0.05 | Ag |  | Mn (0.05) @ Ag site | ZT | 0.58 | dimensionless | 550 | K | figure | Fig 4d | Visually estimated from Fig 4d
Charge Compensation Modulation of the Thermoelectric Properties in AgSbTe2 via Mn Amphoteric Doping.pdf | 10.1021/acs.inorgchem.9b00852 | AgSbTe2 | Mn_ag-Mn_sb x=0.05, y=0.05 | Ag0.95Mn0.05Sb0.95Mn0.05Te2 | 2 | Yes | Mn | 0.05 | Ag | Mn (0.05) @ Sb | Mn (0.05) @ Ag site; Mn (0.05) @ Sb site | ZT | 0.74 | dimensionless | 550 | K | figure | Fig 4d | Visually estimated from Fig 4d
Chen_2012_J._Phys._D__Appl._Phys._45_115302.pdf | 10.1088/0022-3727/45/11/115302 | Ag0.366Sb0.558Te | (Ag0.366Sb0.558Te)1-x(GeTe)x, x=0 | Ag0.366Sb0.558Te | 0 | No | [5 empty] | Seebeck coefficient | plotted | uV/K |  |  | figure | Fig. 3a
Chen_2012_J._Phys._D__Appl._Phys._45_115302.pdf | 10.1088/0022-3727/45/11/115302 | Ag0.366Sb0.558Te | (Ag0.366Sb0.558Te)1-x(GeTe)x, x=0 | Ag0.366Sb0.558Te | 0 | No | [5 empty] | electrical conductivity | plotted | S/m |  |  | figure | Fig. 3b
Chen_2012_J._Phys._D__Appl._Phys._45_115302.pdf | 10.1088/0022-3727/45/11/115302 | Ag0.366Sb0.558Te | (Ag0.366Sb0.558Te)1-x(GeTe)x, x=0 | Ag0.366Sb0.558Te | 0 | No | [5 empty] | power factor | plotted | W/mK^2 |  |  | figure | Fig. 3c
Chen_2012_J._Phys._D__Appl._Phys._45_115302.pdf | 10.1088/0022-3727/45/11/115302 | Ag0.366Sb0.558Te | (Ag0.366Sb0.558Te)1-x(GeTe)x, x=0 | Ag0.366Sb0.558Te | 0 | No | [5 empty] | thermal conductivity | plotted | W/mK |  |  | figure | Fig. 4a
Chen_2012_J._Phys._D__Appl._Phys._45_115302.pdf | 10.1088/0022-3727/45/11/115302 | Ag0.366Sb0.558Te | (Ag0.366Sb0.558Te)1-x(GeTe)x, x=0 | Ag0.366Sb0.558Te | 0 | No | [5 empty] | ZT | plotted | dimensionless |  |  | figure | Fig. 5
Chen_2012_J._Phys._D__Appl._Phys._45_115302.pdf | 10.1088/0022-3727/45/11/115302 | Ag0.366Sb0.558Te | (Ag0.366Sb0.558Te)1-x(GeTe)x, x=0.02 | (Ag0.366Sb0.558Te)0.98(GeTe)0.02 | 1 | No | GeTe | x=0.02 | unclear |  | GeTe (x=0.02) @ unclear site | Seebeck coefficient | plotted | uV/K |  |  | figure | Fig. 3a
Chen_2012_J._Phys._D__Appl._Phys._45_115302.pdf | 10.1088/0022-3727/45/11/115302 | Ag0.366Sb0.558Te | (Ag0.366Sb0.558Te)1-x(GeTe)x, x=0.02 | (Ag0.366Sb0.558Te)0.98(GeTe)0.02 | 1 | No | GeTe | x=0.02 | unclear |  | GeTe (x=0.02) @ unclear site | electrical conductivity | plotted | S/m |  |  | figure | Fig. 3b
Chen_2012_J._Phys._D__Appl._Phys._45_115302.pdf | 10.1088/0022-3727/45/11/115302 | Ag0.366Sb0.558Te | (Ag0.366Sb0.558Te)1-x(GeTe)x, x=0.02 | (Ag0.366Sb0.558Te)0.98(GeTe)0.02 | 1 | No | GeTe | x=0.02 | unclear |  | GeTe (x=0.02) @ unclear site | power factor | plotted | W/mK^2 |  |  | figure | Fig. 3c
Chen_2012_J._Phys._D__Appl._Phys._45_115302.pdf | 10.1088/0022-3727/45/11/115302 | Ag0.366Sb0.558Te | (Ag0.366Sb0.558Te)1-x(GeTe)x, x=0.02 | (Ag0.366Sb0.558Te)0.98(GeTe)0.02 | 1 | No | GeTe | x=0.02 | unclear |  | GeTe (x=0.02) @ unclear site | thermal conductivity | plotted | W/mK |  |  | figure | Fig. 4a
Chen_2012_J._Phys._D__Appl._Phys._45_115302.pdf | 10.1088/0022-3727/45/11/115302 | Ag0.366Sb0.558Te | (Ag0.366Sb0.558Te)1-x(GeTe)x, x=0.02 | (Ag0.366Sb0.558Te)0.98(GeTe)0.02 | 1 | No | GeTe | x=0.02 | unclear |  | GeTe (x=0.02) @ unclear site | ZT | plotted | dimensionless |  |  | figure | Fig. 5
Chen_2012_J._Phys._D__Appl._Phys._45_115302.pdf | 10.1088/0022-3727/45/11/115302 | Ag0.366Sb0.558Te | (Ag0.366Sb0.558Te)1-x(GeTe)x, x=0.04 | (Ag0.366Sb0.558Te)0.96(GeTe)0.04 | 1 | No | GeTe | x=0.04 | unclear |  | GeTe (x=0.04) @ unclear site | Seebeck coefficient | plotted | uV/K |  |  | figure | Fig. 3a
Chen_2012_J._Phys._D__Appl._Phys._45_115302.pdf | 10.1088/0022-3727/45/11/115302 | Ag0.366Sb0.558Te | (Ag0.366Sb0.558Te)1-x(GeTe)x, x=0.04 | (Ag0.366Sb0.558Te)0.96(GeTe)0.04 | 1 | No | GeTe | x=0.04 | unclear |  | GeTe (x=0.04) @ unclear site | electrical conductivity | plotted | S/m |  |  | figure | Fig. 3b
Chen_2012_J._Phys._D__Appl._Phys._45_115302.pdf | 10.1088/0022-3727/45/11/115302 | Ag0.366Sb0.558Te | (Ag0.366Sb0.558Te)1-x(GeTe)x, x=0.04 | (Ag0.366Sb0.558Te)0.96(GeTe)0.04 | 1 | No | GeTe | x=0.04 | unclear |  | GeTe (x=0.04) @ unclear site | power factor | plotted | W/mK^2 |  |  | figure | Fig. 3c
Chen_2012_J._Phys._D__Appl._Phys._45_115302.pdf | 10.1088/0022-3727/45/11/115302 | Ag0.366Sb0.558Te | (Ag0.366Sb0.558Te)1-x(GeTe)x, x=0.04 | (Ag0.366Sb0.558Te)0.96(GeTe)0.04 | 1 | No | GeTe | x=0.04 | unclear |  | GeTe (x=0.04) @ unclear site | thermal conductivity | plotted | W/mK |  |  | figure | Fig. 4a
Chen_2012_J._Phys._D__Appl._Phys._45_115302.pdf | 10.1088/0022-3727/45/11/115302 | Ag0.366Sb0.558Te | (Ag0.366Sb0.558Te)1-x(GeTe)x, x=0.04 | (Ag0.366Sb0.558Te)0.96(GeTe)0.04 | 1 | No | GeTe | x=0.04 | unclear |  | GeTe (x=0.04) @ unclear site | ZT | plotted | dimensionless |  |  | figure | Fig. 5
Chen_2012_J._Phys._D__Appl._Phys._45_115302.pdf | 10.1088/0022-3727/45/11/115302 | Ag0.366Sb0.558Te | (Ag0.366Sb0.558Te)1-x(GeTe)x, x=0.06 | (Ag0.366Sb0.558Te)0.94(GeTe)0.06 | 1 | No | GeTe | x=0.06 | unclear |  | GeTe (x=0.06) @ unclear site | Seebeck coefficient | plotted | uV/K |  |  | figure | Fig. 3a
Chen_2012_J._Phys._D__Appl._Phys._45_115302.pdf | 10.1088/0022-3727/45/11/115302 | Ag0.366Sb0.558Te | (Ag0.366Sb0.558Te)1-x(GeTe)x, x=0.06 | (Ag0.366Sb0.558Te)0.94(GeTe)0.06 | 1 | No | GeTe | x=0.06 | unclear |  | GeTe (x=0.06) @ unclear site | electrical conductivity | plotted | S/m |  |  | figure | Fig. 3b
Chen_2012_J._Phys._D__Appl._Phys._45_115302.pdf | 10.1088/0022-3727/45/11/115302 | Ag0.366Sb0.558Te | (Ag0.366Sb0.558Te)1-x(GeTe)x, x=0.06 | (Ag0.366Sb0.558Te)0.94(GeTe)0.06 | 1 | No | GeTe | x=0.06 | unclear |  | GeTe (x=0.06) @ unclear site | power factor | plotted | W/mK^2 |  |  | figure | Fig. 3c
Chen_2012_J._Phys._D__Appl._Phys._45_115302.pdf | 10.1088/0022-3727/45/11/115302 | Ag0.366Sb0.558Te | (Ag0.366Sb0.558Te)1-x(GeTe)x, x=0.06 | (Ag0.366Sb0.558Te)0.94(GeTe)0.06 | 1 | No | GeTe | x=0.06 | unclear |  | GeTe (x=0.06) @ unclear site | thermal conductivity | plotted | W/mK |  |  | figure | Fig. 4a
Chen_2012_J._Phys._D__Appl._Phys._45_115302.pdf | 10.1088/0022-3727/45/11/115302 | Ag0.366Sb0.558Te | (Ag0.366Sb0.558Te)1-x(GeTe)x, x=0.06 | (Ag0.366Sb0.558Te)0.94(GeTe)0.06 | 1 | No | GeTe | x=0.06 | unclear |  | GeTe (x=0.06) @ unclear site | ZT | plotted | dimensionless |  |  | figure | Fig. 5
Chen_2012_J._Phys._D__Appl._Phys._45_115302.pdf | 10.1088/0022-3727/45/11/115302 | Ag0.366Sb0.558Te | (Ag0.366Sb0.558Te)1-x(GeTe)x, x=0.08 | (Ag0.366Sb0.558Te)0.92(GeTe)0.08 | 1 | No | GeTe | x=0.08 | unclear |  | GeTe (x=0.08) @ unclear site | Seebeck coefficient | plotted | uV/K |  |  | figure | Fig. 3a
Chen_2012_J._Phys._D__Appl._Phys._45_115302.pdf | 10.1088/0022-3727/45/11/115302 | Ag0.366Sb0.558Te | (Ag0.366Sb0.558Te)1-x(GeTe)x, x=0.08 | (Ag0.366Sb0.558Te)0.92(GeTe)0.08 | 1 | No | GeTe | x=0.08 | unclear |  | GeTe (x=0.08) @ unclear site | electrical conductivity | plotted | S/m |  |  | figure | Fig. 3b
Chen_2012_J._Phys._D__Appl._Phys._45_115302.pdf | 10.1088/0022-3727/45/11/115302 | Ag0.366Sb0.558Te | (Ag0.366Sb0.558Te)1-x(GeTe)x, x=0.08 | (Ag0.366Sb0.558Te)0.92(GeTe)0.08 | 1 | No | GeTe | x=0.08 | unclear |  | GeTe (x=0.08) @ unclear site | power factor | plotted | W/mK^2 |  |  | figure | Fig. 3c
Chen_2012_J._Phys._D__Appl._Phys._45_115302.pdf | 10.1088/0022-3727/45/11/115302 | Ag0.366Sb0.558Te | (Ag0.366Sb0.558Te)1-x(GeTe)x, x=0.08 | (Ag0.366Sb0.558Te)0.92(GeTe)0.08 | 1 | No | GeTe | x=0.08 | unclear |  | GeTe (x=0.08) @ unclear site | thermal conductivity | plotted | W/mK |  |  | figure | Fig. 4a
Chen_2012_J._Phys._D__Appl._Phys._45_115302.pdf | 10.1088/0022-3727/45/11/115302 | Ag0.366Sb0.558Te | (Ag0.366Sb0.558Te)1-x(GeTe)x, x=0.08 | (Ag0.366Sb0.558Te)0.92(GeTe)0.08 | 1 | No | GeTe | x=0.08 | unclear |  | GeTe (x=0.08) @ unclear site | ZT | plotted | dimensionless |  |  | figure | Fig. 5
Chen_2012_J._Phys._D__Appl._Phys._45_115302.pdf | 10.1088/0022-3727/45/11/115302 | Ag0.366Sb0.558Te | 0% GeTe | (Ag0.366Sb0.558Te)1-x(GeTe)x, x=0 | 1 | No | Ge | 0% | unclear |  | Ge (0%) @ unclear site | Seebeck coefficient | 400 | uV/K | 300 | K | figure | Fig. 3a | Visually estimated from Fig. 3a
Chen_2012_J._Phys._D__Appl._Phys._45_115302.pdf | 10.1088/0022-3727/45/11/115302 | Ag0.366Sb0.558Te | 0% GeTe | (Ag0.366Sb0.558Te)1-x(GeTe)x, x=0 | 1 | No | Ge | 0% | unclear |  | Ge (0%) @ unclear site | Seebeck coefficient | 450 | uV/K | 500 | K | figure | Fig. 3a | Visually estimated from Fig. 3a
Chen_2012_J._Phys._D__Appl._Phys._45_115302.pdf | 10.1088/0022-3727/45/11/115302 | Ag0.366Sb0.558Te | 0% GeTe | (Ag0.366Sb0.558Te)1-x(GeTe)x, x=0 | 1 | No | Ge | 0% | unclear |  | Ge (0%) @ unclear site | electrical conductivity | 4000 | Sm^-1 | 300 | K | figure | Fig. 3b | Visually estimated from Fig. 3b
Chen_2012_J._Phys._D__Appl._Phys._45_115302.pdf | 10.1088/0022-3727/45/11/115302 | Ag0.366Sb0.558Te | 0% GeTe | (Ag0.366Sb0.558Te)1-x(GeTe)x, x=0 | 1 | No | Ge | 0% | unclear |  | Ge (0%) @ unclear site | electrical conductivity | 4000 | Sm^-1 | 600 | K | figure | Fig. 3b | Visually estimated from Fig. 3b
Chen_2012_J._Phys._D__Appl._Phys._45_115302.pdf | 10.1088/0022-3727/45/11/115302 | Ag0.366Sb0.558Te | 0% GeTe | (Ag0.366Sb0.558Te)1-x(GeTe)x, x=0 | 1 | No | Ge | 0% | unclear |  | Ge (0%) @ unclear site | power factor | 5.5 | uW/cmK^2 | 500 | K | figure | Fig. 3c | Visually estimated from Fig. 3c
Chen_2012_J._Phys._D__Appl._Phys._45_115302.pdf | 10.1088/0022-3727/45/11/115302 | Ag0.366Sb0.558Te | 0% GeTe | (Ag0.366Sb0.558Te)1-x(GeTe)x, x=0 | 1 | No | Ge | 0% | unclear |  | Ge (0%) @ unclear site | thermal conductivity | 0.55 | Wm^-1K^-1 | 300 | K | figure | Fig. 4a | Visually estimated from Fig. 4a
Chen_2012_J._Phys._D__Appl._Phys._45_115302.pdf | 10.1088/0022-3727/45/11/115302 | Ag0.366Sb0.558Te | 0% GeTe | (Ag0.366Sb0.558Te)1-x(GeTe)x, x=0 | 1 | No | Ge | 0% | unclear |  | Ge (0%) @ unclear site | thermal conductivity | 0.75 | Wm^-1K^-1 | 600 | K | figure | Fig. 4a | Visually estimated from Fig. 4a
Chen_2012_J._Phys._D__Appl._Phys._45_115302.pdf | 10.1088/0022-3727/45/11/115302 | Ag0.366Sb0.558Te | 0% GeTe | (Ag0.366Sb0.558Te)1-x(GeTe)x, x=0 | 1 | No | Ge | 0% | unclear |  | Ge (0%) @ unclear site | ZT | 0.15 | dimensionless | 300 | K | figure | Fig. 5 | Visually estimated from Fig. 5
Chen_2012_J._Phys._D__Appl._Phys._45_115302.pdf | 10.1088/0022-3727/45/11/115302 | Ag0.366Sb0.558Te | 0% GeTe | (Ag0.366Sb0.558Te)1-x(GeTe)x, x=0 | 1 | No | Ge | 0% | unclear |  | Ge (0%) @ unclear site | ZT | 0.55 | dimensionless | 500 | K | figure | Fig. 5 | Visually estimated from Fig. 5
Chen_2012_J._Phys._D__Appl._Phys._45_115302.pdf | 10.1088/0022-3727/45/11/115302 | Ag0.366Sb0.558Te | 1% GeTe | (Ag0.366Sb0.558Te)1-x(GeTe)x, x=1% | 1 | No | Ge | 1% | unclear |  | Ge (1%) @ unclear site | Seebeck coefficient | 200 | uV/K | 300 | K | figure | Fig. 3a | Visually estimated from Fig. 3a
Chen_2012_J._Phys._D__Appl._Phys._45_115302.pdf | 10.1088/0022-3727/45/11/115302 | Ag0.366Sb0.558Te | 1% GeTe | (Ag0.366Sb0.558Te)1-x(GeTe)x, x=1% | 1 | No | Ge | 1% | unclear |  | Ge (1%) @ unclear site | Seebeck coefficient | 250 | uV/K | 500 | K | figure | Fig. 3a | Visually estimated from Fig. 3a
Chen_2012_J._Phys._D__Appl._Phys._45_115302.pdf | 10.1088/0022-3727/45/11/115302 | Ag0.366Sb0.558Te | 1% GeTe | (Ag0.366Sb0.558Te)1-x(GeTe)x, x=1% | 1 | No | Ge | 1% | unclear |  | Ge (1%) @ unclear site | electrical conductivity | 12000 | Sm^-1 | 300 | K | figure | Fig. 3b | Visually estimated from Fig. 3b
Chen_2012_J._Phys._D__Appl._Phys._45_115302.pdf | 10.1088/0022-3727/45/11/115302 | Ag0.366Sb0.558Te | 1% GeTe | (Ag0.366Sb0.558Te)1-x(GeTe)x, x=1% | 1 | No | Ge | 1% | unclear |  | Ge (1%) @ unclear site | electrical conductivity | 10000 | Sm^-1 | 600 | K | figure | Fig. 3b | Visually estimated from Fig. 3b
Chen_2012_J._Phys._D__Appl._Phys._45_115302.pdf | 10.1088/0022-3727/45/11/115302 | Ag0.366Sb0.558Te | 1% GeTe | (Ag0.366Sb0.558Te)1-x(GeTe)x, x=1% | 1 | No | Ge | 1% | unclear |  | Ge (1%) @ unclear site | power factor | 4.5 | uW/cmK^2 | 500 | K | figure | Fig. 3c | Visually estimated from Fig. 3c
Chen_2012_J._Phys._D__Appl._Phys._45_115302.pdf | 10.1088/0022-3727/45/11/115302 | Ag0.366Sb0.558Te | 1% GeTe | (Ag0.366Sb0.558Te)1-x(GeTe)x, x=1% | 1 | No | Ge | 1% | unclear |  | Ge (1%) @ unclear site | thermal conductivity | 0.5 | Wm^-1K^-1 | 300 | K | figure | Fig. 4a | Visually estimated from Fig. 4a
Chen_2012_J._Phys._D__Appl._Phys._45_115302.pdf | 10.1088/0022-3727/45/11/115302 | Ag0.366Sb0.558Te | 1% GeTe | (Ag0.366Sb0.558Te)1-x(GeTe)x, x=1% | 1 | No | Ge | 1% | unclear |  | Ge (1%) @ unclear site | thermal conductivity | 0.8 | Wm^-1K^-1 | 600 | K | figure | Fig. 4a | Visually estimated from Fig. 4a
Chen_2012_J._Phys._D__Appl._Phys._45_115302.pdf | 10.1088/0022-3727/45/11/115302 | Ag0.366Sb0.558Te | 1% GeTe | (Ag0.366Sb0.558Te)1-x(GeTe)x, x=1% | 1 | No | Ge | 1% | unclear |  | Ge (1%) @ unclear site | ZT | 0.15 | dimensionless | 300 | K | figure | Fig. 5 | Visually estimated from Fig. 5
Chen_2012_J._Phys._D__Appl._Phys._45_115302.pdf | 10.1088/0022-3727/45/11/115302 | Ag0.366Sb0.558Te | 1% GeTe | (Ag0.366Sb0.558Te)1-x(GeTe)x, x=1% | 1 | No | Ge | 1% | unclear |  | Ge (1%) @ unclear site | ZT | 0.4 | dimensionless | 500 | K | figure | Fig. 5 | Visually estimated from Fig. 5
Chen_2012_J._Phys._D__Appl._Phys._45_115302.pdf | 10.1088/0022-3727/45/11/115302 | Ag0.366Sb0.558Te | 8% GeTe | (Ag0.366Sb0.558Te)1-x(GeTe)x, x=8% | 1 | No | Ge | 8% | unclear |  | Ge (8%) @ unclear site | Seebeck coefficient | 100 | uV/K | 300 | K | figure | Fig. 3a | Visually estimated from Fig. 3a
Chen_2012_J._Phys._D__Appl._Phys._45_115302.pdf | 10.1088/0022-3727/45/11/115302 | Ag0.366Sb0.558Te | 8% GeTe | (Ag0.366Sb0.558Te)1-x(GeTe)x, x=8% | 1 | No | Ge | 8% | unclear |  | Ge (8%) @ unclear site | Seebeck coefficient | 150 | uV/K | 500 | K | figure | Fig. 3a | Visually estimated from Fig. 3a
Chen_2012_J._Phys._D__Appl._Phys._45_115302.pdf | 10.1088/0022-3727/45/11/115302 | Ag0.366Sb0.558Te | 8% GeTe | (Ag0.366Sb0.558Te)1-x(GeTe)x, x=8% | 1 | No | Ge | 8% | unclear |  | Ge (8%) @ unclear site | electrical conductivity | 13000 | Sm^-1 | 300 | K | figure | Fig. 3b | Visually estimated from Fig. 3b
Chen_2012_J._Phys._D__Appl._Phys._45_115302.pdf | 10.1088/0022-3727/45/11/115302 | Ag0.366Sb0.558Te | 8% GeTe | (Ag0.366Sb0.558Te)1-x(GeTe)x, x=8% | 1 | No | Ge | 8% | unclear |  | Ge (8%) @ unclear site | electrical conductivity | 12000 | Sm^-1 | 600 | K | figure | Fig. 3b | Visually estimated from Fig. 3b
Chen_2012_J._Phys._D__Appl._Phys._45_115302.pdf | 10.1088/0022-3727/45/11/115302 | Ag0.366Sb0.558Te | 8% GeTe | (Ag0.366Sb0.558Te)1-x(GeTe)x, x=8% | 1 | No | Ge | 8% | unclear |  | Ge (8%) @ unclear site | power factor | 3.5 | uW/cmK^2 | 500 | K | figure | Fig. 3c | Visually estimated from Fig. 3c
Chen_2012_J._Phys._D__Appl._Phys._45_115302.pdf | 10.1088/0022-3727/45/11/115302 | Ag0.366Sb0.558Te | 8% GeTe | (Ag0.366Sb0.558Te)1-x(GeTe)x, x=8% | 1 | No | Ge | 8% | unclear |  | Ge (8%) @ unclear site | thermal conductivity | 0.9 | Wm^-1K^-1 | 300 | K | figure | Fig. 4a | Visually estimated from Fig. 4a
Chen_2012_J._Phys._D__Appl._Phys._45_115302.pdf | 10.1088/0022-3727/45/11/115302 | Ag0.366Sb0.558Te | 8% GeTe | (Ag0.366Sb0.558Te)1-x(GeTe)x, x=8% | 1 | No | Ge | 8% | unclear |  | Ge (8%) @ unclear site | thermal conductivity | 1.2 | Wm^-1K^-1 | 600 | K | figure | Fig. 4a | Visually estimated from Fig. 4a
Chen_2012_J._Phys._D__Appl._Phys._45_115302.pdf | 10.1088/0022-3727/45/11/115302 | Ag0.366Sb0.558Te | 8% GeTe | (Ag0.366Sb0.558Te)1-x(GeTe)x, x=8% | 1 | No | Ge | 8% | unclear |  | Ge (8%) @ unclear site | ZT | 0.1 | dimensionless | 300 | K | figure | Fig. 5 | Visually estimated from Fig. 5
Chen_2012_J._Phys._D__Appl._Phys._45_115302.pdf | 10.1088/0022-3727/45/11/115302 | Ag0.366Sb0.558Te | 8% GeTe | (Ag0.366Sb0.558Te)1-x(GeTe)x, x=8% | 1 | No | Ge | 8% | unclear |  | Ge (8%) @ unclear site | ZT | 0.2 | dimensionless | 500 | K | figure | Fig. 5 | Visually estimated from Fig. 5
Contrasting roles of small-radius metals (Cu, Zn, Ni) in enhancing the thermoelectric properties of AgSbTe2.pdf | 10.1016/j.jallcom.2026.189224 | AgSbTe2 | AgSbTe2 | AgSbTe2 | 0 | No | [5 empty] | electrical conductivity | 138 | S cm-1 | 300 | K | Table 1
Contrasting roles of small-radius metals (Cu, Zn, Ni) in enhancing the thermoelectric properties of AgSbTe2.pdf | 10.1016/j.jallcom.2026.189224 | AgSbTe2 | AgSbTe2 | AgSbTe2 | 0 | No | [5 empty] | Seebeck coefficient | 242 | μV K-1 | 300 | K | Table 1
Contrasting roles of small-radius metals (Cu, Zn, Ni) in enhancing the thermoelectric properties of AgSbTe2.pdf | 10.1016/j.jallcom.2026.189224 | AgSbTe2 | AgSbTe2 | AgSbTe2 | 0 | No | [5 empty] | power factor | 9.21 | μW cm-1 K-2 | 300 | K | Table 1 |  | PFmax
Contrasting roles of small-radius metals (Cu, Zn, Ni) in enhancing the thermoelectric properties of AgSbTe2.pdf | 10.1016/j.jallcom.2026.189224 | AgSbTe2 | AgSbTe2 | AgSbTe2 | 0 | No | [5 empty] | power factor | 8.86 | μW cm-1 K-2 | 300-623 | K | Table 1 |  | PFave
Contrasting roles of small-radius metals (Cu, Zn, Ni) in enhancing the thermoelectric properties of AgSbTe2.pdf | 10.1016/j.jallcom.2026.189224 | AgSbTe2 | AgSb0.97Cu0.03Te2 | AgSb0.97Cu0.03Te2 | 1 | No | Cu | 0.03 | Sb |  | Cu (0.03) @ Sb site | ZT | 1.67 | dimensionless | 623 | K | body text
Contrasting roles of small-radius metals (Cu, Zn, Ni) in enhancing the thermoelectric properties of AgSbTe2.pdf | 10.1016/j.jallcom.2026.189224 | AgSbTe2 | AgSb0.97Cu0.03Te2 | AgSb0.97Cu0.03Te2 | 1 | No | Cu | 0.03 | Sb |  | Cu (0.03) @ Sb site | electrical conductivity | 268 | S cm-1 | 300 | K | Table 1
Contrasting roles of small-radius metals (Cu, Zn, Ni) in enhancing the thermoelectric properties of AgSbTe2.pdf | 10.1016/j.jallcom.2026.189224 | AgSbTe2 | AgSb0.97Cu0.03Te2 | AgSb0.97Cu0.03Te2 | 1 | No | Cu | 0.03 | Sb |  | Cu (0.03) @ Sb site | Seebeck coefficient | 254 | μV K-1 | 300 | K | Table 1
Contrasting roles of small-radius metals (Cu, Zn, Ni) in enhancing the thermoelectric properties of AgSbTe2.pdf | 10.1016/j.jallcom.2026.189224 | AgSbTe2 | AgSb0.97Cu0.03Te2 | AgSb0.97Cu0.03Te2 | 1 | No | Cu | 0.03 | Sb |  | Cu (0.03) @ Sb site | power factor | 16.19 | μW cm-1 K-2 | 300 | K | Table 1 |  | PFmax
Contrasting roles of small-radius metals (Cu, Zn, Ni) in enhancing the thermoelectric properties of AgSbTe2.pdf | 10.1016/j.jallcom.2026.189224 | AgSbTe2 | AgSb0.97Cu0.03Te2 | AgSb0.97Cu0.03Te2 | 1 | No | Cu | 0.03 | Sb |  | Cu (0.03) @ Sb site | power factor | 14.75 | μW cm-1 K-2 | 300-623 | K | Table 1 |  | PFave
Contrasting roles of small-radius metals (Cu, Zn, Ni) in enhancing the thermoelectric properties of AgSbTe2.pdf | 10.1016/j.jallcom.2026.189224 | AgSbTe2 | AgSb0.97Cu0.03Te2 | AgSb0.97Cu0.03Te2 | 1 | No | Cu | 0.03 | Sb |  | Cu (0.03) @ Sb site | lattice thermal conductivity | 0.32 | W m-1 K-1 | 523 | K | body text
Contrasting roles of small-radius metals (Cu, Zn, Ni) in enhancing the thermoelectric properties of AgSbTe2.pdf | 10.1016/j.jallcom.2026.189224 | AgSbTe2 | AgSb0.98Zn0.02Te2 | AgSb0.98Zn0.02Te2 | 1 | No | Zn | 0.02 | Sb |  | Zn (0.02) @ Sb site | electrical conductivity | 130 | S cm-1 | 300 | K | Table 1
Contrasting roles of small-radius metals (Cu, Zn, Ni) in enhancing the thermoelectric properties of AgSbTe2.pdf | 10.1016/j.jallcom.2026.189224 | AgSbTe2 | AgSb0.98Zn0.02Te2 | AgSb0.98Zn0.02Te2 | 1 | No | Zn | 0.02 | Sb |  | Zn (0.02) @ Sb site | Seebeck coefficient | 250 | μV K-1 | 300 | K | Table 1
Contrasting roles of small-radius metals (Cu, Zn, Ni) in enhancing the thermoelectric properties of AgSbTe2.pdf | 10.1016/j.jallcom.2026.189224 | AgSbTe2 | AgSb0.98Zn0.02Te2 | AgSb0.98Zn0.02Te2 | 1 | No | Zn | 0.02 | Sb |  | Zn (0.02) @ Sb site | power factor | 15.67 | μW cm-1 K-2 | 300 | K | Table 1 |  | PFmax
Contrasting roles of small-radius metals (Cu, Zn, Ni) in enhancing the thermoelectric properties of AgSbTe2.pdf | 10.1016/j.jallcom.2026.189224 | AgSbTe2 | AgSb0.98Zn0.02Te2 | AgSb0.98Zn0.02Te2 | 1 | No | Zn | 0.02 | Sb |  | Zn (0.02) @ Sb site | power factor | 13.25 | μW cm-1 K-2 | 300-623 | K | Table 1 |  | PFave
Contrasting roles of small-radius metals (Cu, Zn, Ni) in enhancing the thermoelectric properties of AgSbTe2.pdf | 10.1016/j.jallcom.2026.189224 | AgSbTe2 | AgSb0.985Ni0.015Te2 | AgSb0.985Ni0.015Te2 | 1 | No | Ni | 0.015 | Sb |  | Ni (0.015) @ Sb site | electrical conductivity | 165 | S cm-1 | 300 | K | Table 1
Contrasting roles of small-radius metals (Cu, Zn, Ni) in enhancing the thermoelectric properties of AgSbTe2.pdf | 10.1016/j.jallcom.2026.189224 | AgSbTe2 | AgSb0.985Ni0.015Te2 | AgSb0.985Ni0.015Te2 | 1 | No | Ni | 0.015 | Sb |  | Ni (0.015) @ Sb site | Seebeck coefficient | 228 | μV K-1 | 300 | K | Table 1
Contrasting roles of small-radius metals (Cu, Zn, Ni) in enhancing the thermoelectric properties of AgSbTe2.pdf | 10.1016/j.jallcom.2026.189224 | AgSbTe2 | AgSb0.985Ni0.015Te2 | AgSb0.985Ni0.015Te2 | 1 | No | Ni | 0.015 | Sb |  | Ni (0.015) @ Sb site | power factor | 13.14 | μW cm-1 K-2 | 300 | K | Table 1 |  | PFmax
Contrasting roles of small-radius metals (Cu, Zn, Ni) in enhancing the thermoelectric properties of AgSbTe2.pdf | 10.1016/j.jallcom.2026.189224 | AgSbTe2 | AgSb0.985Ni0.015Te2 | AgSb0.985Ni0.015Te2 | 1 | No | Ni | 0.015 | Sb |  | Ni (0.015) @ Sb site | power factor | 11.38 | μW cm-1 K-2 | 300-623 | K | Table 1 |  | PFave
Contrasting roles of small-radius metals (Cu, Zn, Ni) in enhancing the thermoelectric properties of AgSbTe2.pdf | 10.1016/j.jallcom.2026.189224 | AgSbTe2 | AgSb0.985Ni0.015Te2 | AgSb0.985Ni0.015Te2 | 1 | No | Ni | 0.015 | Sb |  | Ni (0.015) @ Sb site | power factor | 13.1 | μW cm-1 K-2 | 623 | K | body text
Contrasting roles of small-radius metals (Cu, Zn, Ni) in enhancing the thermoelectric properties of AgSbTe2.pdf | 10.1016/j.jallcom.2026.189224 | AgSbTe2 | AgSbTe2 | AgSbTe2 | 0 | No | [5 empty] | electrical conductivity | 138 | S cm-1 | 300 | K | table | Table 1
Contrasting roles of small-radius metals (Cu, Zn, Ni) in enhancing the thermoelectric properties of AgSbTe2.pdf | 10.1016/j.jallcom.2026.189224 | AgSbTe2 | AgSbTe2 | AgSbTe2 | 0 | No | [5 empty] | Seebeck coefficient | 242 | uV K-1 | 300 | K | table | Table 1
Contrasting roles of small-radius metals (Cu, Zn, Ni) in enhancing the thermoelectric properties of AgSbTe2.pdf | 10.1016/j.jallcom.2026.189224 | AgSbTe2 | AgSbTe2 | AgSbTe2 | 0 | No | [5 empty] | power factor | 9.21 | uW cm-1 K-2 | 300 | K | table | Table 1
Contrasting roles of small-radius metals (Cu, Zn, Ni) in enhancing the thermoelectric properties of AgSbTe2.pdf | 10.1016/j.jallcom.2026.189224 | AgSbTe2 | AgSb0.97Cu0.03Te2 | AgSb0.97Cu0.03Te2 | 1 | No | Cu | 0.03 | Sb |  | Cu (0.03) @ Sb site | electrical conductivity | 268 | S cm-1 | 300 | K | table | Table 1
Contrasting roles of small-radius metals (Cu, Zn, Ni) in enhancing the thermoelectric properties of AgSbTe2.pdf | 10.1016/j.jallcom.2026.189224 | AgSbTe2 | AgSb0.97Cu0.03Te2 | AgSb0.97Cu0.03Te2 | 1 | No | Cu | 0.03 | Sb |  | Cu (0.03) @ Sb site | Seebeck coefficient | 254 | uV K-1 | 300 | K | table | Table 1
Contrasting roles of small-radius metals (Cu, Zn, Ni) in enhancing the thermoelectric properties of AgSbTe2.pdf | 10.1016/j.jallcom.2026.189224 | AgSbTe2 | AgSb0.97Cu0.03Te2 | AgSb0.97Cu0.03Te2 | 1 | No | Cu | 0.03 | Sb |  | Cu (0.03) @ Sb site | power factor | 16.19 | uW cm-1 K-2 | 300 | K | table | Table 1
Contrasting roles of small-radius metals (Cu, Zn, Ni) in enhancing the thermoelectric properties of AgSbTe2.pdf | 10.1016/j.jallcom.2026.189224 | AgSbTe2 | AgSb0.97Cu0.03Te2 | AgSb0.97Cu0.03Te2 | 1 | No | Cu | 0.03 | Sb |  | Cu (0.03) @ Sb site | ZT | 1.67 | dimensionless | 623 | K | body text |  | Peak zT value
Contrasting roles of small-radius metals (Cu, Zn, Ni) in enhancing the thermoelectric properties of AgSbTe2.pdf | 10.1016/j.jallcom.2026.189224 | AgSbTe2 | AgSb0.98Zn0.02Te2 | AgSb0.98Zn0.02Te2 | 1 | No | Zn | 0.02 | Sb |  | Zn (0.02) @ Sb site | electrical conductivity | 130 | S cm-1 | 300 | K | table | Table 1
Contrasting roles of small-radius metals (Cu, Zn, Ni) in enhancing the thermoelectric properties of AgSbTe2.pdf | 10.1016/j.jallcom.2026.189224 | AgSbTe2 | AgSb0.98Zn0.02Te2 | AgSb0.98Zn0.02Te2 | 1 | No | Zn | 0.02 | Sb |  | Zn (0.02) @ Sb site | Seebeck coefficient | 250 | uV K-1 | 300 | K | table | Table 1
Contrasting roles of small-radius metals (Cu, Zn, Ni) in enhancing the thermoelectric properties of AgSbTe2.pdf | 10.1016/j.jallcom.2026.189224 | AgSbTe2 | AgSb0.98Zn0.02Te2 | AgSb0.98Zn0.02Te2 | 1 | No | Zn | 0.02 | Sb |  | Zn (0.02) @ Sb site | power factor | 15.67 | uW cm-1 K-2 | 300 | K | table | Table 1
Contrasting roles of small-radius metals (Cu, Zn, Ni) in enhancing the thermoelectric properties of AgSbTe2.pdf | 10.1016/j.jallcom.2026.189224 | AgSbTe2 | AgSb0.985Ni0.015Te2 | AgSb0.985Ni0.015Te2 | 1 | No | Ni | 0.015 | Sb |  | Ni (0.015) @ Sb site | electrical conductivity | 165 | S cm-1 | 300 | K | table | Table 1
Contrasting roles of small-radius metals (Cu, Zn, Ni) in enhancing the thermoelectric properties of AgSbTe2.pdf | 10.1016/j.jallcom.2026.189224 | AgSbTe2 | AgSb0.985Ni0.015Te2 | AgSb0.985Ni0.015Te2 | 1 | No | Ni | 0.015 | Sb |  | Ni (0.015) @ Sb site | Seebeck coefficient | 228 | uV K-1 | 300 | K | table | Table 1
Contrasting roles of small-radius metals (Cu, Zn, Ni) in enhancing the thermoelectric properties of AgSbTe2.pdf | 10.1016/j.jallcom.2026.189224 | AgSbTe2 | AgSb0.985Ni0.015Te2 | AgSb0.985Ni0.015Te2 | 1 | No | Ni | 0.015 | Sb |  | Ni (0.015) @ Sb site | power factor | 13.14 | uW cm-1 K-2 | 300 | K | table | Table 1
Contrasting roles of small-radius metals (Cu, Zn, Ni) in enhancing the thermoelectric properties of AgSbTe2.pdf | 10.1016/j.jallcom.2026.189224 | AgSbTe2 | AgSb0.97Cu0.03Te2 | AgSb0.97Cu0.03Te2 | 1 | No | Cu | 0.03 | Sb |  | Cu (0.03) @ Sb site | ZT | 1.67 | dimensionless | 623 | K | body text | page 6, conclusion section
Drymiotis_2011_J._Phys.__Condens._Matter_23_135305.pdf | 10.1088/0953-8984/23/13/135305 | Cu0.2Ag2.8SbSeTe2 | slow-cooled Cu0.2Ag2.8SbSeTe2 | Cu0.2Ag2.8SbSeTe2 | 0 | No | [5 empty] | Seebeck coefficient | 230 | μV K-1 | 700 | K | body text
Drymiotis_2011_J._Phys.__Condens._Matter_23_135305.pdf | 10.1088/0953-8984/23/13/135305 | Cu0.2Ag2.8SbSeTe2 | slow-cooled Cu0.2Ag2.8SbSeTe2 | Cu0.2Ag2.8SbSeTe2 | 0 | No | [5 empty] | thermal conductivity | 0.6 | W m-1 K-1 | 700 | K | body text
Drymiotis_2011_J._Phys.__Condens._Matter_23_135305.pdf | 10.1088/0953-8984/23/13/135305 | Cu0.2Ag2.8SbSeTe2 | slow-cooled Cu0.2Ag2.8SbSeTe2 | Cu0.2Ag2.8SbSeTe2 | 0 | No | [5 empty] | electrical conductivity | 3.3 | mΩ cm | 680 | K | body text |  | Reported as resistivity of 3.3 mΩ cm
Drymiotis_2011_J._Phys.__Condens._Matter_23_135305.pdf | 10.1088/0953-8984/23/13/135305 | Cu0.2Ag2.8SbSeTe2 | slow-cooled Cu0.2Ag2.8SbSeTe2 | Cu0.2Ag2.8SbSeTe2 | 0 | No | [5 empty] | ZT | 1.75 | dimensionless | 680 | K | body text
Drymiotis_2011_J._Phys.__Condens._Matter_23_135305.pdf | 10.1088/0953-8984/23/13/135305 | Cu0.2Ag2.8SbSeTe2 | quenched Cu0.2Ag2.8SbSeTe2 | Cu0.2Ag2.8SbSeTe2 | 0 | No | [5 empty] | ZT | 1.5 | dimensionless | 680 | K | body text
Drymiotis_2011_J._Phys.__Condens._Matter_23_135305.pdf | 10.1088/0953-8984/23/13/135305 | Cu0.2Ag2.8SbSeTe2 | quenched Cu0.2Ag2.8SbSeTe2 | Cu0.2Ag2.8SbSeTe2 | 0 | No | [5 empty] | electrical conductivity | 3.8 | mΩ cm | 680 | K | body text |  | Reported as resistivity of 3.8 mΩ cm
Drymiotis_2011_J._Phys.__Condens._Matter_23_135305.pdf | 10.1088/0953-8984/23/13/135305 | Cu0.2Ag2.8SbSeTe2 | quenched Cu0.2Ag2.8SbSeTe2 | Cu0.2Ag2.8SbSeTe2 | 0 | No | [5 empty] | thermal conductivity | 0.57 | W m-1 K-1 | 680 | K | body text
Drymiotis_2011_J._Phys.__Condens._Matter_23_135305.pdf | 10.1088/0953-8984/23/13/135305 | Cu0.2Ag2.8SbSeTe2 | Cu0.2Ag2.8SbSeTe2 | Cu0.2Ag2.8SbSeTe2 | 2 | Yes | Cu | 0.2 | unclear | Se (1) @ Te | Cu (0.2) @ unclear site; Se (1) @ Te site
Drymiotis_2011_J._Phys.__Condens._Matter_23_135305.pdf | 10.1088/0953-8984/23/13/135305 | Cu0.2Ag2.8SbSeTe2 | Cu0.2Ag2.8SbSeTe2 | Cu0.2Ag2.8SbSeTe2 | 1 | No | Cu | 0.2 | unclear |  | Cu (0.2) @ unclear site | ZT | 1.75 | dimensionless | 680 | K | text | page 6, section 4 | Highest thermoelectric figure of merit measured for slow-cooled sample
Drymiotis_2011_J._Phys.__Condens._Matter_23_135305.pdf | 10.1088/0953-8984/23/13/135305 | Cu0.2Ag2.8SbSeTe2 | Cu0.2Ag2.8SbSeTe2 | Cu0.2Ag2.8SbSeTe2 | 1 | No | Cu | 0.2 | unclear |  | Cu (0.2) @ unclear site | ZT | 1.5 | dimensionless | 680 | K | text | page 6, section 4 | Value for quenched sample
Du_2018_Chinese_Phys._B_27_048102.pdf | 10.1088/1674-1056/27/4/048102 | AgSbTe2-family | GeTe-AgSbTe2 alloys | (GeTe)x(AgSbTe2)100-x | 1 | No | AgSbTe2 | variable | multiple sites |  | AgSbTe2 (variable) @ multiple sites site
Du_2018_Chinese_Phys._B_27_048102.pdf | 10.1088/1674-1056/27/4/048102 | AgSbTe2-family | (GeTe)80(AgSbSe2)20 | (GeTe)80(AgSbSe2)20 | 1 | No | AgSbSe2 | 20% | multiple sites |  | AgSbSe2 (20%) @ multiple sites site | thermal conductivity | 0.4 | W·m-1·K-1 |  |  | text | page 8, section 4 | klat
Du_2018_Chinese_Phys._B_27_048102.pdf | 10.1088/1674-1056/27/4/048102 | AgSbTe2-family | (GeTe)80(AgSbSe2)20 | (GeTe)80(AgSbSe2)20 | 1 | No | AgSbSe2 | 20% | multiple sites |  | AgSbSe2 (20%) @ multiple sites site | ZT | 1.9 | dimensionless | 660 | K | text | page 8, section 4
Du_2018_Chinese_Phys._B_27_048102.pdf | 10.1088/1674-1056/27/4/048102 | AgSbTe2-family | (GeTe)80(AgSbSe2)20 | (GeTe)80(AgSbSe2)20 | 1 | No | AgSbSe2 | 20% | multiple sites |  | AgSbSe2 (20%) @ multiple sites site | ZT | 1.4 | dimensionless | 300-700 | K | text | page 8, section 4 | average zT
Du_2018_Chinese_Phys._B_27_048102.pdf | 10.1088/1674-1056/27/4/048102 | AgSbTe2-family | (GeTe)80(AgSbSe2)20 | (GeTe)80(AgSbSe2)20 | 1 | No | AgSbSe2 | 20 mol% | unclear |  | AgSbSe2 (20 mol%) @ unclear site | ZT | 1.2 | dimensionless | 700 | K | figure | Fig. 5a | Visually estimated from Fig. 5a
Du_2018_Chinese_Phys._B_27_048102.pdf | 10.1088/1674-1056/27/4/048102 | AgSbTe2-family | (GeTe)80(AgSbSe2)20 | (GeTe)80(AgSbSe2)20 | 1 | No | AgSbSe2 | 20 mol% | unclear |  | AgSbSe2 (20 mol%) @ unclear site | electrical conductivity | 1000 | S/cm | 700 | K | figure | Fig. 5b | Visually estimated from Fig. 5b
Du_2018_Chinese_Phys._B_27_048102.pdf | 10.1088/1674-1056/27/4/048102 | AgSbTe2-family | (GeTe)80(AgSbSe2)20 | (GeTe)80(AgSbSe2)20 | 1 | No | AgSbSe2 | 20 mol% | unclear |  | AgSbSe2 (20 mol%) @ unclear site | thermal conductivity | 2.5 | W/m·K | 700 | K | figure | Fig. 5c | Visually estimated from Fig. 5c
Du_2018_Chinese_Phys._B_27_048102.pdf | 10.1088/1674-1056/27/4/048102 | AgSbTe2-family | (GeTe)80(AgSbSe2)20 | (GeTe)80(AgSbSe2)20 | 1 | No | AgSbSe2 | 20 mol% | unclear |  | AgSbSe2 (20 mol%) @ unclear site | Seebeck coefficient | 150 | μV/K | 700 | K | figure | Fig. 5d | Visually estimated from Fig. 5d
Effect of Ce Substitution for Sb on the Thermoelectric Properties of AgSbTe2 Compound.pdf | 10.1007/s11664-014-3076-7 | AgSbTe2 | AgSbTe2 | AgSbTe2 | 0 | No | [5 empty] | thermal conductivity | 0.6 to 0.7 | W m-1 K-1 |  |  | body text | Introduction
Effect of Ce Substitution for Sb on the Thermoelectric Properties of AgSbTe2 Compound.pdf | 10.1007/s11664-014-3076-7 | AgSbTe2 | AgSbTe2.01 | Ag0.98Sb1.02Te2.01 | 0 | No | [5 empty] | ZT | 1.40 | dimensionless | 560 | K | body text | Figure of Merit ZT section
Effect of Ce Substitution for Sb on the Thermoelectric Properties of AgSbTe2 Compound.pdf | 10.1007/s11664-014-3076-7 | AgSbTe2 | AgCe0.005Sb0.995Te2.01 | Ag0.94Ce0.003Sb1.05Te2.01 | 1 | No | Ce | 0.005 | Sb |  | Ce (0.005) @ Sb site
Effect of Ce Substitution for Sb on the Thermoelectric Properties of AgSbTe2 Compound.pdf | 10.1007/s11664-014-3076-7 | AgSbTe2 | AgCe0.01Sb0.98Te2.01 | Ag0.92Ce0.007Sb1.06Te2.01 | 1 | No | Ce | 0.01 | Sb |  | Ce (0.01) @ Sb site | ZT | 1.20 | dimensionless | 615 | K | body text | Page 1
Effect of Ce Substitution for Sb on the Thermoelectric Properties of AgSbTe2 Compound.pdf | 10.1007/s11664-014-3076-7 | AgSbTe2 | AgCe0.03Sb0.98Te2.01 | Ag0.94Ce0.024Sb1.05Te2.01 | 1 | No | Ce | 0.03 | Sb |  | Ce (0.03) @ Sb site
Effect of Ce Substitution for Sb on the Thermoelectric Properties of AgSbTe2 Compound.pdf | 10.1007/s11664-014-3076-7 | AgSbTe2 | AgSbTe2 | AgSbTe2 | 0 | No | [5 empty] | electrical conductivity | 1.0 | 10^4 S m^-1 | 300 | K | figure | Fig. 4a | Visually estimated from Fig. 4a
Effect of Ce Substitution for Sb on the Thermoelectric Properties of AgSbTe2 Compound.pdf | 10.1007/s11664-014-3076-7 | AgSbTe2 | AgSbTe2 | AgSbTe2 | 0 | No | [5 empty] | electrical conductivity | 1.4 | 10^4 S m^-1 | 500 | K | figure | Fig. 4a | Visually estimated from Fig. 4a
Effect of Ce Substitution for Sb on the Thermoelectric Properties of AgSbTe2 Compound.pdf | 10.1007/s11664-014-3076-7 | AgSbTe2 | AgSbTe2 | AgSbTe2 | 0 | No | [5 empty] | Seebeck coefficient | 260 | uV K^-1 | 300 | K | figure | Fig. 4b | Visually estimated from Fig. 4b
Effect of Ce Substitution for Sb on the Thermoelectric Properties of AgSbTe2 Compound.pdf | 10.1007/s11664-014-3076-7 | AgSbTe2 | AgSbTe2 | AgSbTe2 | 0 | No | [5 empty] | Seebeck coefficient | 300 | uV K^-1 | 500 | K | figure | Fig. 4b | Visually estimated from Fig. 4b
Effect of Ce Substitution for Sb on the Thermoelectric Properties of AgSbTe2 Compound.pdf | 10.1007/s11664-014-3076-7 | AgSbTe2 | AgSbTe2 | AgSbTe2 | 0 | No | [5 empty] | thermal conductivity | 0.58 | W m^-1 K^-1 | 300 | K | figure | Fig. 5a | Visually estimated from Fig. 5a
Effect of Ce Substitution for Sb on the Thermoelectric Properties of AgSbTe2 Compound.pdf | 10.1007/s11664-014-3076-7 | AgSbTe2 | AgSbTe2 | AgSbTe2 | 0 | No | [5 empty] | thermal conductivity | 0.55 | W m^-1 K^-1 | 500 | K | figure | Fig. 5a | Visually estimated from Fig. 5a
Effect of Ce Substitution for Sb on the Thermoelectric Properties of AgSbTe2 Compound.pdf | 10.1007/s11664-014-3076-7 | AgSbTe2 | AgSbTe2 | AgSbTe2 | 0 | No | [5 empty] | lattice thermal conductivity | 0.45 | W m^-1 K^-1 | 300 | K | figure | Fig. 5b | Visually estimated from Fig. 5b
Effect of Ce Substitution for Sb on the Thermoelectric Properties of AgSbTe2 Compound.pdf | 10.1007/s11664-014-3076-7 | AgSbTe2 | AgSbTe2 | AgSbTe2 | 0 | No | [5 empty] | lattice thermal conductivity | 0.32 | W m^-1 K^-1 | 500 | K | figure | Fig. 5b | Visually estimated from Fig. 5b
Effect of Ce Substitution for Sb on the Thermoelectric Properties of AgSbTe2 Compound.pdf | 10.1007/s11664-014-3076-7 | AgSbTe2 | AgSbTe2 | AgSbTe2 | 0 | No | [5 empty] | ZT | 0.55 | dimensionless | 300 | K | figure | Fig. 6 | Visually estimated from Fig. 6
Effect of Ce Substitution for Sb on the Thermoelectric Properties of AgSbTe2 Compound.pdf | 10.1007/s11664-014-3076-7 | AgSbTe2 | AgSbTe2 | AgSbTe2 | 0 | No | [5 empty] | ZT | 1.25 | dimensionless | 500 | K | figure | Fig. 6 | Visually estimated from Fig. 6
Effect of Ce Substitution for Sb on the Thermoelectric Properties of AgSbTe2 Compound.pdf | 10.1007/s11664-014-3076-7 | AgSbTe2 | AgCe0.005Sb0.995Te2.01 | AgCe0.005Sb0.995Te2.01 | 1 | No | Ce | x = 0.005 | Sb |  | Ce (x = 0.005) @ Sb site | electrical conductivity | 1.7 | 10^4 S m^-1 | 300 | K | figure | Fig. 4a | Visually estimated from Fig. 4a
Effect of Ce Substitution for Sb on the Thermoelectric Properties of AgSbTe2 Compound.pdf | 10.1007/s11664-014-3076-7 | AgSbTe2 | AgCe0.005Sb0.995Te2.01 | AgCe0.005Sb0.995Te2.01 | 1 | No | Ce | x = 0.005 | Sb |  | Ce (x = 0.005) @ Sb site | electrical conductivity | 1.8 | 10^4 S m^-1 | 500 | K | figure | Fig. 4a | Visually estimated from Fig. 4a
Effect of Ce Substitution for Sb on the Thermoelectric Properties of AgSbTe2 Compound.pdf | 10.1007/s11664-014-3076-7 | AgSbTe2 | AgCe0.005Sb0.995Te2.01 | AgCe0.005Sb0.995Te2.01 | 1 | No | Ce | x = 0.005 | Sb |  | Ce (x = 0.005) @ Sb site | Seebeck coefficient | 230 | uV K^-1 | 300 | K | figure | Fig. 4b | Visually estimated from Fig. 4b
Effect of Ce Substitution for Sb on the Thermoelectric Properties of AgSbTe2 Compound.pdf | 10.1007/s11664-014-3076-7 | AgSbTe2 | AgCe0.005Sb0.995Te2.01 | AgCe0.005Sb0.995Te2.01 | 1 | No | Ce | x = 0.005 | Sb |  | Ce (x = 0.005) @ Sb site | Seebeck coefficient | 250 | uV K^-1 | 500 | K | figure | Fig. 4b | Visually estimated from Fig. 4b
Effect of Ce Substitution for Sb on the Thermoelectric Properties of AgSbTe2 Compound.pdf | 10.1007/s11664-014-3076-7 | AgSbTe2 | AgCe0.005Sb0.995Te2.01 | AgCe0.005Sb0.995Te2.01 | 1 | No | Ce | x = 0.005 | Sb |  | Ce (x = 0.005) @ Sb site | ZT | 0.45 | dimensionless | 300 | K | figure | Fig. 6 | Visually estimated from Fig. 6
Effect of Ce Substitution for Sb on the Thermoelectric Properties of AgSbTe2 Compound.pdf | 10.1007/s11664-014-3076-7 | AgSbTe2 | AgCe0.005Sb0.995Te2.01 | AgCe0.005Sb0.995Te2.01 | 1 | No | Ce | x = 0.005 | Sb |  | Ce (x = 0.005) @ Sb site | ZT | 1.05 | dimensionless | 500 | K | figure | Fig. 6 | Visually estimated from Fig. 6
Effect of Ce Substitution for Sb on the Thermoelectric Properties of AgSbTe2 Compound.pdf | 10.1007/s11664-014-3076-7 | AgSbTe2 | AgCe0.01Sb0.99Te2.01 | AgCe0.01Sb0.99Te2.01 | 1 | No | Ce | x = 0.01 | Sb |  | Ce (x = 0.01) @ Sb site | electrical conductivity | 1.6 | 10^4 S m^-1 | 300 | K | figure | Fig. 4a | Visually estimated from Fig. 4a
Effect of Ce Substitution for Sb on the Thermoelectric Properties of AgSbTe2 Compound.pdf | 10.1007/s11664-014-3076-7 | AgSbTe2 | AgCe0.01Sb0.99Te2.01 | AgCe0.01Sb0.99Te2.01 | 1 | No | Ce | x = 0.01 | Sb |  | Ce (x = 0.01) @ Sb site | electrical conductivity | 1.7 | 10^4 S m^-1 | 500 | K | figure | Fig. 4a | Visually estimated from Fig. 4a
Effect of Ce Substitution for Sb on the Thermoelectric Properties of AgSbTe2 Compound.pdf | 10.1007/s11664-014-3076-7 | AgSbTe2 | AgCe0.01Sb0.99Te2.01 | AgCe0.01Sb0.99Te2.01 | 1 | No | Ce | x = 0.01 | Sb |  | Ce (x = 0.01) @ Sb site | Seebeck coefficient | 235 | uV K^-1 | 300 | K | figure | Fig. 4b | Visually estimated from Fig. 4b
Effect of Ce Substitution for Sb on the Thermoelectric Properties of AgSbTe2 Compound.pdf | 10.1007/s11664-014-3076-7 | AgSbTe2 | AgCe0.01Sb0.99Te2.01 | AgCe0.01Sb0.99Te2.01 | 1 | No | Ce | x = 0.01 | Sb |  | Ce (x = 0.01) @ Sb site | Seebeck coefficient | 255 | uV K^-1 | 500 | K | figure | Fig. 4b | Visually estimated from Fig. 4b
Effect of Ce Substitution for Sb on the Thermoelectric Properties of AgSbTe2 Compound.pdf | 10.1007/s11664-014-3076-7 | AgSbTe2 | AgCe0.01Sb0.99Te2.01 | AgCe0.01Sb0.99Te2.01 | 1 | No | Ce | x = 0.01 | Sb |  | Ce (x = 0.01) @ Sb site | ZT | 0.48 | dimensionless | 300 | K | figure | Fig. 6 | Visually estimated from Fig. 6
Effect of Ce Substitution for Sb on the Thermoelectric Properties of AgSbTe2 Compound.pdf | 10.1007/s11664-014-3076-7 | AgSbTe2 | AgCe0.01Sb0.99Te2.01 | AgCe0.01Sb0.99Te2.01 | 1 | No | Ce | x = 0.01 | Sb |  | Ce (x = 0.01) @ Sb site | ZT | 1.0 | dimensionless | 500 | K | figure | Fig. 6 | Visually estimated from Fig. 6
Effect of Ce Substitution for Sb on the Thermoelectric Properties of AgSbTe2 Compound.pdf | 10.1007/s11664-014-3076-7 | AgSbTe2 | AgCe0.03Sb0.97Te2.01 | AgCe0.03Sb0.97Te2.01 | 1 | No | Ce | x = 0.03 | Sb |  | Ce (x = 0.03) @ Sb site | electrical conductivity | 1.5 | 10^4 S m^-1 | 300 | K | figure | Fig. 4a | Visually estimated from Fig. 4a
Effect of Ce Substitution for Sb on the Thermoelectric Properties of AgSbTe2 Compound.pdf | 10.1007/s11664-014-3076-7 | AgSbTe2 | AgCe0.03Sb0.97Te2.01 | AgCe0.03Sb0.97Te2.01 | 1 | No | Ce | x = 0.03 | Sb |  | Ce (x = 0.03) @ Sb site | electrical conductivity | 1.6 | 10^4 S m^-1 | 500 | K | figure | Fig. 4a | Visually estimated from Fig. 4a
Effect of Ce Substitution for Sb on the Thermoelectric Properties of AgSbTe2 Compound.pdf | 10.1007/s11664-014-3076-7 | AgSbTe2 | AgCe0.03Sb0.97Te2.01 | AgCe0.03Sb0.97Te2.01 | 1 | No | Ce | x = 0.03 | Sb |  | Ce (x = 0.03) @ Sb site | Seebeck coefficient | 225 | uV K^-1 | 300 | K | figure | Fig. 4b | Visually estimated from Fig. 4b
Effect of Ce Substitution for Sb on the Thermoelectric Properties of AgSbTe2 Compound.pdf | 10.1007/s11664-014-3076-7 | AgSbTe2 | AgCe0.03Sb0.97Te2.01 | AgCe0.03Sb0.97Te2.01 | 1 | No | Ce | x = 0.03 | Sb |  | Ce (x = 0.03) @ Sb site | Seebeck coefficient | 245 | uV K^-1 | 500 | K | figure | Fig. 4b | Visually estimated from Fig. 4b
Effect of Ce Substitution for Sb on the Thermoelectric Properties of AgSbTe2 Compound.pdf | 10.1007/s11664-014-3076-7 | AgSbTe2 | AgCe0.03Sb0.97Te2.01 | AgCe0.03Sb0.97Te2.01 | 1 | No | Ce | x = 0.03 | Sb |  | Ce (x = 0.03) @ Sb site | ZT | 0.42 | dimensionless | 300 | K | figure | Fig. 6 | Visually estimated from Fig. 6
Effect of Ce Substitution for Sb on the Thermoelectric Properties of AgSbTe2 Compound.pdf | 10.1007/s11664-014-3076-7 | AgSbTe2 | AgCe0.03Sb0.97Te2.01 | AgCe0.03Sb0.97Te2.01 | 1 | No | Ce | x = 0.03 | Sb |  | Ce (x = 0.03) @ Sb site | ZT | 0.95 | dimensionless | 500 | K | figure | Fig. 6 | Visually estimated from Fig. 6
Effect of Ce Substitution for Sb on the Thermoelectric Properties of AgSbTe2 Compound.pdf | 10.1007/s11664-014-3076-7 | AgSbTe2 | AgSbTe2.01 | AgSbTe2.01 | 0 | No | [5 empty] | ZT | 1.40 | dimensionless | 560 | K | body text
Effect of Ce Substitution for Sb on the Thermoelectric Properties of AgSbTe2 Compound.pdf | 10.1007/s11664-014-3076-7 | AgSbTe2 | AgCe0.01Sb0.99Te2.01 | AgCe0.01Sb0.99Te2.01 | 1 | No | Ce | x = 0.01 | Sb |  | Ce (x = 0.01) @ Sb site | ZT | 1.0 | dimensionless | 475 | K | body text
Effect of La-doping on AgSbTe2 thermoelectric compounds.pdf | 10.3938/jkps.68.164 | AgSbTe2 | x=0 | AgSbTe2 | 0 | No | [5 empty] | Seebeck coefficient | 85.72 | μV/K | room temperature |  | Table 1
Effect of La-doping on AgSbTe2 thermoelectric compounds.pdf | 10.3938/jkps.68.164 | AgSbTe2 | x=0 | AgSbTe2 | 0 | No | [5 empty] | electrical conductivity | 44.25 | 10^3 S/m | room temperature |  | Table 1
Effect of La-doping on AgSbTe2 thermoelectric compounds.pdf | 10.3938/jkps.68.164 | AgSbTe2 | x=0 | AgSbTe2 | 0 | No | [5 empty] | ZT | 1.39 | dimensionless | 673 | K | body text
Effect of La-doping on AgSbTe2 thermoelectric compounds.pdf | 10.3938/jkps.68.164 | AgSbTe2 | x=0.01 | Ag(Sb0.99La0.01)Te2 | 1 | No | La | 0.01 | Sb |  | La (0.01) @ Sb site | Seebeck coefficient | 227.57 | μV/K | room temperature |  | Table 1
Effect of La-doping on AgSbTe2 thermoelectric compounds.pdf | 10.3938/jkps.68.164 | AgSbTe2 | x=0.01 | Ag(Sb0.99La0.01)Te2 | 1 | No | La | 0.01 | Sb |  | La (0.01) @ Sb site | electrical conductivity | 19.37 | 10^3 S/m | room temperature |  | Table 1
Effect of La-doping on AgSbTe2 thermoelectric compounds.pdf | 10.3938/jkps.68.164 | AgSbTe2 | x=0.01 | Ag(Sb0.99La0.01)Te2 | 1 | No | La | 0.01 | Sb |  | La (0.01) @ Sb site | ZT | 1.50 | dimensionless | 573 | K | body text
Effect of La-doping on AgSbTe2 thermoelectric compounds.pdf | 10.3938/jkps.68.164 | AgSbTe2 | x=0.02 | Ag(Sb0.98La0.02)Te2 | 1 | No | La | 0.02 | Sb |  | La (0.02) @ Sb site | Seebeck coefficient | 278.77 | μV/K | room temperature |  | Table 1
Effect of La-doping on AgSbTe2 thermoelectric compounds.pdf | 10.3938/jkps.68.164 | AgSbTe2 | x=0.02 | Ag(Sb0.98La0.02)Te2 | 1 | No | La | 0.02 | Sb |  | La (0.02) @ Sb site | electrical conductivity | 3.83 | 10^3 S/m | room temperature |  | Table 1
Effect of La-doping on AgSbTe2 thermoelectric compounds.pdf | 10.3938/jkps.68.164 | AgSbTe2 | x=0.02 | Ag(Sb0.98La0.02)Te2 | 1 | No | La | 0.02 | Sb |  | La (0.02) @ Sb site | Seebeck coefficient | 358 | μV/K |  |  | body text |  | Maximum Seebeck coefficient
Effect of La-doping on AgSbTe2 thermoelectric compounds.pdf | 10.3938/jkps.68.164 | AgSbTe2 | x=0.03 | Ag(Sb0.97La0.03)Te2 | 1 | No | La | 0.03 | Sb |  | La (0.03) @ Sb site | Seebeck coefficient | 214.90 | μV/K | room temperature |  | Table 1
Effect of La-doping on AgSbTe2 thermoelectric compounds.pdf | 10.3938/jkps.68.164 | AgSbTe2 | x=0.03 | Ag(Sb0.97La0.03)Te2 | 1 | No | La | 0.03 | Sb |  | La (0.03) @ Sb site | electrical conductivity | 6.06 | 10^3 S/m | room temperature |  | Table 1
Effect of La-doping on AgSbTe2 thermoelectric compounds.pdf | 10.3938/jkps.68.164 | AgSbTe2 | x=0.05 | Ag(Sb0.95La0.05)Te2 | 1 | No | La | 0.05 | Sb |  | La (0.05) @ Sb site | Seebeck coefficient | 240.91 | μV/K | room temperature |  | Table 1
Effect of La-doping on AgSbTe2 thermoelectric compounds.pdf | 10.3938/jkps.68.164 | AgSbTe2 | x=0.05 | Ag(Sb0.95La0.05)Te2 | 1 | No | La | 0.05 | Sb |  | La (0.05) @ Sb site | electrical conductivity | 6.14 | 10^3 S/m | room temperature |  | Table 1
Effect of La-doping on AgSbTe2 thermoelectric compounds.pdf | 10.3938/jkps.68.164 | AgSbTe2 | AgSbTe2 | AgSbTe2 | 0 | No | [5 empty] | ZT | 1.39 | dimensionless | 673 | K | text | page 168, column 2
Effect of La-doping on AgSbTe2 thermoelectric compounds.pdf | 10.3938/jkps.68.164 | AgSbTe2 | Ag(Sb0.99La0.01)Te2 | Ag(Sb0.99La0.01)Te2 | 1 | No | La | 0.01 | Sb |  | La (0.01) @ Sb site | ZT | 1.50 | dimensionless | 573 | K | text | page 168, column 2
Effect of La-doping on AgSbTe2 thermoelectric compounds.pdf | 10.3938/jkps.68.164 | AgSbTe2 | Ag(Sb0.98La0.02)Te2 | Ag(Sb0.98La0.02)Te2 | 1 | No | La | 0.02 | Sb |  | La (0.02) @ Sb site
Effect of La-doping on AgSbTe2 thermoelectric compounds.pdf | 10.3938/jkps.68.164 | AgSbTe2 | Ag(Sb0.97La0.03)Te2 | Ag(Sb0.97La0.03)Te2 | 1 | No | La | 0.03 | Sb |  | La (0.03) @ Sb site
Effect of La-doping on AgSbTe2 thermoelectric compounds.pdf | 10.3938/jkps.68.164 | AgSbTe2 | Ag(Sb0.95La0.05)Te2 | Ag(Sb0.95La0.05)Te2 | 1 | No | La | 0.05 | Sb |  | La (0.05) @ Sb site
Effects_of_nano-domains_on_thermoelectric_properties_in_telluride_system.pdf | 10.1109/NMDC.2011.6155313 | AgSbTe2 | AgSbTe2 | AgSbTe2 | 0 | No | [5 empty] | Seebeck coefficient | 253 | uV/K | 623 | K | table | Table I
Effects_of_nano-domains_on_thermoelectric_properties_in_telluride_system.pdf | 10.1109/NMDC.2011.6155313 | AgSbTe2 | AgSbTe2 | AgSbTe2 | 0 | No | [5 empty] | electrical conductivity | 19230.77 | S/m | 623 | K | table | Table I | Calculated from resistivity 52 uOhm m
Effects_of_nano-domains_on_thermoelectric_properties_in_telluride_system.pdf | 10.1109/NMDC.2011.6155313 | AgSbTe2 | AgSbTe2 | AgSbTe2 | 0 | No | [5 empty] | thermal conductivity | 0.56 | W/K m | 623 | K | table | Table I
Effects_of_nano-domains_on_thermoelectric_properties_in_telluride_system.pdf | 10.1109/NMDC.2011.6155313 | AgSbTe2 | AgSbTe2 | AgSbTe2 | 0 | No | [5 empty] | power factor | 1.23 | mW/m K^2 | 623 | K | table | Table I
Effects_of_nano-domains_on_thermoelectric_properties_in_telluride_system.pdf | 10.1109/NMDC.2011.6155313 | AgSbTe2 | AgSbTe2 | AgSbTe2 | 0 | No | [5 empty] | ZT | 1.47 | dimensionless | 623 | K | table | Table I
Effects_of_nano-domains_on_thermoelectric_properties_in_telluride_system.pdf | 10.1109/NMDC.2011.6155313 | AgSbTe2 | AgSbTe2 | AgSbTe2 | 0 | No | [5 empty] | thermal conductivity | 0.56 | W/m·K | 623 | K | table | Table I
Effects_of_nano-domains_on_thermoelectric_properties_in_telluride_system.pdf | 10.1109/NMDC.2011.6155313 | AgSbTe2 | AgSbTe2 | AgSbTe2 | 0 | No | [5 empty] | Seebeck coefficient | 253 | μV/K | 623 | K | table | Table I
Effects_of_nano-domains_on_thermoelectric_properties_in_telluride_system.pdf | 10.1109/NMDC.2011.6155313 | AgSbTe2 | AgSbTe2 | AgSbTe2 | 0 | No | [5 empty] | electrical conductivity | 19.23 | S/cm | 623 | K | table | Calculated from resistivity 52 μOhm·m in Table I
Effects_of_nano-domains_on_thermoelectric_properties_in_telluride_system.pdf | 10.1109/NMDC.2011.6155313 | AgSbTe2 | AgSbTe2 | AgSbTe2 | 0 | No | [5 empty] | power factor | 1.23 | mW/m·K^2 | 623 | K | table | Table I
Electron transport properties of La-doped AgSbTe2 thermoelectric compounds.pdf | 10.1007/s13391-011-0914-0 | AgSbTe2 | x=0 | AgSbTe2 | 0 | No | [5 empty] | Seebeck coefficient | 85.72 | µV/K | room temperature |  | Table 2
Electron transport properties of La-doped AgSbTe2 thermoelectric compounds.pdf | 10.1007/s13391-011-0914-0 | AgSbTe2 | x=0 | AgSbTe2 | 0 | No | [5 empty] | electrical conductivity | 22.6 | µΩm | room temperature |  | Table 2 |  | Reported as electrical resistivity
Electron transport properties of La-doped AgSbTe2 thermoelectric compounds.pdf | 10.1007/s13391-011-0914-0 | AgSbTe2 | x=0.01 | Ag(Sb0.99La0.01)Te2 | 1 | No | La | 0.01 | Sb |  | La (0.01) @ Sb site | Seebeck coefficient | 227.57 | µV/K | room temperature |  | Table 2
Electron transport properties of La-doped AgSbTe2 thermoelectric compounds.pdf | 10.1007/s13391-011-0914-0 | AgSbTe2 | x=0.01 | Ag(Sb0.99La0.01)Te2 | 1 | No | La | 0.01 | Sb |  | La (0.01) @ Sb site | electrical conductivity | 51.64 | µΩm | room temperature |  | Table 2 |  | Reported as electrical resistivity
Electron transport properties of La-doped AgSbTe2 thermoelectric compounds.pdf | 10.1007/s13391-011-0914-0 | AgSbTe2 | x=0.02 | Ag(Sb0.98La0.02)Te2 | 1 | No | La | 0.02 | Sb |  | La (0.02) @ Sb site | Seebeck coefficient | 358 | µV/K | 150 | °C | body text
Electron transport properties of La-doped AgSbTe2 thermoelectric compounds.pdf | 10.1007/s13391-011-0914-0 | AgSbTe2 | x=0.02 | Ag(Sb0.98La0.02)Te2 | 1 | No | La | 0.02 | Sb |  | La (0.02) @ Sb site | Seebeck coefficient | 278.77 | µV/K | room temperature |  | Table 2
Electron transport properties of La-doped AgSbTe2 thermoelectric compounds.pdf | 10.1007/s13391-011-0914-0 | AgSbTe2 | x=0.02 | Ag(Sb0.98La0.02)Te2 | 1 | No | La | 0.02 | Sb |  | La (0.02) @ Sb site | electrical conductivity | 261.05 | µΩm | room temperature |  | Table 2 |  | Reported as electrical resistivity
Electron transport properties of La-doped AgSbTe2 thermoelectric compounds.pdf | 10.1007/s13391-011-0914-0 | AgSbTe2 | x=0.03 | Ag(Sb0.97La0.03)Te2 | 1 | No | La | 0.03 | Sb |  | La (0.03) @ Sb site | Seebeck coefficient | 214.9 | µV/K | room temperature |  | Table 2
Electron transport properties of La-doped AgSbTe2 thermoelectric compounds.pdf | 10.1007/s13391-011-0914-0 | AgSbTe2 | x=0.03 | Ag(Sb0.97La0.03)Te2 | 1 | No | La | 0.03 | Sb |  | La (0.03) @ Sb site | electrical conductivity | 164.95 | µΩm | room temperature |  | Table 2 |  | Reported as electrical resistivity
Electron transport properties of La-doped AgSbTe2 thermoelectric compounds.pdf | 10.1007/s13391-011-0914-0 | AgSbTe2 | x=0.05 | Ag(Sb0.95La0.05)Te2 | 1 | No | La | 0.05 | Sb |  | La (0.05) @ Sb site | Seebeck coefficient | 240.91 | µV/K | room temperature |  | Table 2
Electron transport properties of La-doped AgSbTe2 thermoelectric compounds.pdf | 10.1007/s13391-011-0914-0 | AgSbTe2 | x=0.05 | Ag(Sb0.95La0.05)Te2 | 1 | No | La | 0.05 | Sb |  | La (0.05) @ Sb site | electrical conductivity | 162.87 | µΩm | room temperature |  | Table 2 |  | Reported as electrical resistivity
Electron transport properties of La-doped AgSbTe2 thermoelectric compounds.pdf | 10.1007/s13391-011-0914-0 | AgSbTe2 | x=0 | AgSbTe2 | 0 | No | [5 empty] | Seebeck coefficient | 85.72 | uV/K |  |  | table | Table 2 | Room temperature
Electron transport properties of La-doped AgSbTe2 thermoelectric compounds.pdf | 10.1007/s13391-011-0914-0 | AgSbTe2 | x=0 | AgSbTe2 | 0 | No | [5 empty] | electrical conductivity | 44.25 | S/cm |  |  | table | Table 2 | Calculated from resistivity 22.6 uOhm m (1/22.6e-8 Ohm m = 4424778 S/m = 44247 S/cm). Wait, unit is uOhm m. 1/22.6e-8 = 4.42e6 S/m = 44247 S/cm. Actually, table says 22.6 uOhm m. Room temperature.
Electron transport properties of La-doped AgSbTe2 thermoelectric compounds.pdf | 10.1007/s13391-011-0914-0 | AgSbTe2 | x=0.01 | Ag(Sb0.99La0.01)Te2 | 1 | No | La | 0.01 | Sb |  | La (0.01) @ Sb site | Seebeck coefficient | 227.57 | uV/K |  |  | table | Table 2 | Room temperature
Electron transport properties of La-doped AgSbTe2 thermoelectric compounds.pdf | 10.1007/s13391-011-0914-0 | AgSbTe2 | x=0.02 | Ag(Sb0.98La0.02)Te2 | 1 | No | La | 0.02 | Sb |  | La (0.02) @ Sb site | Seebeck coefficient | 278.77 | uV/K |  |  | table | Table 2 | Room temperature
Electron transport properties of La-doped AgSbTe2 thermoelectric compounds.pdf | 10.1007/s13391-011-0914-0 | AgSbTe2 | x=0.02 | Ag(Sb0.98La0.02)Te2 | 1 | No | La | 0.02 | Sb |  | La (0.02) @ Sb site | Seebeck coefficient | 358 | uV/K | 150 | C | body text | Page 255, 258
Electron transport properties of La-doped AgSbTe2 thermoelectric compounds.pdf | 10.1007/s13391-011-0914-0 | AgSbTe2 | x=0.03 | Ag(Sb0.97La0.03)Te2 | 1 | No | La | 0.03 | Sb |  | La (0.03) @ Sb site | Seebeck coefficient | 214.9 | uV/K |  |  | table | Table 2 | Room temperature
Electron transport properties of La-doped AgSbTe2 thermoelectric compounds.pdf | 10.1007/s13391-011-0914-0 | AgSbTe2 | x=0.05 | Ag(Sb0.95La0.05)Te2 | 1 | No | La | 0.05 | Sb |  | La (0.05) @ Sb site | Seebeck coefficient | 240.91 | uV/K |  |  | table | Table 2 | Room temperature
Enhanced Thermoelectric Properties of AgSb1–xPbxBiySe2 Achieved via Microwave Smelting Combined with Spark Plasma Sintering.pdf | 10.1021/acsami.4c20502 | AgSbSe2 | AgSb1-xPbxSe2 (x=0.00) | AgSbSe2 | 0 | No | [5 empty] | Seebeck coefficient | 224.598 | μV K-1 | 300 | K | body text
Enhanced Thermoelectric Properties of AgSb1–xPbxBiySe2 Achieved via Microwave Smelting Combined with Spark Plasma Sintering.pdf | 10.1021/acsami.4c20502 | AgSbSe2 | AgSb1-xPbxSe2 (x=0.00) | AgSbSe2 | 0 | No | [5 empty] | Seebeck coefficient | 284.391 | μV K-1 | 673 | K | body text
Enhanced Thermoelectric Properties of AgSb1–xPbxBiySe2 Achieved via Microwave Smelting Combined with Spark Plasma Sintering.pdf | 10.1021/acsami.4c20502 | AgSbSe2 | AgSb1-xPbxSe2 (x=0.00) | AgSbSe2 | 0 | No | [5 empty] | lattice thermal conductivity | 0.38 | Wm1-K-1 | 673 | K | body text
Enhanced Thermoelectric Properties of AgSb1–xPbxBiySe2 Achieved via Microwave Smelting Combined with Spark Plasma Sintering.pdf | 10.1021/acsami.4c20502 | AgSbSe2 | AgSb1-xPbxSe2 (x=0.05) | AgSb0.95Pb0.05Se2 | 1 | No | Pb | 0.05 | Sb |  | Pb (0.05) @ Sb site | Seebeck coefficient | 167.111 | μV K-1 | 300 | K | body text
Enhanced Thermoelectric Properties of AgSb1–xPbxBiySe2 Achieved via Microwave Smelting Combined with Spark Plasma Sintering.pdf | 10.1021/acsami.4c20502 | AgSbSe2 | AgSb1-xPbxSe2 (x=0.05) | AgSb0.95Pb0.05Se2 | 1 | No | Pb | 0.05 | Sb |  | Pb (0.05) @ Sb site | Seebeck coefficient | 252.554 | μV K-1 | 673 | K | body text
Enhanced Thermoelectric Properties of AgSb1–xPbxBiySe2 Achieved via Microwave Smelting Combined with Spark Plasma Sintering.pdf | 10.1021/acsami.4c20502 | AgSbSe2 | AgSb1-xPbxSe2 (x=0.05) | AgSb0.95Pb0.05Se2 | 1 | No | Pb | 0.05 | Sb |  | Pb (0.05) @ Sb site | total thermal conductivity | 0.405 | Wm1-K-1 | 673 | K | body text
Enhanced Thermoelectric Properties of AgSb1–xPbxBiySe2 Achieved via Microwave Smelting Combined with Spark Plasma Sintering.pdf | 10.1021/acsami.4c20502 | AgSbSe2 | AgSb1-xPbxSe2 (x=0.05) | AgSb0.95Pb0.05Se2 | 1 | No | Pb | 0.05 | Sb |  | Pb (0.05) @ Sb site | lattice thermal conductivity | 0.33 | Wm1-K-1 | 673 | K | body text
Enhanced Thermoelectric Properties of AgSb1–xPbxBiySe2 Achieved via Microwave Smelting Combined with Spark Plasma Sintering.pdf | 10.1021/acsami.4c20502 | AgSbSe2 | AgSb0.955Pb0.045Bi0.025Se2 | AgSb0.955Pb0.045Bi0.025Se2 | 2 | Yes | Pb | 0.045 | Sb | Bi (0.025) @ unclear | Pb (0.045) @ Sb site; Bi (0.025) @ unclear site | power factor | 720 | μWK-2 m-1 | 723 | K | body text
Enhanced Thermoelectric Properties of AgSb1–xPbxBiySe2 Achieved via Microwave Smelting Combined with Spark Plasma Sintering.pdf | 10.1021/acsami.4c20502 | AgSbSe2 | AgSb0.955Pb0.045Bi0.025Se2 | AgSb0.955Pb0.045Bi0.025Se2 | 2 | Yes | Pb | 0.045 | Sb | Bi (0.025) @ unclear | Pb (0.045) @ Sb site; Bi (0.025) @ unclear site | lattice thermal conductivity | 0.36 | Wm1-K-1 |  |  | body text
Enhanced Thermoelectric Properties of AgSb1–xPbxBiySe2 Achieved via Microwave Smelting Combined with Spark Plasma Sintering.pdf | 10.1021/acsami.4c20502 | AgSbSe2 | AgSb0.955Pb0.045Bi0.025Se2 | AgSb0.955Pb0.045Bi0.025Se2 | 2 | Yes | Pb | 0.045 | Sb | Bi (0.025) @ unclear | Pb (0.045) @ Sb site; Bi (0.025) @ unclear site | ZT | 1.23 | dimensionless | 723 | K | body text
Enhanced Thermoelectric Properties of AgSb1–xPbxBiySe2 Achieved via Microwave Smelting Combined with Spark Plasma Sintering.pdf | 10.1021/acsami.4c20502 | AgSbSe2 | AgSb0.955Pb0.045Bi0.025Se2 | AgSb0.955Pb0.045Bi0.025Se2 | 2 | Yes | Pb | 0.045 | Sb | Bi (0.025) @ unclear | Pb (0.045) @ Sb site; Bi (0.025) @ unclear site | power factor | 731 | μWK-2 m-1 | 723 | K | body text
Enhanced Thermoelectric Properties of AgSb1–xPbxBiySe2 Achieved via Microwave Smelting Combined with Spark Plasma Sintering.pdf | 10.1021/acsami.4c20502 | AgSbSe2 | AgSb1-xPbxSe2 (x=0) | AgSbSe2 | 0 | No | [5 empty] | electrical conductivity | 50 | S cm-1 | 300 | K | figure | Figure 2a | Visually estimated from Figure 2a
Enhanced Thermoelectric Properties of AgSb1–xPbxBiySe2 Achieved via Microwave Smelting Combined with Spark Plasma Sintering.pdf | 10.1021/acsami.4c20502 | AgSbSe2 | AgSb1-xPbxSe2 (x=0) | AgSbSe2 | 0 | No | [5 empty] | Seebeck coefficient | 200 | uV K-1 | 300 | K | figure | Figure 2c | Visually estimated from Figure 2c
Enhanced Thermoelectric Properties of AgSb1–xPbxBiySe2 Achieved via Microwave Smelting Combined with Spark Plasma Sintering.pdf | 10.1021/acsami.4c20502 | AgSbSe2 | AgSb1-xPbxSe2 (x=0) | AgSbSe2 | 0 | No | [5 empty] | power factor | 280 | uW m-1 K-2 | 300 | K | figure | Figure 2d | Visually estimated from Figure 2d
Enhanced Thermoelectric Properties of AgSb1–xPbxBiySe2 Achieved via Microwave Smelting Combined with Spark Plasma Sintering.pdf | 10.1021/acsami.4c20502 | AgSbSe2 | AgSb1-xPbxSe2 (x=0) | AgSbSe2 | 0 | No | [5 empty] | thermal conductivity | 0.54 | W m-1 K-1 | 300 | K | figure | Figure 2e | Visually estimated from Figure 2e
Enhanced Thermoelectric Properties of AgSb1–xPbxBiySe2 Achieved via Microwave Smelting Combined with Spark Plasma Sintering.pdf | 10.1021/acsami.4c20502 | AgSbSe2 | AgSb1-xPbxSe2 (x=0) | AgSbSe2 | 0 | No | [5 empty] | lattice thermal conductivity | 0.48 | W m-1 K-1 | 300 | K | figure | Figure 2f | Visually estimated from Figure 2f
Enhanced Thermoelectric Properties of AgSb1–xPbxBiySe2 Achieved via Microwave Smelting Combined with Spark Plasma Sintering.pdf | 10.1021/acsami.4c20502 | AgSbSe2 | AgSb1-xPbxSe2 (x=0) | AgSbSe2 | 0 | No | [5 empty] | ZT | 0.15 | dimensionless | 300 | K | figure | Figure 4 | Visually estimated from Figure 4
Enhanced Thermoelectric Properties of AgSb1–xPbxBiySe2 Achieved via Microwave Smelting Combined with Spark Plasma Sintering.pdf | 10.1021/acsami.4c20502 | AgSbSe2 | AgSb1-xPbxSe2 (x=0.05) | AgSb0.95Pb0.05Se2 | 1 | No | Pb | x=0.05 | Sb |  | Pb (x=0.05) @ Sb site | electrical conductivity | 105 | S cm-1 | 300 | K | figure | Figure 2a | Visually estimated from Figure 2a
Enhanced Thermoelectric Properties of AgSb1–xPbxBiySe2 Achieved via Microwave Smelting Combined with Spark Plasma Sintering.pdf | 10.1021/acsami.4c20502 | AgSbSe2 | AgSb1-xPbxSe2 (x=0.05) | AgSb0.95Pb0.05Se2 | 1 | No | Pb | x=0.05 | Sb |  | Pb (x=0.05) @ Sb site | Seebeck coefficient | 180 | uV K-1 | 300 | K | figure | Figure 2c | Visually estimated from Figure 2c
Enhanced Thermoelectric Properties of AgSb1–xPbxBiySe2 Achieved via Microwave Smelting Combined with Spark Plasma Sintering.pdf | 10.1021/acsami.4c20502 | AgSbSe2 | AgSb1-xPbxSe2 (x=0.05) | AgSb0.95Pb0.05Se2 | 1 | No | Pb | x=0.05 | Sb |  | Pb (x=0.05) @ Sb site | power factor | 350 | uW m-1 K-2 | 300 | K | figure | Figure 2d | Visually estimated from Figure 2d
Enhanced Thermoelectric Properties of AgSb1–xPbxBiySe2 Achieved via Microwave Smelting Combined with Spark Plasma Sintering.pdf | 10.1021/acsami.4c20502 | AgSbSe2 | AgSb1-xPbxSe2 (x=0.05) | AgSb0.95Pb0.05Se2 | 1 | No | Pb | x=0.05 | Sb |  | Pb (x=0.05) @ Sb site | thermal conductivity | 0.48 | W m-1 K-1 | 300 | K | figure | Figure 2e | Visually estimated from Figure 2e
Enhanced Thermoelectric Properties of AgSb1–xPbxBiySe2 Achieved via Microwave Smelting Combined with Spark Plasma Sintering.pdf | 10.1021/acsami.4c20502 | AgSbSe2 | AgSb1-xPbxSe2 (x=0.05) | AgSb0.95Pb0.05Se2 | 1 | No | Pb | x=0.05 | Sb |  | Pb (x=0.05) @ Sb site | lattice thermal conductivity | 0.42 | W m-1 K-1 | 300 | K | figure | Figure 2f | Visually estimated from Figure 2f
Enhanced Thermoelectric Properties of AgSb1–xPbxBiySe2 Achieved via Microwave Smelting Combined with Spark Plasma Sintering.pdf | 10.1021/acsami.4c20502 | AgSbSe2 | AgSb1-xPbxSe2 (x=0.05) | AgSb0.95Pb0.05Se2 | 1 | No | Pb | x=0.05 | Sb |  | Pb (x=0.05) @ Sb site | ZT | 0.20 | dimensionless | 300 | K | figure | Figure 4 | Visually estimated from Figure 4
Enhanced Thermoelectric Properties of AgSb1–xPbxBiySe2 Achieved via Microwave Smelting Combined with Spark Plasma Sintering.pdf | 10.1021/acsami.4c20502 | AgSbSe2 | AgSb1-xPbxBiSe2 (x=0, y=0) | AgSbTe2 | 0 | No | [5 empty] | Seebeck coefficient | 225 | uV/K | 300 | K | figure | Fig. 6c | Visually estimated from Fig. 6c
Enhanced Thermoelectric Properties of AgSb1–xPbxBiySe2 Achieved via Microwave Smelting Combined with Spark Plasma Sintering.pdf | 10.1021/acsami.4c20502 | AgSbSe2 | AgSb1-xPbxBiSe2 (x=0, y=0) | AgSbTe2 | 0 | No | [5 empty] | electrical conductivity | 55 | S/cm | 300 | K | figure | Fig. 6a | Visually estimated from Fig. 6a
Enhanced Thermoelectric Properties of AgSb1–xPbxBiySe2 Achieved via Microwave Smelting Combined with Spark Plasma Sintering.pdf | 10.1021/acsami.4c20502 | AgSbSe2 | AgSb1-xPbxBiSe2 (x=0, y=0) | AgSbTe2 | 0 | No | [5 empty] | power factor | 280 | uW m^-1 K^-2 | 300 | K | figure | Fig. 6d | Visually estimated from Fig. 6d
Enhanced Thermoelectric Properties of AgSb1–xPbxBiySe2 Achieved via Microwave Smelting Combined with Spark Plasma Sintering.pdf | 10.1021/acsami.4c20502 | AgSbSe2 | AgSb1-xPbxBiSe2 (x=0, y=0) | AgSbTe2 | 0 | No | [5 empty] | ZT | 0.2 | dimensionless | 300 | K | figure | Fig. 9 | Visually estimated from Fig. 9
Enhanced Thermoelectric Properties of AgSb1–xPbxBiySe2 Achieved via Microwave Smelting Combined with Spark Plasma Sintering.pdf | 10.1021/acsami.4c20502 | AgSbSe2 | AgSb0.955Pb0.045Bi0.025Se2 | AgSb0.955Pb0.045Bi0.025Se2 | 2 | Yes | Pb | 0.045 | Sb | Bi (0.025) @ Sb | Pb (0.045) @ Sb site; Bi (0.025) @ Sb site | Seebeck coefficient | 165 | uV/K | 300 | K | figure | Fig. 6c | Visually estimated from Fig. 6c
Enhanced Thermoelectric Properties of AgSb1–xPbxBiySe2 Achieved via Microwave Smelting Combined with Spark Plasma Sintering.pdf | 10.1021/acsami.4c20502 | AgSbSe2 | AgSb0.955Pb0.045Bi0.025Se2 | AgSb0.955Pb0.045Bi0.025Se2 | 2 | Yes | Pb | 0.045 | Sb | Bi (0.025) @ Sb | Pb (0.045) @ Sb site; Bi (0.025) @ Sb site | electrical conductivity | 150 | S/cm | 300 | K | figure | Fig. 6a | Visually estimated from Fig. 6a
Enhanced Thermoelectric Properties of AgSb1–xPbxBiySe2 Achieved via Microwave Smelting Combined with Spark Plasma Sintering.pdf | 10.1021/acsami.4c20502 | AgSbSe2 | AgSb0.955Pb0.045Bi0.025Se2 | AgSb0.955Pb0.045Bi0.025Se2 | 2 | Yes | Pb | 0.045 | Sb | Bi (0.025) @ Sb | Pb (0.045) @ Sb site; Bi (0.025) @ Sb site | power factor | 420 | uW m^-1 K^-2 | 300 | K | figure | Fig. 6d | Visually estimated from Fig. 6d
Enhanced Thermoelectric Properties of AgSb1–xPbxBiySe2 Achieved via Microwave Smelting Combined with Spark Plasma Sintering.pdf | 10.1021/acsami.4c20502 | AgSbSe2 | AgSb0.955Pb0.045Bi0.025Se2 | AgSb0.955Pb0.045Bi0.025Se2 | 2 | Yes | Pb | 0.045 | Sb | Bi (0.025) @ Sb | Pb (0.045) @ Sb site; Bi (0.025) @ Sb site | ZT | 0.25 | dimensionless | 300 | K | figure | Fig. 9 | Visually estimated from Fig. 9
Enhanced thermoelectric composite performance from graphene nanosheets additives in AgSbTe2 matrix.pdf | 10.1016/j.ceramint.2022.06.092 | AgSbTe2 | 0 vol% graphene/AgSbTe2 | AgSbTe2 | 0 | No | [5 empty] | electrical conductivity | 1.6 | 10^4 S/m | room temperature |  | body text | Page 1
Enhanced thermoelectric composite performance from graphene nanosheets additives in AgSbTe2 matrix.pdf | 10.1016/j.ceramint.2022.06.092 | AgSbTe2 | 0 vol% graphene/AgSbTe2 | AgSbTe2 | 0 | No | [5 empty] | ZT | 0.74 | dimensionless | 500K |  | body text | Page 2, calculated from 1.25/1.69
Enhanced thermoelectric composite performance from graphene nanosheets additives in AgSbTe2 matrix.pdf | 10.1016/j.ceramint.2022.06.092 | AgSbTe2 | 0.6 vol% graphene/AgSbTe2 | 0.6 vol% graphene/AgSbTe2 | 1 | No | graphene | 0.6 vol% | interstitial |  | graphene (0.6 vol%) @ interstitial site
Enhanced thermoelectric composite performance from graphene nanosheets additives in AgSbTe2 matrix.pdf | 10.1016/j.ceramint.2022.06.092 | AgSbTe2 | 0.9 vol% graphene/AgSbTe2 | 0.9 vol% graphene/AgSbTe2 | 1 | No | graphene | 0.9 vol% | interstitial |  | graphene (0.9 vol%) @ interstitial site | electrical conductivity | 2.5 | 10^4 S/m | room temperature |  | body text | Page 1
Enhanced thermoelectric composite performance from graphene nanosheets additives in AgSbTe2 matrix.pdf | 10.1016/j.ceramint.2022.06.092 | AgSbTe2 | 0.9 vol% graphene/AgSbTe2 | 0.9 vol% graphene/AgSbTe2 | 1 | No | graphene | 0.9 vol% | interstitial |  | graphene (0.9 vol%) @ interstitial site | ZT | 1.25 | dimensionless | 500K |  | body text | Page 1
Enhanced thermoelectric composite performance from graphene nanosheets additives in AgSbTe2 matrix.pdf | 10.1016/j.ceramint.2022.06.092 | AgSbTe2 | 0.9 vol% graphene/AgSbTe2 | 0.9 vol% graphene/AgSbTe2 | 1 | No | graphene | 0.9 vol% | interstitial |  | graphene (0.9 vol%) @ interstitial site | power factor | 13 | μW cm^-1 K^-2 | 500K |  | body text | Page 6
Enhanced thermoelectric composite performance from graphene nanosheets additives in AgSbTe2 matrix.pdf | 10.1016/j.ceramint.2022.06.092 | AgSbTe2 | 0.9 vol% graphene/AgSbTe2 | 0.9 vol% graphene/AgSbTe2 | 1 | No | graphene | 0.9 vol% | interstitial |  | graphene (0.9 vol%) @ interstitial site | lattice thermal conductivity | 0.4 | Wm^-1K^-1 | 300K |  | body text | Page 6
Enhanced thermoelectric composite performance from graphene nanosheets additives in AgSbTe2 matrix.pdf | 10.1016/j.ceramint.2022.06.092 | AgSbTe2 | 1.2 vol% graphene/AgSbTe2 | 1.2 vol% graphene/AgSbTe2 | 1 | No | graphene | 1.2 vol% | interstitial |  | graphene (1.2 vol%) @ interstitial site
Enhanced thermoelectric composite performance from graphene nanosheets additives in AgSbTe2 matrix.pdf | 10.1016/j.ceramint.2022.06.092 | AgSbTe2 | 0 vol% graphene | AgSbTe2 | 0 | No | [5 empty] | electrical conductivity | 1.5 | 10^4 S/m | 300 | K | figure | Fig. 7a | Visually estimated from Fig. 7a
Enhanced thermoelectric composite performance from graphene nanosheets additives in AgSbTe2 matrix.pdf | 10.1016/j.ceramint.2022.06.092 | AgSbTe2 | 0 vol% graphene | AgSbTe2 | 0 | No | [5 empty] | Seebeck coefficient | 210 | uV/K | 300 | K | figure | Fig. 7c | Visually estimated from Fig. 7c
Enhanced thermoelectric composite performance from graphene nanosheets additives in AgSbTe2 matrix.pdf | 10.1016/j.ceramint.2022.06.092 | AgSbTe2 | 0 vol% graphene | AgSbTe2 | 0 | No | [5 empty] | power factor | 6 | uWcm^-1K^-2 | 300 | K | figure | Fig. 7d | Visually estimated from Fig. 7d
Enhanced thermoelectric composite performance from graphene nanosheets additives in AgSbTe2 matrix.pdf | 10.1016/j.ceramint.2022.06.092 | AgSbTe2 | 0.6 vol% graphene | AgSbTe2 + 0.6 vol% graphene | 1 | No | graphene | 0.6 vol% | interstitial |  | graphene (0.6 vol%) @ interstitial site | electrical conductivity | 1.8 | 10^4 S/m | 300 | K | figure | Fig. 7a | Visually estimated from Fig. 7a
Enhanced thermoelectric composite performance from graphene nanosheets additives in AgSbTe2 matrix.pdf | 10.1016/j.ceramint.2022.06.092 | AgSbTe2 | 0.6 vol% graphene | AgSbTe2 + 0.6 vol% graphene | 1 | No | graphene | 0.6 vol% | interstitial |  | graphene (0.6 vol%) @ interstitial site | Seebeck coefficient | 185 | uV/K | 300 | K | figure | Fig. 7c | Visually estimated from Fig. 7c
Enhanced thermoelectric composite performance from graphene nanosheets additives in AgSbTe2 matrix.pdf | 10.1016/j.ceramint.2022.06.092 | AgSbTe2 | 0.6 vol% graphene | AgSbTe2 + 0.6 vol% graphene | 1 | No | graphene | 0.6 vol% | interstitial |  | graphene (0.6 vol%) @ interstitial site | power factor | 7 | uWcm^-1K^-2 | 300 | K | figure | Fig. 7d | Visually estimated from Fig. 7d
Enhanced thermoelectric composite performance from graphene nanosheets additives in AgSbTe2 matrix.pdf | 10.1016/j.ceramint.2022.06.092 | AgSbTe2 | 0.9 vol% graphene | AgSbTe2 + 0.9 vol% graphene | 1 | No | graphene | 0.9 vol% | interstitial |  | graphene (0.9 vol%) @ interstitial site | electrical conductivity | 2.4 | 10^4 S/m | 300 | K | figure | Fig. 7a | Visually estimated from Fig. 7a
Enhanced thermoelectric composite performance from graphene nanosheets additives in AgSbTe2 matrix.pdf | 10.1016/j.ceramint.2022.06.092 | AgSbTe2 | 0.9 vol% graphene | AgSbTe2 + 0.9 vol% graphene | 1 | No | graphene | 0.9 vol% | interstitial |  | graphene (0.9 vol%) @ interstitial site | Seebeck coefficient | 205 | uV/K | 300 | K | figure | Fig. 7c | Visually estimated from Fig. 7c
Enhanced thermoelectric composite performance from graphene nanosheets additives in AgSbTe2 matrix.pdf | 10.1016/j.ceramint.2022.06.092 | AgSbTe2 | 0.9 vol% graphene | AgSbTe2 + 0.9 vol% graphene | 1 | No | graphene | 0.9 vol% | interstitial |  | graphene (0.9 vol%) @ interstitial site | power factor | 8 | uWcm^-1K^-2 | 300 | K | figure | Fig. 7d | Visually estimated from Fig. 7d
Enhanced thermoelectric composite performance from graphene nanosheets additives in AgSbTe2 matrix.pdf | 10.1016/j.ceramint.2022.06.092 | AgSbTe2 | 1.2 vol% graphene | AgSbTe2 + 1.2 vol% graphene | 1 | No | graphene | 1.2 vol% | interstitial |  | graphene (1.2 vol%) @ interstitial site | electrical conductivity | 1.9 | 10^4 S/m | 300 | K | figure | Fig. 7a | Visually estimated from Fig. 7a
Enhanced thermoelectric composite performance from graphene nanosheets additives in AgSbTe2 matrix.pdf | 10.1016/j.ceramint.2022.06.092 | AgSbTe2 | 1.2 vol% graphene | AgSbTe2 + 1.2 vol% graphene | 1 | No | graphene | 1.2 vol% | interstitial |  | graphene (1.2 vol%) @ interstitial site | Seebeck coefficient | 200 | uV/K | 300 | K | figure | Fig. 7c | Visually estimated from Fig. 7c
Enhanced thermoelectric composite performance from graphene nanosheets additives in AgSbTe2 matrix.pdf | 10.1016/j.ceramint.2022.06.092 | AgSbTe2 | 1.2 vol% graphene | AgSbTe2 + 1.2 vol% graphene | 1 | No | graphene | 1.2 vol% | interstitial |  | graphene (1.2 vol%) @ interstitial site | power factor | 7.5 | uWcm^-1K^-2 | 300 | K | figure | Fig. 7d | Visually estimated from Fig. 7d
Enhanced thermoelectric composite performance from graphene nanosheets additives in AgSbTe2 matrix.pdf | 10.1016/j.ceramint.2022.06.092 | AgSbTe2 | AgSbTe2 | AgSbTe2 | 0 | No | [5 empty] | thermal conductivity | 0.55 | Wm^-1K^-1 | 300 | K | figure | Fig. 8a | Visually estimated from Fig. 8a
Enhanced thermoelectric composite performance from graphene nanosheets additives in AgSbTe2 matrix.pdf | 10.1016/j.ceramint.2022.06.092 | AgSbTe2 | AgSbTe2 | AgSbTe2 | 0 | No | [5 empty] | thermal conductivity | 0.44 | Wm^-1K^-1 | 500 | K | figure | Fig. 8a | Visually estimated from Fig. 8a
Enhanced thermoelectric composite performance from graphene nanosheets additives in AgSbTe2 matrix.pdf | 10.1016/j.ceramint.2022.06.092 | AgSbTe2 | AgSbTe2 | AgSbTe2 | 0 | No | [5 empty] | ZT | 0.35 | dimensionless | 300 | K | figure | Fig. 8b | Visually estimated from Fig. 8b
Enhanced thermoelectric composite performance from graphene nanosheets additives in AgSbTe2 matrix.pdf | 10.1016/j.ceramint.2022.06.092 | AgSbTe2 | AgSbTe2 | AgSbTe2 | 0 | No | [5 empty] | ZT | 0.85 | dimensionless | 500 | K | figure | Fig. 8b | Visually estimated from Fig. 8b
Enhanced thermoelectric composite performance from graphene nanosheets additives in AgSbTe2 matrix.pdf | 10.1016/j.ceramint.2022.06.092 | AgSbTe2 | 0.6 vol% graphene/AgSbTe2 | AgSbTe2 + 0.6 vol% graphene | 1 | No | graphene | 0.6 vol% | interstitial |  | graphene (0.6 vol%) @ interstitial site | thermal conductivity | 0.50 | Wm^-1K^-1 | 300 | K | figure | Fig. 8a | Visually estimated from Fig. 8a
Enhanced thermoelectric composite performance from graphene nanosheets additives in AgSbTe2 matrix.pdf | 10.1016/j.ceramint.2022.06.092 | AgSbTe2 | 0.6 vol% graphene/AgSbTe2 | AgSbTe2 + 0.6 vol% graphene | 1 | No | graphene | 0.6 vol% | interstitial |  | graphene (0.6 vol%) @ interstitial site | thermal conductivity | 0.42 | Wm^-1K^-1 | 500 | K | figure | Fig. 8a | Visually estimated from Fig. 8a
Enhanced thermoelectric composite performance from graphene nanosheets additives in AgSbTe2 matrix.pdf | 10.1016/j.ceramint.2022.06.092 | AgSbTe2 | 0.6 vol% graphene/AgSbTe2 | AgSbTe2 + 0.6 vol% graphene | 1 | No | graphene | 0.6 vol% | interstitial |  | graphene (0.6 vol%) @ interstitial site | ZT | 0.40 | dimensionless | 300 | K | figure | Fig. 8b | Visually estimated from Fig. 8b
Enhanced thermoelectric composite performance from graphene nanosheets additives in AgSbTe2 matrix.pdf | 10.1016/j.ceramint.2022.06.092 | AgSbTe2 | 0.6 vol% graphene/AgSbTe2 | AgSbTe2 + 0.6 vol% graphene | 1 | No | graphene | 0.6 vol% | interstitial |  | graphene (0.6 vol%) @ interstitial site | ZT | 1.05 | dimensionless | 500 | K | figure | Fig. 8b | Visually estimated from Fig. 8b
Enhanced thermoelectric composite performance from graphene nanosheets additives in AgSbTe2 matrix.pdf | 10.1016/j.ceramint.2022.06.092 | AgSbTe2 | 0.9 vol% graphene/AgSbTe2 | AgSbTe2 + 0.9 vol% graphene | 1 | No | graphene | 0.9 vol% | interstitial |  | graphene (0.9 vol%) @ interstitial site | thermal conductivity | 0.48 | Wm^-1K^-1 | 300 | K | figure | Fig. 8a | Visually estimated from Fig. 8a
Enhanced thermoelectric composite performance from graphene nanosheets additives in AgSbTe2 matrix.pdf | 10.1016/j.ceramint.2022.06.092 | AgSbTe2 | 0.9 vol% graphene/AgSbTe2 | AgSbTe2 + 0.9 vol% graphene | 1 | No | graphene | 0.9 vol% | interstitial |  | graphene (0.9 vol%) @ interstitial site | thermal conductivity | 0.38 | Wm^-1K^-1 | 500 | K | figure | Fig. 8a | Visually estimated from Fig. 8a
Enhanced thermoelectric composite performance from graphene nanosheets additives in AgSbTe2 matrix.pdf | 10.1016/j.ceramint.2022.06.092 | AgSbTe2 | 0.9 vol% graphene/AgSbTe2 | AgSbTe2 + 0.9 vol% graphene | 1 | No | graphene | 0.9 vol% | interstitial |  | graphene (0.9 vol%) @ interstitial site | ZT | 0.45 | dimensionless | 300 | K | figure | Fig. 8b | Visually estimated from Fig. 8b
Enhanced thermoelectric composite performance from graphene nanosheets additives in AgSbTe2 matrix.pdf | 10.1016/j.ceramint.2022.06.092 | AgSbTe2 | 0.9 vol% graphene/AgSbTe2 | AgSbTe2 + 0.9 vol% graphene | 1 | No | graphene | 0.9 vol% | interstitial |  | graphene (0.9 vol%) @ interstitial site | ZT | 1.25 | dimensionless | 500 | K | figure | Fig. 8b | Visually estimated from Fig. 8b
Enhanced thermoelectric composite performance from graphene nanosheets additives in AgSbTe2 matrix.pdf | 10.1016/j.ceramint.2022.06.092 | AgSbTe2 | 1.2 vol% graphene/AgSbTe2 | AgSbTe2 + 1.2 vol% graphene | 1 | No | graphene | 1.2 vol% | interstitial |  | graphene (1.2 vol%) @ interstitial site | thermal conductivity | 0.45 | Wm^-1K^-1 | 300 | K | figure | Fig. 8a | Visually estimated from Fig. 8a
Enhanced thermoelectric composite performance from graphene nanosheets additives in AgSbTe2 matrix.pdf | 10.1016/j.ceramint.2022.06.092 | AgSbTe2 | 1.2 vol% graphene/AgSbTe2 | AgSbTe2 + 1.2 vol% graphene | 1 | No | graphene | 1.2 vol% | interstitial |  | graphene (1.2 vol%) @ interstitial site | thermal conductivity | 0.40 | Wm^-1K^-1 | 500 | K | figure | Fig. 8a | Visually estimated from Fig. 8a
Enhanced thermoelectric composite performance from graphene nanosheets additives in AgSbTe2 matrix.pdf | 10.1016/j.ceramint.2022.06.092 | AgSbTe2 | 1.2 vol% graphene/AgSbTe2 | AgSbTe2 + 1.2 vol% graphene | 1 | No | graphene | 1.2 vol% | interstitial |  | graphene (1.2 vol%) @ interstitial site | ZT | 0.42 | dimensionless | 300 | K | figure | Fig. 8b | Visually estimated from Fig. 8b
Enhanced thermoelectric composite performance from graphene nanosheets additives in AgSbTe2 matrix.pdf | 10.1016/j.ceramint.2022.06.092 | AgSbTe2 | 1.2 vol% graphene/AgSbTe2 | AgSbTe2 + 1.2 vol% graphene | 1 | No | graphene | 1.2 vol% | interstitial |  | graphene (1.2 vol%) @ interstitial site | ZT | 1.15 | dimensionless | 500 | K | figure | Fig. 8b | Visually estimated from Fig. 8b
Enhanced thermoelectric performance and novel nanopores in AgSbTe2 prepared by melt spinning.pdf | 10.1016/j.jssc.2010.10.036 | AgSbTe2 | MS-SPS | AgSbTe2 | 0 | No | [5 empty] | electrical conductivity | 2.0 * 10^4 | S m^-1 | 665 | K | body text | Section 3.2
Enhanced thermoelectric performance and novel nanopores in AgSbTe2 prepared by melt spinning.pdf | 10.1016/j.jssc.2010.10.036 | AgSbTe2 | MS-SPS | AgSbTe2 | 0 | No | [5 empty] | Seebeck coefficient | 285 | mV K^-1 | 390 | K | body text | Section 3.2
Enhanced thermoelectric performance and novel nanopores in AgSbTe2 prepared by melt spinning.pdf | 10.1016/j.jssc.2010.10.036 | AgSbTe2 | MS-SPS | AgSbTe2 | 0 | No | [5 empty] | power factor | 1.3 | mW K^-2 m^-1 | 665 | K | body text | Section 3.2
Enhanced thermoelectric performance and novel nanopores in AgSbTe2 prepared by melt spinning.pdf | 10.1016/j.jssc.2010.10.036 | AgSbTe2 | MS-SPS | AgSbTe2 | 0 | No | [5 empty] | lattice thermal conductivity | 0.42 | W m^-1 K^-1 | 300 | K | body text | Section 3.3
Enhanced thermoelectric performance and novel nanopores in AgSbTe2 prepared by melt spinning.pdf | 10.1016/j.jssc.2010.10.036 | AgSbTe2 | MS-SPS | AgSbTe2 | 0 | No | [5 empty] | lattice thermal conductivity | 0.30 | W m^-1 K^-1 | 570 | K | body text | Section 3.3
Enhanced thermoelectric performance and novel nanopores in AgSbTe2 prepared by melt spinning.pdf | 10.1016/j.jssc.2010.10.036 | AgSbTe2 | MS-SPS | AgSbTe2 | 0 | No | [5 empty] | ZT | 1.65 | dimensionless | 570 | K | body text | Section 3.4
Enhanced thermoelectric performance and novel nanopores in AgSbTe2 prepared by melt spinning.pdf | 10.1016/j.jssc.2010.10.036 | AgSbTe2 | MS-SPS | AgSbTe2 | 0 | No | [5 empty] | electrical conductivity | 2.0 | 10^4 S m^-1 | 665 | K | figure |  | Visually estimated from Fig. 4a
Enhanced thermoelectric performance and novel nanopores in AgSbTe2 prepared by melt spinning.pdf | 10.1016/j.jssc.2010.10.036 | AgSbTe2 | MS-SPS | AgSbTe2 | 0 | No | [5 empty] | Seebeck coefficient | 285 | uV K^-1 | 390 | K | figure |  | Visually estimated from Fig. 4b
Enhanced thermoelectric performance and novel nanopores in AgSbTe2 prepared by melt spinning.pdf | 10.1016/j.jssc.2010.10.036 | AgSbTe2 | MS-SPS | AgSbTe2 | 0 | No | [5 empty] | power factor | 1.3 | mW K^-2 m^-1 | 665 | K | figure |  | Visually estimated from inset of Fig. 4b
Enhanced thermoelectric performance and novel nanopores in AgSbTe2 prepared by melt spinning.pdf | 10.1016/j.jssc.2010.10.036 | AgSbTe2 | MS-SPS | AgSbTe2 | 0 | No | [5 empty] | lattice thermal conductivity | 0.30 | W m^-1 K^-1 | 570 | K | figure |  | Visually estimated from inset of Fig. 5a
Enhanced thermoelectric performance and novel nanopores in AgSbTe2 prepared by melt spinning.pdf | 10.1016/j.jssc.2010.10.036 | AgSbTe2 | MS-SPS | AgSbTe2 | 0 | No | [5 empty] | ZT | 1.65 | dimensionless | 570 | K | figure |  | Visually estimated from Fig. 5b
Enhanced thermoelectric performance in AgSbTe2 with extremely low thermal conductivity via grain boundary defects.pdf | 10.1063/5.0255308 | AgSbTe2 | AgSb1-xFexTe2.01 (x=0) | AgSbTe2.01 | 0 | No | [5 empty] | electrical conductivity | 91 | S/cm | 523 | K | body text | Page 4
Enhanced thermoelectric performance in AgSbTe2 with extremely low thermal conductivity via grain boundary defects.pdf | 10.1063/5.0255308 | AgSbTe2 | AgSb1-xFexTe2.01 (x=0) | AgSbTe2.01 | 0 | No | [5 empty] | power factor | 8.5 | uW cm-1 K-2 | 323 | K | body text | Page 4
Enhanced thermoelectric performance in AgSbTe2 with extremely low thermal conductivity via grain boundary defects.pdf | 10.1063/5.0255308 | AgSbTe2 | AgSb1-xFexTe2.01 (x=0.01) | AgSb0.99Fe0.01Te2.01 | 1 | No | Fe | x=0.01 | Sb |  | Fe (x=0.01) @ Sb site | Seebeck coefficient | 285 | uV/K | 300 | K | body text | Page 6
Enhanced thermoelectric performance in AgSbTe2 with extremely low thermal conductivity via grain boundary defects.pdf | 10.1063/5.0255308 | AgSbTe2 | AgSb1-xFexTe2.01 (x=0.03) | AgSb0.97Fe0.03Te2.01 | 1 | No | Fe | x=0.03 | Sb |  | Fe (x=0.03) @ Sb site | electrical conductivity | 264 | S/cm | 523 | K | body text | Page 4
Enhanced thermoelectric performance in AgSbTe2 with extremely low thermal conductivity via grain boundary defects.pdf | 10.1063/5.0255308 | AgSbTe2 | AgSb1-xFexTe2.01 (x=0.03) | AgSb0.97Fe0.03Te2.01 | 1 | No | Fe | x=0.03 | Sb |  | Fe (x=0.03) @ Sb site | power factor | 12.0 | uW cm-1 K-2 | 323 | K | body text | Page 4
Enhanced thermoelectric performance in AgSbTe2 with extremely low thermal conductivity via grain boundary defects.pdf | 10.1063/5.0255308 | AgSbTe2 | AgSb1-xFexTe2.01 (x=0.03) | AgSb0.97Fe0.03Te2.01 | 1 | No | Fe | x=0.03 | Sb |  | Fe (x=0.03) @ Sb site | power factor | 16.5 | uW cm-1 K-2 | 523 | K | body text | Page 4
Enhanced thermoelectric performance in AgSbTe2 with extremely low thermal conductivity via grain boundary defects.pdf | 10.1063/5.0255308 | AgSbTe2 | AgSb1-xFexTe2.01 (x=0.03) | AgSb0.97Fe0.03Te2.01 | 1 | No | Fe | x=0.03 | Sb |  | Fe (x=0.03) @ Sb site | lattice thermal conductivity | 0.30 | W/mK | 523 | K | body text | Page 6
Enhanced thermoelectric performance in AgSbTe2 with extremely low thermal conductivity via grain boundary defects.pdf | 10.1063/5.0255308 | AgSbTe2 | AgSb1-xFexTe2.01 (x=0.03) | AgSb0.97Fe0.03Te2.01 | 1 | No | Fe | x=0.03 | Sb |  | Fe (x=0.03) @ Sb site | ZT | 1.8 | dimensionless | 623 | K | body text | Page 2, Page 6
Enhanced thermoelectric performance in AgSbTe2 with extremely low thermal conductivity via grain boundary defects.pdf | 10.1063/5.0255308 | AgSbTe2 | AgSb1-xFe_xTe2.01 (x=0) | AgSbTe2.01 | 1 | No | Fe | 0 | unclear |  | Fe (0) @ unclear site | electrical conductivity | 100 | S/cm | 323 | K | figure |  | Visually estimated from Fig. 1(a)
Enhanced thermoelectric performance in AgSbTe2 with extremely low thermal conductivity via grain boundary defects.pdf | 10.1063/5.0255308 | AgSbTe2 | AgSb1-xFe_xTe2.01 (x=0) | AgSbTe2.01 | 1 | No | Fe | 0 | unclear |  | Fe (0) @ unclear site | electrical conductivity | 150 | S/cm | 623 | K | figure |  | Visually estimated from Fig. 1(a)
Enhanced thermoelectric performance in AgSbTe2 with extremely low thermal conductivity via grain boundary defects.pdf | 10.1063/5.0255308 | AgSbTe2 | AgSb1-xFe_xTe2.01 (x=0) | AgSbTe2.01 | 1 | No | Fe | 0 | unclear |  | Fe (0) @ unclear site | Seebeck coefficient | 280 | uV/K | 323 | K | figure |  | Visually estimated from Fig. 1(b)
Enhanced thermoelectric performance in AgSbTe2 with extremely low thermal conductivity via grain boundary defects.pdf | 10.1063/5.0255308 | AgSbTe2 | AgSb1-xFe_xTe2.01 (x=0) | AgSbTe2.01 | 1 | No | Fe | 0 | unclear |  | Fe (0) @ unclear site | Seebeck coefficient | 240 | uV/K | 623 | K | figure |  | Visually estimated from Fig. 1(b)
Enhanced thermoelectric performance in AgSbTe2 with extremely low thermal conductivity via grain boundary defects.pdf | 10.1063/5.0255308 | AgSbTe2 | AgSb1-xFe_xTe2.01 (x=0) | AgSbTe2.01 | 1 | No | Fe | 0 | unclear |  | Fe (0) @ unclear site | power factor | 8 | uW cm^-1 K^-2 | 323 | K | figure |  | Visually estimated from Fig. 1(c)
Enhanced thermoelectric performance in AgSbTe2 with extremely low thermal conductivity via grain boundary defects.pdf | 10.1063/5.0255308 | AgSbTe2 | AgSb1-xFe_xTe2.01 (x=0) | AgSbTe2.01 | 1 | No | Fe | 0 | unclear |  | Fe (0) @ unclear site | power factor | 10 | uW cm^-1 K^-2 | 623 | K | figure |  | Visually estimated from Fig. 1(c)
Enhanced thermoelectric performance in AgSbTe2 with extremely low thermal conductivity via grain boundary defects.pdf | 10.1063/5.0255308 | AgSbTe2 | AgSb1-xFe_xTe2.01 (x=0.01) | AgSb0.99Fe0.01Te2.01 | 1 | No | Fe | 0.01 | Sb |  | Fe (0.01) @ Sb site | electrical conductivity | 120 | S/cm | 323 | K | figure |  | Visually estimated from Fig. 1(a)
Enhanced thermoelectric performance in AgSbTe2 with extremely low thermal conductivity via grain boundary defects.pdf | 10.1063/5.0255308 | AgSbTe2 | AgSb1-xFe_xTe2.01 (x=0.01) | AgSb0.99Fe0.01Te2.01 | 1 | No | Fe | 0.01 | Sb |  | Fe (0.01) @ Sb site | electrical conductivity | 200 | S/cm | 623 | K | figure |  | Visually estimated from Fig. 1(a)
Enhanced thermoelectric performance in AgSbTe2 with extremely low thermal conductivity via grain boundary defects.pdf | 10.1063/5.0255308 | AgSbTe2 | AgSb1-xFe_xTe2.01 (x=0.01) | AgSb0.99Fe0.01Te2.01 | 1 | No | Fe | 0.01 | Sb |  | Fe (0.01) @ Sb site | Seebeck coefficient | 290 | uV/K | 323 | K | figure |  | Visually estimated from Fig. 1(b)
Enhanced thermoelectric performance in AgSbTe2 with extremely low thermal conductivity via grain boundary defects.pdf | 10.1063/5.0255308 | AgSbTe2 | AgSb1-xFe_xTe2.01 (x=0.01) | AgSb0.99Fe0.01Te2.01 | 1 | No | Fe | 0.01 | Sb |  | Fe (0.01) @ Sb site | Seebeck coefficient | 260 | uV/K | 623 | K | figure |  | Visually estimated from Fig. 1(b)
Enhanced thermoelectric performance in AgSbTe2 with extremely low thermal conductivity via grain boundary defects.pdf | 10.1063/5.0255308 | AgSbTe2 | AgSb1-xFe_xTe2.01 (x=0.01) | AgSb0.99Fe0.01Te2.01 | 1 | No | Fe | 0.01 | Sb |  | Fe (0.01) @ Sb site | power factor | 10 | uW cm^-1 K^-2 | 323 | K | figure |  | Visually estimated from Fig. 1(c)
Enhanced thermoelectric performance in AgSbTe2 with extremely low thermal conductivity via grain boundary defects.pdf | 10.1063/5.0255308 | AgSbTe2 | AgSb1-xFe_xTe2.01 (x=0.01) | AgSb0.99Fe0.01Te2.01 | 1 | No | Fe | 0.01 | Sb |  | Fe (0.01) @ Sb site | power factor | 14 | uW cm^-1 K^-2 | 623 | K | figure |  | Visually estimated from Fig. 1(c)
Enhanced thermoelectric performance in AgSbTe2 with extremely low thermal conductivity via grain boundary defects.pdf | 10.1063/5.0255308 | AgSbTe2 | AgSb1-xFe_xTe2.01 (x=0.03) | AgSb0.97Fe0.03Te2.01 | 1 | No | Fe | 0.03 | Sb |  | Fe (0.03) @ Sb site | electrical conductivity | 150 | S/cm | 323 | K | figure |  | Visually estimated from Fig. 1(a)
Enhanced thermoelectric performance in AgSbTe2 with extremely low thermal conductivity via grain boundary defects.pdf | 10.1063/5.0255308 | AgSbTe2 | AgSb1-xFe_xTe2.01 (x=0.03) | AgSb0.97Fe0.03Te2.01 | 1 | No | Fe | 0.03 | Sb |  | Fe (0.03) @ Sb site | electrical conductivity | 250 | S/cm | 623 | K | figure |  | Visually estimated from Fig. 1(a)
Enhanced thermoelectric performance in AgSbTe2 with extremely low thermal conductivity via grain boundary defects.pdf | 10.1063/5.0255308 | AgSbTe2 | AgSb1-xFe_xTe2.01 (x=0.03) | AgSb0.97Fe0.03Te2.01 | 1 | No | Fe | 0.03 | Sb |  | Fe (0.03) @ Sb site | Seebeck coefficient | 280 | uV/K | 323 | K | figure |  | Visually estimated from Fig. 1(b)
Enhanced thermoelectric performance in AgSbTe2 with extremely low thermal conductivity via grain boundary defects.pdf | 10.1063/5.0255308 | AgSbTe2 | AgSb1-xFe_xTe2.01 (x=0.03) | AgSb0.97Fe0.03Te2.01 | 1 | No | Fe | 0.03 | Sb |  | Fe (0.03) @ Sb site | Seebeck coefficient | 270 | uV/K | 623 | K | figure |  | Visually estimated from Fig. 1(b)
Enhanced thermoelectric performance in AgSbTe2 with extremely low thermal conductivity via grain boundary defects.pdf | 10.1063/5.0255308 | AgSbTe2 | AgSb1-xFe_xTe2.01 (x=0.03) | AgSb0.97Fe0.03Te2.01 | 1 | No | Fe | 0.03 | Sb |  | Fe (0.03) @ Sb site | power factor | 12 | uW cm^-1 K^-2 | 323 | K | figure |  | Visually estimated from Fig. 1(c)
Enhanced thermoelectric performance in AgSbTe2 with extremely low thermal conductivity via grain boundary defects.pdf | 10.1063/5.0255308 | AgSbTe2 | AgSb1-xFe_xTe2.01 (x=0.03) | AgSb0.97Fe0.03Te2.01 | 1 | No | Fe | 0.03 | Sb |  | Fe (0.03) @ Sb site | power factor | 16 | uW cm^-1 K^-2 | 623 | K | figure |  | Visually estimated from Fig. 1(c)
Enhanced thermoelectric performance in AgSbTe2 with extremely low thermal conductivity via grain boundary defects.pdf | 10.1063/5.0255308 | AgSbTe2 | AgSb1-xFe_xTe2.01 (x=0.03) | AgSb0.97Fe0.03Te2.01 | 1 | No | Fe | 0.03 | Sb |  | Fe (0.03) @ Sb site | ZT | 1.8 | dimensionless | 623 | K | body text |  | Peak ZT value
Enhanced thermoelectric performance in AgSbTe2 with extremely low thermal conductivity via grain boundary defects.pdf | 10.1063/5.0255308 | AgSbTe2 | AgSb0.97Fe0.03Te2.01 | AgSb0.97Fe0.03Te2.01 | 1 | No | Fe | 0.03 | Sb |  | Fe (0.03) @ Sb site | ZT | 1.8 | dimensionless | 623 | K | body text |  | Peak zT value reported in text.
Enhanced thermoelectric performance in Bi-doped p-type AgSbTe2 compounds.pdf | 10.1063/1.4828478 | AgSbTe2 | AgSbTe2 | AgSbTe2 | 0 | No | [5 empty] | Seebeck coefficient | 164 | uVK-1 | 300 | K | Table 1
Enhanced thermoelectric performance in Bi-doped p-type AgSbTe2 compounds.pdf | 10.1063/1.4828478 | AgSbTe2 | AgSbTe2 | AgSbTe2 | 0 | No | [5 empty] | electrical conductivity | 3.6 | 10^4 Sm-1 | 300 | K | Table 1
Enhanced thermoelectric performance in Bi-doped p-type AgSbTe2 compounds.pdf | 10.1063/1.4828478 | AgSbTe2 | AgBi0.03Sb0.97Te2 | AgBi0.03Sb0.97Te2 | 1 | No | Bi | 0.03 | Sb |  | Bi (0.03) @ Sb site | Seebeck coefficient | 244 | uVK-1 | 300 | K | Table 1
Enhanced thermoelectric performance in Bi-doped p-type AgSbTe2 compounds.pdf | 10.1063/1.4828478 | AgSbTe2 | AgBi0.03Sb0.97Te2 | AgBi0.03Sb0.97Te2 | 1 | No | Bi | 0.03 | Sb |  | Bi (0.03) @ Sb site | electrical conductivity | 1.10 | 10^4 Sm-1 | 300 | K | Table 1
Enhanced thermoelectric performance in Bi-doped p-type AgSbTe2 compounds.pdf | 10.1063/1.4828478 | AgSbTe2 | AgBi0.05Sb0.95Te2 | AgBi0.05Sb0.95Te2 | 1 | No | Bi | 0.05 | Sb |  | Bi (0.05) @ Sb site | Seebeck coefficient | 201 | uVK-1 | 300 | K | Table 1
Enhanced thermoelectric performance in Bi-doped p-type AgSbTe2 compounds.pdf | 10.1063/1.4828478 | AgSbTe2 | AgBi0.05Sb0.95Te2 | AgBi0.05Sb0.95Te2 | 1 | No | Bi | 0.05 | Sb |  | Bi (0.05) @ Sb site | electrical conductivity | 2.02 | 10^4 Sm-1 | 300 | K | Table 1
Enhanced thermoelectric performance in Bi-doped p-type AgSbTe2 compounds.pdf | 10.1063/1.4828478 | AgSbTe2 | AgBi0.05Sb0.95Te2 | AgBi0.05Sb0.95Te2 | 1 | No | Bi | 0.05 | Sb |  | Bi (0.05) @ Sb site | ZT | 1.04 | dimensionless | 570 | K | body text |  | uncertainty 0.08
Enhanced thermoelectric performance in Bi-doped p-type AgSbTe2 compounds.pdf | 10.1063/1.4828478 | AgSbTe2 | AgBi0.05Sb0.95Te2 | AgBi0.05Sb0.95Te2 | 1 | No | Bi | 0.05 | Sb |  | Bi (0.05) @ Sb site | thermal conductivity | 0.48 | Wm-1K-1 | 510 | K | body text
Enhanced thermoelectric performance in Bi-doped p-type AgSbTe2 compounds.pdf | 10.1063/1.4828478 | AgSbTe2 | AgBi0.05Sb0.95Te2 | AgBi0.05Sb0.95Te2 | 1 | No | Bi | 0.05 | Sb |  | Bi (0.05) @ Sb site | lattice thermal conductivity | 0.38 | Wm-1K-1 | 510 | K | body text
Enhanced thermoelectric performance in Bi-doped p-type AgSbTe2 compounds.pdf | 10.1063/1.4828478 | AgSbTe2 | AgBi0.07Sb0.93Te2 | AgBi0.07Sb0.93Te2 | 1 | No | Bi | 0.07 | Sb |  | Bi (0.07) @ Sb site | Seebeck coefficient | 222 | uVK-1 | 300 | K | Table 1
Enhanced thermoelectric performance in Bi-doped p-type AgSbTe2 compounds.pdf | 10.1063/1.4828478 | AgSbTe2 | AgBi0.07Sb0.93Te2 | AgBi0.07Sb0.93Te2 | 1 | No | Bi | 0.07 | Sb |  | Bi (0.07) @ Sb site | electrical conductivity | 1.26 | 10^4 Sm-1 | 300 | K | Table 1
Enhanced thermoelectric performance in Bi-doped p-type AgSbTe2 compounds.pdf | 10.1063/1.4828478 | AgSbTe2 | AgBi0.1Sb0.9Te2 | AgBi0.1Sb0.9Te2 | 1 | No | Bi | 0.1 | Sb |  | Bi (0.1) @ Sb site | Seebeck coefficient | 172 | uVK-1 | 300 | K | Table 1
Enhanced thermoelectric performance in Bi-doped p-type AgSbTe2 compounds.pdf | 10.1063/1.4828478 | AgSbTe2 | AgBi0.1Sb0.9Te2 | AgBi0.1Sb0.9Te2 | 1 | No | Bi | 0.1 | Sb |  | Bi (0.1) @ Sb site | electrical conductivity | 0.85 | 10^4 Sm-1 | 300 | K | Table 1
Enhanced thermoelectric performance in Bi-doped p-type AgSbTe2 compounds.pdf | 10.1063/1.4828478 | AgSbTe2 | Ag(Sb1-xBix)Te2, x=0 | AgSbTe2 | 1 | No | Bi | 0 | Sb |  | Bi (0) @ Sb site | electrical conductivity | 3.6 | 10^4 Sm^-1 | 300 | K | table | Table I
Enhanced thermoelectric performance in Bi-doped p-type AgSbTe2 compounds.pdf | 10.1063/1.4828478 | AgSbTe2 | Ag(Sb1-xBix)Te2, x=0 | AgSbTe2 | 1 | No | Bi | 0 | Sb |  | Bi (0) @ Sb site | Seebeck coefficient | 164 | uVK^-1 | 300 | K | table | Table I
Enhanced thermoelectric performance in Bi-doped p-type AgSbTe2 compounds.pdf | 10.1063/1.4828478 | AgSbTe2 | Ag(Sb1-xBix)Te2, x=0 | AgSbTe2 | 1 | No | Bi | 0 | Sb |  | Bi (0) @ Sb site | ZT | 0.9 | dimensionless | 570 | K | figure | Fig. 5 | Visually estimated from Fig. 5
Enhanced thermoelectric performance in Bi-doped p-type AgSbTe2 compounds.pdf | 10.1063/1.4828478 | AgSbTe2 | Ag(Sb1-xBix)Te2, x=0.03 | AgBi0.03Sb0.97Te2 | 1 | No | Bi | 0.03 | Sb |  | Bi (0.03) @ Sb site | electrical conductivity | 1.10 | 10^4 Sm^-1 | 300 | K | table | Table I
Enhanced thermoelectric performance in Bi-doped p-type AgSbTe2 compounds.pdf | 10.1063/1.4828478 | AgSbTe2 | Ag(Sb1-xBix)Te2, x=0.03 | AgBi0.03Sb0.97Te2 | 1 | No | Bi | 0.03 | Sb |  | Bi (0.03) @ Sb site | Seebeck coefficient | 244 | uVK^-1 | 300 | K | table | Table I
Enhanced thermoelectric performance in Bi-doped p-type AgSbTe2 compounds.pdf | 10.1063/1.4828478 | AgSbTe2 | Ag(Sb1-xBix)Te2, x=0.03 | AgBi0.03Sb0.97Te2 | 1 | No | Bi | 0.03 | Sb |  | Bi (0.03) @ Sb site | ZT | 0.6 | dimensionless | 570 | K | figure | Fig. 5 | Visually estimated from Fig. 5
Enhanced thermoelectric performance in Bi-doped p-type AgSbTe2 compounds.pdf | 10.1063/1.4828478 | AgSbTe2 | Ag(Sb1-xBix)Te2, x=0.05 | AgBi0.05Sb0.95Te2 | 1 | No | Bi | 0.05 | Sb |  | Bi (0.05) @ Sb site | electrical conductivity | 2.02 | 10^4 Sm^-1 | 300 | K | table | Table I
Enhanced thermoelectric performance in Bi-doped p-type AgSbTe2 compounds.pdf | 10.1063/1.4828478 | AgSbTe2 | Ag(Sb1-xBix)Te2, x=0.05 | AgBi0.05Sb0.95Te2 | 1 | No | Bi | 0.05 | Sb |  | Bi (0.05) @ Sb site | Seebeck coefficient | 201 | uVK^-1 | 300 | K | table | Table I
Enhanced thermoelectric performance in Bi-doped p-type AgSbTe2 compounds.pdf | 10.1063/1.4828478 | AgSbTe2 | Ag(Sb1-xBix)Te2, x=0.05 | AgBi0.05Sb0.95Te2 | 1 | No | Bi | 0.05 | Sb |  | Bi (0.05) @ Sb site | ZT | 1.04 | dimensionless | 570 | K | body text | Page 163712-1, 163712-4 | Value reported as 1.04 +/- 0.08 at 570 K
Enhanced thermoelectric performance in Bi-doped p-type AgSbTe2 compounds.pdf | 10.1063/1.4828478 | AgSbTe2 | Ag(Sb1-xBix)Te2, x=0.07 | AgBi0.07Sb0.93Te2 | 1 | No | Bi | 0.07 | Sb |  | Bi (0.07) @ Sb site | electrical conductivity | 1.26 | 10^4 Sm^-1 | 300 | K | table | Table I
Enhanced thermoelectric performance in Bi-doped p-type AgSbTe2 compounds.pdf | 10.1063/1.4828478 | AgSbTe2 | Ag(Sb1-xBix)Te2, x=0.07 | AgBi0.07Sb0.93Te2 | 1 | No | Bi | 0.07 | Sb |  | Bi (0.07) @ Sb site | Seebeck coefficient | 222 | uVK^-1 | 300 | K | table | Table I
Enhanced thermoelectric performance in Bi-doped p-type AgSbTe2 compounds.pdf | 10.1063/1.4828478 | AgSbTe2 | Ag(Sb1-xBix)Te2, x=0.07 | AgBi0.07Sb0.93Te2 | 1 | No | Bi | 0.07 | Sb |  | Bi (0.07) @ Sb site | ZT | 0.75 | dimensionless | 570 | K | figure | Fig. 5 | Visually estimated from Fig. 5
Enhanced thermoelectric performance in Bi-doped p-type AgSbTe2 compounds.pdf | 10.1063/1.4828478 | AgSbTe2 | Ag(Sb1-xBix)Te2, x=0.1 | AgBi0.1Sb0.9Te2 | 1 | No | Bi | 0.1 | Sb |  | Bi (0.1) @ Sb site | electrical conductivity | 0.85 | 10^4 Sm^-1 | 300 | K | table | Table I
Enhanced thermoelectric performance in Bi-doped p-type AgSbTe2 compounds.pdf | 10.1063/1.4828478 | AgSbTe2 | Ag(Sb1-xBix)Te2, x=0.1 | AgBi0.1Sb0.9Te2 | 1 | No | Bi | 0.1 | Sb |  | Bi (0.1) @ Sb site | Seebeck coefficient | 172 | uVK^-1 | 300 | K | table | Table I
Enhanced thermoelectric performance in Bi-doped p-type AgSbTe2 compounds.pdf | 10.1063/1.4828478 | AgSbTe2 | Ag(Sb1-xBix)Te2, x=0.1 | AgBi0.1Sb0.9Te2 | 1 | No | Bi | 0.1 | Sb |  | Bi (0.1) @ Sb site | ZT | 0.5 | dimensionless | 570 | K | figure | Fig. 5 | Visually estimated from Fig. 5
Enhanced thermoelectric performance in Na-doped p-type nonstoichiometric AgSbTe2 compound.pdf | 10.1016/j.jallcom.2010.10.131 | AgSbTe2 | AgSbTe2 | AgSbTe2 | 0 | No | [5 empty] | ZT | 1.15 | dimensionless | 650 | K | body text |  | Inferred from the statement that the ZT of Ag0.99Na0.01SbTe2.02 is 35% higher than the maximum of ZT for AgSbTe2.02 specimen, and 1.50/1.35 = 1.11. Wait, the text says 1.50 is 30% higher than undoped AgSbTe2 at 650K. 1.50/1.3 = 1.15.
Enhanced thermoelectric performance in Na-doped p-type nonstoichiometric AgSbTe2 compound.pdf | 10.1016/j.jallcom.2010.10.131 | AgSbTe2 | Na0.01Ag0.99SbTe2 | Na0.01Ag0.99SbTe2 | 1 | No | Na | 0.01 | Ag |  | Na (0.01) @ Ag site
Enhanced thermoelectric performance in Na-doped p-type nonstoichiometric AgSbTe2 compound.pdf | 10.1016/j.jallcom.2010.10.131 | AgSbTe2 | Na0.02Ag0.98SbTe2 | Na0.02Ag0.98SbTe2 | 1 | No | Na | 0.02 | Ag |  | Na (0.02) @ Ag site | power factor | 1.27 | W m-1 K-2 | 300 | K | body text |  | Value is for Ag0.98Na0.02SbTe2.02, not this sample.
Enhanced thermoelectric performance in Na-doped p-type nonstoichiometric AgSbTe2 compound.pdf | 10.1016/j.jallcom.2010.10.131 | AgSbTe2 | Ag0.99Na0.01SbTe2.02 | Ag0.99Na0.01SbTe2.02 | 1 | No | Na | 0.01 | Ag |  | Na (0.01) @ Ag site | ZT | 1.50 | dimensionless | 650 | K | body text
Enhanced thermoelectric performance in Na-doped p-type nonstoichiometric AgSbTe2 compound.pdf | 10.1016/j.jallcom.2010.10.131 | AgSbTe2 | Ag0.99Na0.01SbTe2.02 | Ag0.99Na0.01SbTe2.02 | 1 | No | Na | 0.01 | Ag |  | Na (0.01) @ Ag site | lattice thermal conductivity | 0.30 | W m-1 K-1 | 600 | K | body text
Enhanced thermoelectric performance in Na-doped p-type nonstoichiometric AgSbTe2 compound.pdf | 10.1016/j.jallcom.2010.10.131 | AgSbTe2 | Ag0.98Na0.02SbTe2.02 | Ag0.98Na0.02SbTe2.02 | 1 | No | Na | 0.02 | Ag |  | Na (0.02) @ Ag site | electrical conductivity | 2.5e4 | S m-1 | 620 | K | body text
Enhanced thermoelectric performance in Na-doped p-type nonstoichiometric AgSbTe2 compound.pdf | 10.1016/j.jallcom.2010.10.131 | AgSbTe2 | Ag0.98Na0.02SbTe2.02 | Ag0.98Na0.02SbTe2.02 | 1 | No | Na | 0.02 | Ag |  | Na (0.02) @ Ag site | power factor | 1.27 | W m-1 K-2 | 300 | K | body text
Enhanced thermoelectric performance in Na-doped p-type nonstoichiometric AgSbTe2 compound.pdf | 10.1016/j.jallcom.2010.10.131 | AgSbTe2 | AgSbTe2 | AgSbTe2 | 0 | No | [5 empty] | electrical conductivity | 1.5 | 10^4 Sm^-1 | 300 | K | figure | Fig. 5a | Visually estimated from Fig. 5a
Enhanced thermoelectric performance in Na-doped p-type nonstoichiometric AgSbTe2 compound.pdf | 10.1016/j.jallcom.2010.10.131 | AgSbTe2 | AgSbTe2 | AgSbTe2 | 0 | No | [5 empty] | Seebeck coefficient | 250 | uV K^-1 | 300 | K | figure | Fig. 5b | Visually estimated from Fig. 5b
Enhanced thermoelectric performance in Na-doped p-type nonstoichiometric AgSbTe2 compound.pdf | 10.1016/j.jallcom.2010.10.131 | AgSbTe2 | AgSbTe2 | AgSbTe2 | 0 | No | [5 empty] | ZT | 0.45 | dimensionless | 300 | K | figure | Fig. 8 | Visually estimated from Fig. 8
Enhanced thermoelectric performance in Na-doped p-type nonstoichiometric AgSbTe2 compound.pdf | 10.1016/j.jallcom.2010.10.131 | AgSbTe2 | Na0.01Ag0.99SbTe2 | Na0.01Ag0.99SbTe2 | 1 | No | Na | 0.01 | Ag |  | Na (0.01) @ Ag site | electrical conductivity | 1.2 | 10^4 Sm^-1 | 300 | K | figure | Fig. 5a | Visually estimated from Fig. 5a
Enhanced thermoelectric performance in Na-doped p-type nonstoichiometric AgSbTe2 compound.pdf | 10.1016/j.jallcom.2010.10.131 | AgSbTe2 | Na0.01Ag0.99SbTe2 | Na0.01Ag0.99SbTe2 | 1 | No | Na | 0.01 | Ag |  | Na (0.01) @ Ag site | Seebeck coefficient | 265 | uV K^-1 | 300 | K | figure | Fig. 5b | Visually estimated from Fig. 5b
Enhanced thermoelectric performance in Na-doped p-type nonstoichiometric AgSbTe2 compound.pdf | 10.1016/j.jallcom.2010.10.131 | AgSbTe2 | Na0.01Ag0.99SbTe2 | Na0.01Ag0.99SbTe2 | 1 | No | Na | 0.01 | Ag |  | Na (0.01) @ Ag site | ZT | 0.4 | dimensionless | 300 | K | figure | Fig. 8 | Visually estimated from Fig. 8
Enhanced thermoelectric performance in Na-doped p-type nonstoichiometric AgSbTe2 compound.pdf | 10.1016/j.jallcom.2010.10.131 | AgSbTe2 | Na0.02Ag0.98SbTe2 | Na0.02Ag0.98SbTe2 | 1 | No | Na | 0.02 | Ag |  | Na (0.02) @ Ag site | electrical conductivity | 1.0 | 10^4 Sm^-1 | 300 | K | figure | Fig. 5a | Visually estimated from Fig. 5a
Enhanced thermoelectric performance in Na-doped p-type nonstoichiometric AgSbTe2 compound.pdf | 10.1016/j.jallcom.2010.10.131 | AgSbTe2 | Na0.02Ag0.98SbTe2 | Na0.02Ag0.98SbTe2 | 1 | No | Na | 0.02 | Ag |  | Na (0.02) @ Ag site | Seebeck coefficient | 275 | uV K^-1 | 300 | K | figure | Fig. 5b | Visually estimated from Fig. 5b
Enhanced thermoelectric performance in Na-doped p-type nonstoichiometric AgSbTe2 compound.pdf | 10.1016/j.jallcom.2010.10.131 | AgSbTe2 | Na0.02Ag0.98SbTe2 | Na0.02Ag0.98SbTe2 | 1 | No | Na | 0.02 | Ag |  | Na (0.02) @ Ag site | ZT | 0.35 | dimensionless | 300 | K | figure | Fig. 8 | Visually estimated from Fig. 8
Enhanced thermoelectric performance in Na-doped p-type nonstoichiometric AgSbTe2 compound.pdf | 10.1016/j.jallcom.2010.10.131 | AgSbTe2 | Na0.01Ag0.99SbTe2.02 | Na0.01Ag0.99SbTe2.02 | 2 | Yes | Na | 0.01 | Ag | Te (0.02) @ interstitial | Na (0.01) @ Ag site; Te (0.02) @ interstitial site | electrical conductivity | 1.8 | 10^4 Sm^-1 | 300 | K | figure | Fig. 5a | Visually estimated from Fig. 5a
Enhanced thermoelectric performance in Na-doped p-type nonstoichiometric AgSbTe2 compound.pdf | 10.1016/j.jallcom.2010.10.131 | AgSbTe2 | Na0.01Ag0.99SbTe2.02 | Na0.01Ag0.99SbTe2.02 | 2 | Yes | Na | 0.01 | Ag | Te (0.02) @ interstitial | Na (0.01) @ Ag site; Te (0.02) @ interstitial site | Seebeck coefficient | 255 | uV K^-1 | 300 | K | figure | Fig. 5b | Visually estimated from Fig. 5b
Enhanced thermoelectric performance in Na-doped p-type nonstoichiometric AgSbTe2 compound.pdf | 10.1016/j.jallcom.2010.10.131 | AgSbTe2 | Na0.01Ag0.99SbTe2.02 | Na0.01Ag0.99SbTe2.02 | 2 | Yes | Na | 0.01 | Ag | Te (0.02) @ interstitial | Na (0.01) @ Ag site; Te (0.02) @ interstitial site | ZT | 0.5 | dimensionless | 300 | K | figure | Fig. 8 | Visually estimated from Fig. 8
Enhanced thermoelectric performance in Na-doped p-type nonstoichiometric AgSbTe2 compound.pdf | 10.1016/j.jallcom.2010.10.131 | AgSbTe2 | Na0.02Ag0.98SbTe2.02 | Na0.02Ag0.98SbTe2.02 | 2 | Yes | Na | 0.02 | Ag | Te (0.02) @ interstitial | Na (0.02) @ Ag site; Te (0.02) @ interstitial site | electrical conductivity | 2.2 | 10^4 Sm^-1 | 300 | K | figure | Fig. 5a | Visually estimated from Fig. 5a
Enhanced thermoelectric performance in Na-doped p-type nonstoichiometric AgSbTe2 compound.pdf | 10.1016/j.jallcom.2010.10.131 | AgSbTe2 | Na0.02Ag0.98SbTe2.02 | Na0.02Ag0.98SbTe2.02 | 2 | Yes | Na | 0.02 | Ag | Te (0.02) @ interstitial | Na (0.02) @ Ag site; Te (0.02) @ interstitial site | Seebeck coefficient | 240 | uV K^-1 | 300 | K | figure | Fig. 5b | Visually estimated from Fig. 5b
Enhanced thermoelectric performance in Na-doped p-type nonstoichiometric AgSbTe2 compound.pdf | 10.1016/j.jallcom.2010.10.131 | AgSbTe2 | Na0.02Ag0.98SbTe2.02 | Na0.02Ag0.98SbTe2.02 | 2 | Yes | Na | 0.02 | Ag | Te (0.02) @ interstitial | Na (0.02) @ Ag site; Te (0.02) @ interstitial site | ZT | 0.55 | dimensionless | 300 | K | figure | Fig. 8 | Visually estimated from Fig. 8
Enhanced thermoelectric performance of p-type sintered BiSbTe-based composites with AgSbTe2 addition.pdf | 10.1016/j.ceramint.2020.08.182 | BST (Bi0.5Sb1.5Te3) with AgSbTe2 addition | BST-0 wt% AgSbTe2 | Bi0.48Sb1.52Te3 | 1 | No | AgSbTe2 | 0 wt% | unclear |  | AgSbTe2 (0 wt%) @ unclear site | electrical conductivity | 850 | S cm-1 | 300 | K | body text
Enhanced thermoelectric performance of p-type sintered BiSbTe-based composites with AgSbTe2 addition.pdf | 10.1016/j.ceramint.2020.08.182 | BST (Bi0.5Sb1.5Te3) with AgSbTe2 addition | BST-0 wt% AgSbTe2 | Bi0.48Sb1.52Te3 | 1 | No | AgSbTe2 | 0 wt% | unclear |  | AgSbTe2 (0 wt%) @ unclear site | Seebeck coefficient | 205 | μV K-1 | 300 | K | body text
Enhanced thermoelectric performance of p-type sintered BiSbTe-based composites with AgSbTe2 addition.pdf | 10.1016/j.ceramint.2020.08.182 | BST (Bi0.5Sb1.5Te3) with AgSbTe2 addition | BST-0 wt% AgSbTe2 | Bi0.48Sb1.52Te3 | 1 | No | AgSbTe2 | 0 wt% | unclear |  | AgSbTe2 (0 wt%) @ unclear site | power factor | 36 | μW cm-1 K-2 | 300 | K | body text
Enhanced thermoelectric performance of p-type sintered BiSbTe-based composites with AgSbTe2 addition.pdf | 10.1016/j.ceramint.2020.08.182 | BST (Bi0.5Sb1.5Te3) with AgSbTe2 addition | BST-0 wt% AgSbTe2 | Bi0.48Sb1.52Te3 | 1 | No | AgSbTe2 | 0 wt% | unclear |  | AgSbTe2 (0 wt%) @ unclear site | thermal conductivity | 1.37 | W m-1 K-1 |  |  | body text |  | minimum value
Enhanced thermoelectric performance of p-type sintered BiSbTe-based composites with AgSbTe2 addition.pdf | 10.1016/j.ceramint.2020.08.182 | BST (Bi0.5Sb1.5Te3) with AgSbTe2 addition | BST-0 wt% AgSbTe2 | Bi0.48Sb1.52Te3 | 1 | No | AgSbTe2 | 0 wt% | unclear |  | AgSbTe2 (0 wt%) @ unclear site | lattice thermal conductivity | 1.0 | W m-1 K-1 | 300 | K | body text
Enhanced thermoelectric performance of p-type sintered BiSbTe-based composites with AgSbTe2 addition.pdf | 10.1016/j.ceramint.2020.08.182 | BST (Bi0.5Sb1.5Te3) with AgSbTe2 addition | BST-0 wt% AgSbTe2 | Bi0.48Sb1.52Te3 | 1 | No | AgSbTe2 | 0 wt% | unclear |  | AgSbTe2 (0 wt%) @ unclear site | ZT | 0.8 | dimensionless | 325 | K | body text
Enhanced thermoelectric performance of p-type sintered BiSbTe-based composites with AgSbTe2 addition.pdf | 10.1016/j.ceramint.2020.08.182 | BST (Bi0.5Sb1.5Te3) with AgSbTe2 addition | BST-0.05 wt% AgSbTe2 | Bi0.48Sb1.52Te3-0.05 wt% AgSbTe2 | 1 | No | AgSbTe2 | 0.05 wt% | multiple sites |  | AgSbTe2 (0.05 wt%) @ multiple sites site | Seebeck coefficient | 201 | μV K-1 | 300 | K | body text
Enhanced thermoelectric performance of p-type sintered BiSbTe-based composites with AgSbTe2 addition.pdf | 10.1016/j.ceramint.2020.08.182 | BST (Bi0.5Sb1.5Te3) with AgSbTe2 addition | BST-0.05 wt% AgSbTe2 | Bi0.48Sb1.52Te3-0.05 wt% AgSbTe2 | 1 | No | AgSbTe2 | 0.05 wt% | multiple sites |  | AgSbTe2 (0.05 wt%) @ multiple sites site | lattice thermal conductivity | 0.75 | W m-1 K-1 | 300 | K | body text
Enhanced thermoelectric performance of p-type sintered BiSbTe-based composites with AgSbTe2 addition.pdf | 10.1016/j.ceramint.2020.08.182 | BST (Bi0.5Sb1.5Te3) with AgSbTe2 addition | BST-0.1 wt% AgSbTe2 | Bi0.48Sb1.52Te3-0.1 wt% AgSbTe2 | 1 | No | AgSbTe2 | 0.1 wt% | multiple sites |  | AgSbTe2 (0.1 wt%) @ multiple sites site | power factor | 46 | μW cm-1 K-2 | 300 | K | body text
Enhanced thermoelectric performance of p-type sintered BiSbTe-based composites with AgSbTe2 addition.pdf | 10.1016/j.ceramint.2020.08.182 | BST (Bi0.5Sb1.5Te3) with AgSbTe2 addition | BST-0.1 wt% AgSbTe2 | Bi0.48Sb1.52Te3-0.1 wt% AgSbTe2 | 1 | No | AgSbTe2 | 0.1 wt% | multiple sites |  | AgSbTe2 (0.1 wt%) @ multiple sites site | lattice thermal conductivity | 0.69 | W m-1 K-1 | 325 | K | body text
Enhanced thermoelectric performance of p-type sintered BiSbTe-based composites with AgSbTe2 addition.pdf | 10.1016/j.ceramint.2020.08.182 | BST (Bi0.5Sb1.5Te3) with AgSbTe2 addition | BST-0.1 wt% AgSbTe2 | Bi0.48Sb1.52Te3-0.1 wt% AgSbTe2 | 1 | No | AgSbTe2 | 0.1 wt% | multiple sites |  | AgSbTe2 (0.1 wt%) @ multiple sites site | ZT | 1.15 | dimensionless | 325 | K | body text
Enhanced thermoelectric performance of p-type sintered BiSbTe-based composites with AgSbTe2 addition.pdf | 10.1016/j.ceramint.2020.08.182 | BST (Bi0.5Sb1.5Te3) with AgSbTe2 addition | BST-0.1 wt% AgSbTe2 | Bi0.48Sb1.52Te3-0.1 wt% AgSbTe2 | 1 | No | AgSbTe2 | 0.1 wt% | multiple sites |  | AgSbTe2 (0.1 wt%) @ multiple sites site | thermal conductivity | 1.22 | W m-1 K-1 |  |  | body text |  | minimum value
Enhanced thermoelectric performance of p-type sintered BiSbTe-based composites with AgSbTe2 addition.pdf | 10.1016/j.ceramint.2020.08.182 | BST (Bi0.5Sb1.5Te3) with AgSbTe2 addition | BST-0.2 wt% AgSbTe2 | Bi0.48Sb1.52Te3-0.2 wt% AgSbTe2 | 1 | No | AgSbTe2 | 0.2 wt% | multiple sites |  | AgSbTe2 (0.2 wt%) @ multiple sites site | electrical conductivity | 1270 | S cm-1 | 300 | K | body text
Enhanced thermoelectric performance of p-type sintered BiSbTe-based composites with AgSbTe2 addition.pdf | 10.1016/j.ceramint.2020.08.182 | BST (Bi0.5Sb1.5Te3) with AgSbTe2 addition | BST-0.2 wt% AgSbTe2 | Bi0.48Sb1.52Te3-0.2 wt% AgSbTe2 | 1 | No | AgSbTe2 | 0.2 wt% | multiple sites |  | AgSbTe2 (0.2 wt%) @ multiple sites site | Seebeck coefficient | 182 | μV K-1 | 300 | K | body text
Enhanced thermoelectric performance of p-type sintered BiSbTe-based composites with AgSbTe2 addition.pdf | 10.1016/j.ceramint.2020.08.182 | BST (Bi0.5Sb1.5Te3) with AgSbTe2 addition | BST-0.2 wt% AgSbTe2 | Bi0.48Sb1.52Te3-0.2 wt% AgSbTe2 | 1 | No | AgSbTe2 | 0.2 wt% | multiple sites |  | AgSbTe2 (0.2 wt%) @ multiple sites site | lattice thermal conductivity | 0.82 | W m-1 K-1 | 300 | K | body text
Enhanced thermoelectric performance of p-type sintered BiSbTe-based composites with AgSbTe2 addition.pdf | 10.1016/j.ceramint.2020.08.182 | BST (Bi0.5Sb1.5Te3) with AgSbTe2 addition | BST-0 wt% AgSbTe2 | Bi0.48Sb1.52Te3 | 1 | No | Ag | 0 wt% | unclear |  | Ag (0 wt%) @ unclear site | Seebeck coefficient | 205 | uV K-1 |  |  | body text |  | Room temperature value
Enhanced thermoelectric performance of p-type sintered BiSbTe-based composites with AgSbTe2 addition.pdf | 10.1016/j.ceramint.2020.08.182 | BST (Bi0.5Sb1.5Te3) with AgSbTe2 addition | BST-0 wt% AgSbTe2 | Bi0.48Sb1.52Te3 | 1 | No | Ag | 0 wt% | unclear |  | Ag (0 wt%) @ unclear site | electrical conductivity | 850 | S cm-1 |  |  | body text |  | Room temperature value
Enhanced thermoelectric performance of p-type sintered BiSbTe-based composites with AgSbTe2 addition.pdf | 10.1016/j.ceramint.2020.08.182 | BST (Bi0.5Sb1.5Te3) with AgSbTe2 addition | BST-0 wt% AgSbTe2 | Bi0.48Sb1.52Te3 | 1 | No | Ag | 0 wt% | unclear |  | Ag (0 wt%) @ unclear site | power factor | 36 | uW cm-1 K-2 |  |  | body text |  | Room temperature value
Enhanced thermoelectric performance of p-type sintered BiSbTe-based composites with AgSbTe2 addition.pdf | 10.1016/j.ceramint.2020.08.182 | BST (Bi0.5Sb1.5Te3) with AgSbTe2 addition | BST-0 wt% AgSbTe2 | Bi0.48Sb1.52Te3 | 1 | No | Ag | 0 wt% | unclear |  | Ag (0 wt%) @ unclear site | thermal conductivity | 1.37 | W m-1 K-1 |  |  | body text |  | Minimum value
Enhanced thermoelectric performance of p-type sintered BiSbTe-based composites with AgSbTe2 addition.pdf | 10.1016/j.ceramint.2020.08.182 | BST (Bi0.5Sb1.5Te3) with AgSbTe2 addition | BST-0 wt% AgSbTe2 | Bi0.48Sb1.52Te3 | 1 | No | Ag | 0 wt% | unclear |  | Ag (0 wt%) @ unclear site | ZT | 0.8 | dimensionless |  |  | body text |  | Peak ZT value
Enhanced thermoelectric performance of p-type sintered BiSbTe-based composites with AgSbTe2 addition.pdf | 10.1016/j.ceramint.2020.08.182 | BST (Bi0.5Sb1.5Te3) with AgSbTe2 addition | BST-0.05 wt% AgSbTe2 | Bi0.48Sb1.52Te3 + 0.05 wt% AgSbTe2 | 1 | No | Ag | 0.05 wt% | multiple sites |  | Ag (0.05 wt%) @ multiple sites site | Seebeck coefficient | 201 | uV K-1 |  |  | body text |  | Room temperature value
Enhanced thermoelectric performance of p-type sintered BiSbTe-based composites with AgSbTe2 addition.pdf | 10.1016/j.ceramint.2020.08.182 | BST (Bi0.5Sb1.5Te3) with AgSbTe2 addition | BST-0.1 wt% AgSbTe2 | Bi0.48Sb1.52Te3 + 0.1 wt% AgSbTe2 | 1 | No | Ag | 0.1 wt% | multiple sites |  | Ag (0.1 wt%) @ multiple sites site | power factor | 46 | uW cm-1 K-2 |  |  | body text |  | At 300 K
Enhanced thermoelectric performance of p-type sintered BiSbTe-based composites with AgSbTe2 addition.pdf | 10.1016/j.ceramint.2020.08.182 | BST (Bi0.5Sb1.5Te3) with AgSbTe2 addition | BST-0.1 wt% AgSbTe2 | Bi0.48Sb1.52Te3 + 0.1 wt% AgSbTe2 | 1 | No | Ag | 0.1 wt% | multiple sites |  | Ag (0.1 wt%) @ multiple sites site | thermal conductivity | 1.22 | W m-1 K-1 |  |  | body text |  | Minimum value
Enhanced thermoelectric performance of p-type sintered BiSbTe-based composites with AgSbTe2 addition.pdf | 10.1016/j.ceramint.2020.08.182 | BST (Bi0.5Sb1.5Te3) with AgSbTe2 addition | BST-0.1 wt% AgSbTe2 | Bi0.48Sb1.52Te3 + 0.1 wt% AgSbTe2 | 1 | No | Ag | 0.1 wt% | multiple sites |  | Ag (0.1 wt%) @ multiple sites site | ZT | 1.15 | dimensionless |  |  | body text |  | At 325 K
Enhanced thermoelectric performance of p-type sintered BiSbTe-based composites with AgSbTe2 addition.pdf | 10.1016/j.ceramint.2020.08.182 | BST (Bi0.5Sb1.5Te3) with AgSbTe2 addition | BST-0.1 wt% AgSbTe2 | Bi0.48Sb1.52Te3 + 0.1 wt% AgSbTe2 | 1 | No | Ag | 0.1 wt% | multiple sites |  | Ag (0.1 wt%) @ multiple sites site | lattice thermal conductivity | 0.69 | W m-1 K-1 |  |  | body text |  | At 325 K
Enhanced thermoelectric performance of p-type sintered BiSbTe-based composites with AgSbTe2 addition.pdf | 10.1016/j.ceramint.2020.08.182 | BST (Bi0.5Sb1.5Te3) with AgSbTe2 addition | BST-0.2 wt% AgSbTe2 | Bi0.48Sb1.52Te3 + 0.2 wt% AgSbTe2 | 1 | No | Ag | 0.2 wt% | multiple sites |  | Ag (0.2 wt%) @ multiple sites site | Seebeck coefficient | 182 | uV K-1 |  |  | body text |  | Room temperature value
Enhanced thermoelectric performance of p-type sintered BiSbTe-based composites with AgSbTe2 addition.pdf | 10.1016/j.ceramint.2020.08.182 | BST (Bi0.5Sb1.5Te3) with AgSbTe2 addition | BST-0.1 wt% AgSbTe2 | Bi0.5Sb1.5Te3 + 0.1 wt% AgSbTe2 | 1 | No | AgSbTe2 | 0.1 wt% | unclear |  | AgSbTe2 (0.1 wt%) @ unclear site | electrical conductivity | 1100 | S cm-1 | 300 | K | figure | Fig. 6a | Visually estimated from Fig. 6a
Enhanced thermoelectric performance of p-type sintered BiSbTe-based composites with AgSbTe2 addition.pdf | 10.1016/j.ceramint.2020.08.182 | BST (Bi0.5Sb1.5Te3) with AgSbTe2 addition | BST-0.1 wt% AgSbTe2 | Bi0.5Sb1.5Te3 + 0.1 wt% AgSbTe2 | 1 | No | AgSbTe2 | 0.1 wt% | unclear |  | AgSbTe2 (0.1 wt%) @ unclear site | Seebeck coefficient | 190 | uV K-1 | 300 | K | figure | Fig. 6b | Visually estimated from Fig. 6b
Enhanced thermoelectric performance of p-type sintered BiSbTe-based composites with AgSbTe2 addition.pdf | 10.1016/j.ceramint.2020.08.182 | BST (Bi0.5Sb1.5Te3) with AgSbTe2 addition | BST-0.1 wt% AgSbTe2 | Bi0.5Sb1.5Te3 + 0.1 wt% AgSbTe2 | 1 | No | AgSbTe2 | 0.1 wt% | unclear |  | AgSbTe2 (0.1 wt%) @ unclear site | thermal conductivity | 1.2 | W m-1 K-1 | 300 | K | figure | Fig. 6c | Visually estimated from Fig. 6c
Enhanced thermoelectric performance of p-type sintered BiSbTe-based composites with AgSbTe2 addition.pdf | 10.1016/j.ceramint.2020.08.182 | BST (Bi0.5Sb1.5Te3) with AgSbTe2 addition | BST-0.1 wt% AgSbTe2 | Bi0.5Sb1.5Te3 + 0.1 wt% AgSbTe2 | 1 | No | AgSbTe2 | 0.1 wt% | unclear |  | AgSbTe2 (0.1 wt%) @ unclear site | ZT | 0.9 | dimensionless | 300 | K | figure | Fig. 6d | Visually estimated from Fig. 6d
Enhanced thermoelectric performance of p-type sintered BiSbTe-based composites with AgSbTe2 addition.pdf | 10.1016/j.ceramint.2020.08.182 | BST (Bi0.5Sb1.5Te3) with AgSbTe2 addition | BST-0.1 wt% AgSbTe2 | Bi0.5Sb1.5Te3 + 0.1 wt% AgSbTe2 | 1 | No | AgSbTe2 | 0.1 wt% | unclear |  | AgSbTe2 (0.1 wt%) @ unclear site | ZT | 1.15 | dimensionless | 325 | K | body text | Page 730, paragraph 1 | Explicitly stated in text
Enhanced thermoelectric performance of.pdf | 10.1063/1.3106102 | AgSbTe2 | HPHT synthesized AgSbTe2 | AgSbTe2 | 0 | No | [5 empty] | thermal conductivity | 0.76 | W/mK | 300 | K | body text | Page 4, Section III
Enhanced thermoelectric performance of.pdf | 10.1063/1.3106102 | AgSbTe2 | HPHT synthesized AgSbTe2 | AgSbTe2 | 0 | No | [5 empty] | ZT | 0.48 | dimensionless | 300 | K | body text | Page 4, Section III
Enhanced thermoelectric performance of.pdf | 10.1063/1.3106102 | AgSbTe2 | HPHT synthesized AgSbTe2 | AgSbTe2 | 0 | No | [5 empty] | ZT | 1.07 | dimensionless | 513 | K | body text | Page 4, Section III
Enhanced thermoelectric performance of.pdf | 10.1063/1.3106102 | AgSbTe2 | AgSbTe2 synthesized by HPHT | AgSbTe2 | 0 | No | [5 empty] | Seebeck coefficient | 155 | uV/K | 300 | K | figure | Fig. 3 | Visually estimated from Fig. 3
Enhanced thermoelectric performance of.pdf | 10.1063/1.3106102 | AgSbTe2 | AgSbTe2 synthesized by HPHT | AgSbTe2 | 0 | No | [5 empty] | Seebeck coefficient | 215 | uV/K | 513 | K | figure | Fig. 3 | Visually estimated from Fig. 3
Enhanced thermoelectric performance of.pdf | 10.1063/1.3106102 | AgSbTe2 | AgSbTe2 synthesized by HPHT | AgSbTe2 | 0 | No | [5 empty] | electrical conductivity | 34000 | ohm^-1 m^-1 | 300 | K | figure | Fig. 3 | Visually estimated from Fig. 3
Enhanced thermoelectric performance of.pdf | 10.1063/1.3106102 | AgSbTe2 | AgSbTe2 synthesized by HPHT | AgSbTe2 | 0 | No | [5 empty] | electrical conductivity | 44000 | ohm^-1 m^-1 | 300 | K | figure | Fig. 3 | Visually estimated from Fig. 3
Enhanced thermoelectric performance of.pdf | 10.1063/1.3106102 | AgSbTe2 | AgSbTe2 synthesized by HPHT | AgSbTe2 | 0 | No | [5 empty] | power factor | 0.0008 | W/mK^2 | 300 | K | figure | Fig. 4 | Visually estimated from Fig. 4
Enhanced thermoelectric performance of.pdf | 10.1063/1.3106102 | AgSbTe2 | AgSbTe2 synthesized by HPHT | AgSbTe2 | 0 | No | [5 empty] | power factor | 0.00155 | W/mK^2 | 513 | K | figure | Fig. 4 | Visually estimated from Fig. 4
Enhanced thermoelectric performance of.pdf | 10.1063/1.3106102 | AgSbTe2 | AgSbTe2 synthesized by HPHT | AgSbTe2 | 0 | No | [5 empty] | ZT | 0.35 | dimensionless | 300 | K | figure | Fig. 6 | Visually estimated from Fig. 6
Enhanced thermoelectric performance of.pdf | 10.1063/1.3106102 | AgSbTe2 | AgSbTe2 synthesized by HPHT | AgSbTe2 | 0 | No | [5 empty] | ZT | 1.07 | dimensionless | 513 | K | figure | Fig. 6 | Visually estimated from Fig. 6
Enhanced thermoelectric performance of.pdf | 10.1063/1.3106102 | AgSbTe2 | AgSbTe2 synthesized by HPHT | AgSbTe2 | 0 | No | [5 empty] | thermal conductivity | 0.76 | W/mK | 300 | K | text | body text | Explicitly stated in text
Enhanced thermoelectric properties of AgSbTe2 obtained by controlling heterophases with Ce doping.pdf | 10.1038/s41598-017-04885-1 | AgSbTe2 | AgSbTe2 | AgSbTe2 | 0 | No | [5 empty] | ZT | 0.92 | dimensionless | 673 | K | body text | Page 7
Enhanced thermoelectric properties of AgSbTe2 obtained by controlling heterophases with Ce doping.pdf | 10.1038/s41598-017-04885-1 | AgSbTe2 | x = 0.001 | AgSb0.999Ce0.001Te2 | 1 | No | Ce | x = 0.001 | Sb |  | Ce (x = 0.001) @ Sb site
Enhanced thermoelectric properties of AgSbTe2 obtained by controlling heterophases with Ce doping.pdf | 10.1038/s41598-017-04885-1 | AgSbTe2 | x = 0.002 | AgSb0.998Ce0.002Te2 | 1 | No | Ce | x = 0.002 | Sb |  | Ce (x = 0.002) @ Sb site | power factor | 1.55 | mW/m·K2 | 673 | K | body text | Page 4
Enhanced thermoelectric properties of AgSbTe2 obtained by controlling heterophases with Ce doping.pdf | 10.1038/s41598-017-04885-1 | AgSbTe2 | x = 0.002 | AgSb0.998Ce0.002Te2 | 1 | No | Ce | x = 0.002 | Sb |  | Ce (x = 0.002) @ Sb site | ZT | 1.5 | dimensionless | 673 | K | body text | Page 7
Enhanced thermoelectric properties of AgSbTe2 obtained by controlling heterophases with Ce doping.pdf | 10.1038/s41598-017-04885-1 | AgSbTe2 | x = 0.003 | AgSb0.997Ce0.003Te2 | 1 | No | Ce | x = 0.003 | Sb |  | Ce (x = 0.003) @ Sb site
Enhanced thermoelectric properties of AgSbTe2 obtained by controlling heterophases with Ce doping.pdf | 10.1038/s41598-017-04885-1 | AgSbTe2 | x = 0.004 | AgSb0.996Ce0.004Te2 | 1 | No | Ce | x = 0.004 | Sb |  | Ce (x = 0.004) @ Sb site
Enhanced thermoelectric properties of AgSbTe2 obtained by controlling heterophases with Ce doping.pdf | 10.1038/s41598-017-04885-1 | AgSbTe2 | AgSbTe2 | AgSbTe2 | 0 | No | [5 empty] | Seebeck coefficient | 250 | uV/K | 300 | K | figure | Fig. 4b | Visually estimated from Fig. 4b
Enhanced thermoelectric properties of AgSbTe2 obtained by controlling heterophases with Ce doping.pdf | 10.1038/s41598-017-04885-1 | AgSbTe2 | AgSbTe2 | AgSbTe2 | 0 | No | [5 empty] | ZT | 0.4 | dimensionless | 300 | K | figure | Fig. 4d | Visually estimated from Fig. 4d
Enhanced thermoelectric properties of AgSbTe2 obtained by controlling heterophases with Ce doping.pdf | 10.1038/s41598-017-04885-1 | AgSbTe2 | AgSbTe2 | AgSbTe2 | 0 | No | [5 empty] | ZT | 1.0 | dimensionless | 673 | K | figure | Fig. 4d | Visually estimated from Fig. 4d
Enhanced thermoelectric properties of AgSbTe2 obtained by controlling heterophases with Ce doping.pdf | 10.1038/s41598-017-04885-1 | AgSbTe2 | x=0.001 | Ag0.999Ce0.001SbTe2 | 1 | No | Ce | x=0.001 | unclear |  | Ce (x=0.001) @ unclear site | Seebeck coefficient | 200 | uV/K | 300 | K | figure | Fig. 4b | Visually estimated from Fig. 4b
Enhanced thermoelectric properties of AgSbTe2 obtained by controlling heterophases with Ce doping.pdf | 10.1038/s41598-017-04885-1 | AgSbTe2 | x=0.001 | Ag0.999Ce0.001SbTe2 | 1 | No | Ce | x=0.001 | unclear |  | Ce (x=0.001) @ unclear site | ZT | 0.5 | dimensionless | 300 | K | figure | Fig. 4d | Visually estimated from Fig. 4d
Enhanced thermoelectric properties of AgSbTe2 obtained by controlling heterophases with Ce doping.pdf | 10.1038/s41598-017-04885-1 | AgSbTe2 | x=0.001 | Ag0.999Ce0.001SbTe2 | 1 | No | Ce | x=0.001 | unclear |  | Ce (x=0.001) @ unclear site | ZT | 1.2 | dimensionless | 673 | K | figure | Fig. 4d | Visually estimated from Fig. 4d
Enhanced thermoelectric properties of AgSbTe2 obtained by controlling heterophases with Ce doping.pdf | 10.1038/s41598-017-04885-1 | AgSbTe2 | x=0.002 | Ag0.998Ce0.002SbTe2 | 1 | No | Ce | x=0.002 | unclear |  | Ce (x=0.002) @ unclear site | Seebeck coefficient | 180 | uV/K | 300 | K | figure | Fig. 4b | Visually estimated from Fig. 4b
Enhanced thermoelectric properties of AgSbTe2 obtained by controlling heterophases with Ce doping.pdf | 10.1038/s41598-017-04885-1 | AgSbTe2 | x=0.002 | Ag0.998Ce0.002SbTe2 | 1 | No | Ce | x=0.002 | unclear |  | Ce (x=0.002) @ unclear site | ZT | 0.6 | dimensionless | 300 | K | figure | Fig. 4d | Visually estimated from Fig. 4d
Enhanced thermoelectric properties of AgSbTe2 obtained by controlling heterophases with Ce doping.pdf | 10.1038/s41598-017-04885-1 | AgSbTe2 | x=0.002 | Ag0.998Ce0.002SbTe2 | 1 | No | Ce | x=0.002 | unclear |  | Ce (x=0.002) @ unclear site | ZT | 1.5 | dimensionless | 673 | K | figure | Fig. 4d | Visually estimated from Fig. 4d
Enhanced thermoelectric properties of AgSbTe2 obtained by controlling heterophases with Ce doping.pdf | 10.1038/s41598-017-04885-1 | AgSbTe2 | x=0.003 | Ag0.997Ce0.003SbTe2 | 1 | No | Ce | x=0.003 | unclear |  | Ce (x=0.003) @ unclear site | Seebeck coefficient | 150 | uV/K | 300 | K | figure | Fig. 4b | Visually estimated from Fig. 4b
Enhanced thermoelectric properties of AgSbTe2 obtained by controlling heterophases with Ce doping.pdf | 10.1038/s41598-017-04885-1 | AgSbTe2 | x=0.003 | Ag0.997Ce0.003SbTe2 | 1 | No | Ce | x=0.003 | unclear |  | Ce (x=0.003) @ unclear site | ZT | 0.55 | dimensionless | 300 | K | figure | Fig. 4d | Visually estimated from Fig. 4d
Enhanced thermoelectric properties of AgSbTe2 obtained by controlling heterophases with Ce doping.pdf | 10.1038/s41598-017-04885-1 | AgSbTe2 | x=0.003 | Ag0.997Ce0.003SbTe2 | 1 | No | Ce | x=0.003 | unclear |  | Ce (x=0.003) @ unclear site | ZT | 1.3 | dimensionless | 673 | K | figure | Fig. 4d | Visually estimated from Fig. 4d
Enhanced thermoelectric properties of AgSbTe2 obtained by controlling heterophases with Ce doping.pdf | 10.1038/s41598-017-04885-1 | AgSbTe2 | x=0.004 | Ag0.996Ce0.004SbTe2 | 1 | No | Ce | x=0.004 | unclear |  | Ce (x=0.004) @ unclear site | Seebeck coefficient | 130 | uV/K | 300 | K | figure | Fig. 4b | Visually estimated from Fig. 4b
Enhanced thermoelectric properties of AgSbTe2 obtained by controlling heterophases with Ce doping.pdf | 10.1038/s41598-017-04885-1 | AgSbTe2 | x=0.004 | Ag0.996Ce0.004SbTe2 | 1 | No | Ce | x=0.004 | unclear |  | Ce (x=0.004) @ unclear site | ZT | 0.5 | dimensionless | 300 | K | figure | Fig. 4d | Visually estimated from Fig. 4d
Enhanced thermoelectric properties of AgSbTe2 obtained by controlling heterophases with Ce doping.pdf | 10.1038/s41598-017-04885-1 | AgSbTe2 | x=0.004 | Ag0.996Ce0.004SbTe2 | 1 | No | Ce | x=0.004 | unclear |  | Ce (x=0.004) @ unclear site | ZT | 1.2 | dimensionless | 673 | K | figure | Fig. 4d | Visually estimated from Fig. 4d
Enhanced thermoelectric properties of AgSbTe2 obtained by controlling heterophases with Ce doping.pdf | 10.1038/s41598-017-04885-1 | AgSbTe2 | Ag1-xCexTe2 (x=0.002) | Ag0.998Ce0.002SbTe2 | 1 | No | Ce | x=0.002 | Ag |  | Ce (x=0.002) @ Ag site | ZT | 1.5 | dimensionless | 673 | K | body text | The value of ZT = 1.5 at 673 K was obtained using the x = 0.002 sample.
Entropy engineering enhances the thermoelectric performance and microhardness of (GeTe)1−x(AgSb0.5Bi0.5Te2)x.pdf | 10.1007/s40843-022-2211-8 | GeTe-AgSbTe2-AgBiTe2 system | (GeTe)0.80(AgSb0.5Bi0.5Te2)0.20 | (GeTe)0.80(AgSb0.5Bi0.5Te2)0.20 | 1 | No | Bi | 50% of Sb | Sb |  | Bi (50% of Sb) @ Sb site | ZT | 1.60 | dimensionless | 723 | K | body text |  | Maximum zT
Entropy engineering enhances the thermoelectric performance and microhardness of (GeTe)1−x(AgSb0.5Bi0.5Te2)x.pdf | 10.1007/s40843-022-2211-8 | GeTe-AgSbTe2-AgBiTe2 system | (GeTe)0.80(AgSb0.5Bi0.5Te2)0.20 | (GeTe)0.80(AgSb0.5Bi0.5Te2)0.20 | 1 | No | Bi | 50% of Sb | Sb |  | Bi (50% of Sb) @ Sb site | ZT | 1.23 | dimensionless | 300-773 | K | body text |  | Average zTave
Entropy engineering enhances the thermoelectric performance and microhardness of (GeTe)1−x(AgSb0.5Bi0.5Te2)x.pdf | 10.1007/s40843-022-2211-8 | GeTe-AgSbTe2-AgBiTe2 system | (GeTe)0.70(AgSb0.5Bi0.5Te2)0.30 | (GeTe)0.70(AgSb0.5Bi0.5Te2)0.30 | 1 | No | Bi | 50% of Sb | Sb |  | Bi (50% of Sb) @ Sb site | electrical conductivity | 27.4 | 10^3 S m^-1 | 300 | K | body text
Entropy engineering enhances the thermoelectric performance and microhardness of (GeTe)1−x(AgSb0.5Bi0.5Te2)x.pdf | 10.1007/s40843-022-2211-8 | GeTe-AgSbTe2-AgBiTe2 system | (GeTe)0.70(AgSb0.5Bi0.5Te2)0.30 | (GeTe)0.70(AgSb0.5Bi0.5Te2)0.30 | 1 | No | Bi | 50% of Sb | Sb |  | Bi (50% of Sb) @ Sb site | Seebeck coefficient | 245.6 | μV K^-1 | 300 | K | body text
Entropy engineering enhances the thermoelectric performance and microhardness of (GeTe)1−x(AgSb0.5Bi0.5Te2)x.pdf | 10.1007/s40843-022-2211-8 | GeTe-AgSbTe2-AgBiTe2 system | (GeTe)0.70(AgSb0.5Bi0.5Te2)0.30 | (GeTe)0.70(AgSb0.5Bi0.5Te2)0.30 | 1 | No | Bi | 50% of Sb | Sb |  | Bi (50% of Sb) @ Sb site | thermal conductivity | 0.72 | W m^-1 K^-1 | 300 | K | body text
Entropy engineering enhances the thermoelectric performance and microhardness of (GeTe)1−x(AgSb0.5Bi0.5Te2)x.pdf | 10.1007/s40843-022-2211-8 | GeTe-AgSbTe2-AgBiTe2 system | (GeTe)0.70(AgSb0.5Bi0.5Te2)0.30 | (GeTe)0.70(AgSb0.5Bi0.5Te2)0.30 | 1 | No | Bi | 50% of Sb | Sb |  | Bi (50% of Sb) @ Sb site | thermal conductivity | 0.82 | W m^-1 K^-1 | 573 | K | body text
Entropy engineering enhances the thermoelectric performance and microhardness of (GeTe)1−x(AgSb0.5Bi0.5Te2)x.pdf | 10.1007/s40843-022-2211-8 | GeTe-AgSbTe2-AgBiTe2 system | (GeTe)0.80(AgSb0.5Bi0.5Te2)0.20 | (GeTe)0.80(AgSb0.5Bi0.5Te2)0.20 | 3 | Yes | Ag | 0.10 | multiple sites | Sb (0.05) @ multiple sites; Bi (0.05) @ multiple sites | Ag (0.10) @ multiple sites site; Sb (0.05) @ multiple sites site; Bi (0.05) @ multiple sites site | ZT | 1.60 | dimensionless | 723 | K | figure | Fig. 8a | Visually estimated from Fig. 8a
Entropy engineering enhances the thermoelectric performance and microhardness of (GeTe)1−x(AgSb0.5Bi0.5Te2)x.pdf | 10.1007/s40843-022-2211-8 | GeTe-AgSbTe2-AgBiTe2 system | (GeTe)0.80(AgSb0.5Bi0.5Te2)0.20 | (GeTe)0.80(AgSb0.5Bi0.5Te2)0.20 | 2 | Yes | Ge | 0.80 | multiple sites | Bi (0.5) @ Sb | Ge (0.80) @ multiple sites site; Bi (0.5) @ Sb site | ZT | 1.60 | dimensionless | 723 | K | body text
Entropy engineering enhances the thermoelectric performance and microhardness of (GeTe)1−x(AgSb0.5Bi0.5Te2)x.pdf | 10.1007/s40843-022-2211-8 | GeTe-AgSbTe2-AgBiTe2 system | (GeTe)0.80(AgSb0.5Bi0.5Te2)0.20 | (GeTe)0.80(AgSb0.5Bi0.5Te2)0.20 | 2 | Yes | Ge | 0.80 | multiple sites | Bi (0.5) @ Sb | Ge (0.80) @ multiple sites site; Bi (0.5) @ Sb site | ZT | 1.23 | dimensionless | 300-773 | K | body text |  | Average ZT value
Excellent thermoelectric performance achieved over broad temperature plateau in indium-doped SnTe-AgSbTe2 alloys.pdf | 10.1063/1.5018477 | SnTe-AgSbTe2 | Sn0.995In0.005Te | Sn0.995In0.005Te | 1 | No | In | 0.5% | Sn |  | In (0.5%) @ Sn site | ZT | 0.89 | dimensionless | 873 | K | body text | page 3
Excellent thermoelectric performance achieved over broad temperature plateau in indium-doped SnTe-AgSbTe2 alloys.pdf | 10.1063/1.5018477 | SnTe-AgSbTe2 | (Sn0.995In0.005Te)0.8(Ag0.366Sb0.558Te)0.2 | (Sn0.995In0.005Te)0.8(Ag0.366Sb0.558Te)0.2 | 3 | Yes | In | 0.5% | Sn | Ag (alloyed) @ Sn; Sb (alloyed) @ Sn | In (0.5%) @ Sn site; Ag (alloyed) @ Sn site; Sb (alloyed) @ Sn site | lattice thermal conductivity | 0.43 | Wm-1K-1 | 873 | K | body text | page 4
Excellent thermoelectric performance achieved over broad temperature plateau in indium-doped SnTe-AgSbTe2 alloys.pdf | 10.1063/1.5018477 | SnTe-AgSbTe2 | (Sn0.995In0.005Te)0.8(Ag0.366Sb0.558Te)0.2 | (Sn0.995In0.005Te)0.8(Ag0.366Sb0.558Te)0.2 | 3 | Yes | In | 0.5% | Sn | Ag (alloyed) @ Sn; Sb (alloyed) @ Sn | In (0.5%) @ Sn site; Ag (alloyed) @ Sn site; Sb (alloyed) @ Sn site | ZT | 1.3 | dimensionless | 873 | K | body text | page 4
Excellent thermoelectric performance achieved over broad temperature plateau in indium-doped SnTe-AgSbTe2 alloys.pdf | 10.1063/1.5018477 | SnTe-AgSbTe2 | (Sn0.995In0.005Te)1-x(Ag0.366Sb0.558Te)x, x=0.05 | (Sn0.995In0.005Te)0.95(Ag0.366Sb0.558Te)0.05 | 3 | Yes | In | 0.005 | Sn | Ag (0.05 * 0.366) @ multiple sites; Sb (0.05 * 0.558) @ multiple sites | In (0.005) @ Sn site; Ag (0.05 * 0.366) @ multiple sites site; Sb (0.05 * 0.558) @ multiple sites site | Seebeck coefficient | 160 | uV K^-1 | 873 | K | figure |  | Visually estimated from Fig. 4a
Excellent thermoelectric performance achieved over broad temperature plateau in indium-doped SnTe-AgSbTe2 alloys.pdf | 10.1063/1.5018477 | SnTe-AgSbTe2 | (Sn0.995In0.005Te)1-x(Ag0.366Sb0.558Te)x, x=0.05 | (Sn0.995In0.005Te)0.95(Ag0.366Sb0.558Te)0.05 | 3 | Yes | In | 0.005 | Sn | Ag (0.05 * 0.366) @ multiple sites; Sb (0.05 * 0.558) @ multiple sites | In (0.005) @ Sn site; Ag (0.05 * 0.366) @ multiple sites site; Sb (0.05 * 0.558) @ multiple sites site | electrical conductivity | 1.5 | 10^3 S cm^-1 | 873 | K | figure |  | Visually estimated from Fig. 4b
Excellent thermoelectric performance achieved over broad temperature plateau in indium-doped SnTe-AgSbTe2 alloys.pdf | 10.1063/1.5018477 | SnTe-AgSbTe2 | (Sn0.995In0.005Te)1-x(Ag0.366Sb0.558Te)x, x=0.05 | (Sn0.995In0.005Te)0.95(Ag0.366Sb0.558Te)0.05 | 3 | Yes | In | 0.005 | Sn | Ag (0.05 * 0.366) @ multiple sites; Sb (0.05 * 0.558) @ multiple sites | In (0.005) @ Sn site; Ag (0.05 * 0.366) @ multiple sites site; Sb (0.05 * 0.558) @ multiple sites site | power factor | 22 | uW cm^-1 K^-2 | 873 | K | figure |  | Visually estimated from Fig. 4c
Excellent thermoelectric performance achieved over broad temperature plateau in indium-doped SnTe-AgSbTe2 alloys.pdf | 10.1063/1.5018477 | SnTe-AgSbTe2 | (Sn0.995In0.005Te)1-x(Ag0.366Sb0.558Te)x, x=0.05 | (Sn0.995In0.005Te)0.95(Ag0.366Sb0.558Te)0.05 | 3 | Yes | In | 0.005 | Sn | Ag (0.05 * 0.366) @ multiple sites; Sb (0.05 * 0.558) @ multiple sites | In (0.005) @ Sn site; Ag (0.05 * 0.366) @ multiple sites site; Sb (0.05 * 0.558) @ multiple sites site | thermal conductivity | 1.8 | W m^-1 K^-1 | 873 | K | figure |  | Visually estimated from Fig. 4d
Excellent thermoelectric performance achieved over broad temperature plateau in indium-doped SnTe-AgSbTe2 alloys.pdf | 10.1063/1.5018477 | SnTe-AgSbTe2 | (Sn0.995In0.005Te)1-x(Ag0.366Sb0.558Te)x, x=0.05 | (Sn0.995In0.005Te)0.95(Ag0.366Sb0.558Te)0.05 | 3 | Yes | In | 0.005 | Sn | Ag (0.05 * 0.366) @ multiple sites; Sb (0.05 * 0.558) @ multiple sites | In (0.005) @ Sn site; Ag (0.05 * 0.366) @ multiple sites site; Sb (0.05 * 0.558) @ multiple sites site | lattice thermal conductivity | 0.8 | W m^-1 K^-1 | 873 | K | figure |  | Visually estimated from Fig. 4e
Excellent thermoelectric performance achieved over broad temperature plateau in indium-doped SnTe-AgSbTe2 alloys.pdf | 10.1063/1.5018477 | SnTe-AgSbTe2 | (Sn0.995In0.005Te)1-x(Ag0.366Sb0.558Te)x, x=0.05 | (Sn0.995In0.005Te)0.95(Ag0.366Sb0.558Te)0.05 | 3 | Yes | In | 0.005 | Sn | Ag (0.05 * 0.366) @ multiple sites; Sb (0.05 * 0.558) @ multiple sites | In (0.005) @ Sn site; Ag (0.05 * 0.366) @ multiple sites site; Sb (0.05 * 0.558) @ multiple sites site | ZT | 0.9 | dimensionless | 873 | K | figure |  | Visually estimated from Fig. 4f
Excellent thermoelectric performance achieved over broad temperature plateau in indium-doped SnTe-AgSbTe2 alloys.pdf | 10.1063/1.5018477 | SnTe-AgSbTe2 | (Sn0.995In0.005Te)1-x(Ag0.366Sb0.558Te)x, x=0.20 | (Sn0.995In0.005Te)0.8(Ag0.366Sb0.558Te)0.2 | 3 | Yes | In | 0.005 | Sn | Ag (0.2 * 0.366) @ multiple sites; Sb (0.2 * 0.558) @ multiple sites | In (0.005) @ Sn site; Ag (0.2 * 0.366) @ multiple sites site; Sb (0.2 * 0.558) @ multiple sites site | Seebeck coefficient | 175 | uV K^-1 | 873 | K | figure |  | Visually estimated from Fig. 4a
Excellent thermoelectric performance achieved over broad temperature plateau in indium-doped SnTe-AgSbTe2 alloys.pdf | 10.1063/1.5018477 | SnTe-AgSbTe2 | (Sn0.995In0.005Te)1-x(Ag0.366Sb0.558Te)x, x=0.20 | (Sn0.995In0.005Te)0.8(Ag0.366Sb0.558Te)0.2 | 3 | Yes | In | 0.005 | Sn | Ag (0.2 * 0.366) @ multiple sites; Sb (0.2 * 0.558) @ multiple sites | In (0.005) @ Sn site; Ag (0.2 * 0.366) @ multiple sites site; Sb (0.2 * 0.558) @ multiple sites site | electrical conductivity | 0.8 | 10^3 S cm^-1 | 873 | K | figure |  | Visually estimated from Fig. 4b
Excellent thermoelectric performance achieved over broad temperature plateau in indium-doped SnTe-AgSbTe2 alloys.pdf | 10.1063/1.5018477 | SnTe-AgSbTe2 | (Sn0.995In0.005Te)1-x(Ag0.366Sb0.558Te)x, x=0.20 | (Sn0.995In0.005Te)0.8(Ag0.366Sb0.558Te)0.2 | 3 | Yes | In | 0.005 | Sn | Ag (0.2 * 0.366) @ multiple sites; Sb (0.2 * 0.558) @ multiple sites | In (0.005) @ Sn site; Ag (0.2 * 0.366) @ multiple sites site; Sb (0.2 * 0.558) @ multiple sites site | power factor | 28 | uW cm^-1 K^-2 | 873 | K | figure |  | Visually estimated from Fig. 4c
Excellent thermoelectric performance achieved over broad temperature plateau in indium-doped SnTe-AgSbTe2 alloys.pdf | 10.1063/1.5018477 | SnTe-AgSbTe2 | (Sn0.995In0.005Te)1-x(Ag0.366Sb0.558Te)x, x=0.20 | (Sn0.995In0.005Te)0.8(Ag0.366Sb0.558Te)0.2 | 3 | Yes | In | 0.005 | Sn | Ag (0.2 * 0.366) @ multiple sites; Sb (0.2 * 0.558) @ multiple sites | In (0.005) @ Sn site; Ag (0.2 * 0.366) @ multiple sites site; Sb (0.2 * 0.558) @ multiple sites site | thermal conductivity | 1.2 | W m^-1 K^-1 | 873 | K | figure |  | Visually estimated from Fig. 4d
Excellent thermoelectric performance achieved over broad temperature plateau in indium-doped SnTe-AgSbTe2 alloys.pdf | 10.1063/1.5018477 | SnTe-AgSbTe2 | (Sn0.995In0.005Te)1-x(Ag0.366Sb0.558Te)x, x=0.20 | (Sn0.995In0.005Te)0.8(Ag0.366Sb0.558Te)0.2 | 3 | Yes | In | 0.005 | Sn | Ag (0.2 * 0.366) @ multiple sites; Sb (0.2 * 0.558) @ multiple sites | In (0.005) @ Sn site; Ag (0.2 * 0.366) @ multiple sites site; Sb (0.2 * 0.558) @ multiple sites site | lattice thermal conductivity | 0.43 | W m^-1 K^-1 | 873 | K | figure |  | Visually estimated from Fig. 4e
Excellent thermoelectric performance achieved over broad temperature plateau in indium-doped SnTe-AgSbTe2 alloys.pdf | 10.1063/1.5018477 | SnTe-AgSbTe2 | (Sn0.995In0.005Te)1-x(Ag0.366Sb0.558Te)x, x=0.20 | (Sn0.995In0.005Te)0.8(Ag0.366Sb0.558Te)0.2 | 3 | Yes | In | 0.005 | Sn | Ag (0.2 * 0.366) @ multiple sites; Sb (0.2 * 0.558) @ multiple sites | In (0.005) @ Sn site; Ag (0.2 * 0.366) @ multiple sites site; Sb (0.2 * 0.558) @ multiple sites site | ZT | 1.3 | dimensionless | 873 | K | figure |  | Visually estimated from Fig. 4f
First-principles calculation of semiclassical thermoelectric properties of (AgSbSe2)n(AgSbTe2)n superlattices.pdf | 10.1016/j.jallcom.2015.07.290 | AgSbTe2 | bulk AgSbTe2 | AgSbTe2 | 1 | No | hole | 70 * 10^19 cm^-3 | unclear |  | hole (70 * 10^19 cm^-3) @ unclear site | Seebeck coefficient | 1.3 | ZT | 720 | K | body text | Section 1, citing Ref [4]
First-principles calculation of semiclassical thermoelectric properties of (AgSbSe2)n(AgSbTe2)n superlattices.pdf | 10.1016/j.jallcom.2015.07.290 | AgSbTe2 | bulk AgSbSe2 | AgSbSe2 | 1 | No | hole | 2 * 10^19 cm^-3 | unclear |  | hole (2 * 10^19 cm^-3) @ unclear site
First-principles calculation of semiclassical thermoelectric properties of (AgSbSe2)n(AgSbTe2)n superlattices.pdf | 10.1016/j.jallcom.2015.07.290 | AgSbTe2 | AgSbTe2_bulk | AgSbTe2 | 3 | Yes | hole | 2 x 10^19 cm^-3 | unclear | hole (70 x 10^19 cm^-3) @ unclear; hole (1 x 10^19 cm^-3) @ unclear | hole (2 x 10^19 cm^-3) @ unclear site; hole (70 x 10^19 cm^-3) @ unclear site; hole (1 x 10^19 cm^-3) @ unclear site | Seebeck coefficient | 100 | uV/K | 400 | K | figure | Fig. 2 | Visually estimated from Fig. 2, AgSbTe2 PBE+sc plot, 10x10^19 cm^-3 doping curve
First-principles calculation of semiclassical thermoelectric properties of (AgSbSe2)n(AgSbTe2)n superlattices.pdf | 10.1016/j.jallcom.2015.07.290 | AgSbTe2 | AgSbTe2_bulk | AgSbTe2 | 3 | Yes | hole | 2 x 10^19 cm^-3 | unclear | hole (70 x 10^19 cm^-3) @ unclear; hole (1 x 10^19 cm^-3) @ unclear | hole (2 x 10^19 cm^-3) @ unclear site; hole (70 x 10^19 cm^-3) @ unclear site; hole (1 x 10^19 cm^-3) @ unclear site | Seebeck coefficient | 150 | uV/K | 600 | K | figure | Fig. 2 | Visually estimated from Fig. 2, AgSbTe2 PBE+sc plot, 10x10^19 cm^-3 doping curve
First-principles calculation of semiclassical thermoelectric properties of (AgSbSe2)n(AgSbTe2)n superlattices.pdf | 10.1016/j.jallcom.2015.07.290 | AgSbTe2 | AgSbTe2_bulk | AgSbTe2 | 3 | Yes | hole | 2 x 10^19 cm^-3 | unclear | hole (70 x 10^19 cm^-3) @ unclear; hole (1 x 10^19 cm^-3) @ unclear | hole (2 x 10^19 cm^-3) @ unclear site; hole (70 x 10^19 cm^-3) @ unclear site; hole (1 x 10^19 cm^-3) @ unclear site | electrical conductivity | 1.2 | 10^19 /Ohmms | 400 | K | figure | Fig. 2 | Visually estimated from Fig. 2, AgSbTe2 PBE+sc plot, 10x10^19 cm^-3 doping curve
First-principles calculation of semiclassical thermoelectric properties of (AgSbSe2)n(AgSbTe2)n superlattices.pdf | 10.1016/j.jallcom.2015.07.290 | AgSbTe2 | AgSbTe2_bulk | AgSbTe2 | 3 | Yes | hole | 2 x 10^19 cm^-3 | unclear | hole (70 x 10^19 cm^-3) @ unclear; hole (1 x 10^19 cm^-3) @ unclear | hole (2 x 10^19 cm^-3) @ unclear site; hole (70 x 10^19 cm^-3) @ unclear site; hole (1 x 10^19 cm^-3) @ unclear site | electrical conductivity | 2.4 | 10^19 /Ohmms | 600 | K | figure | Fig. 2 | Visually estimated from Fig. 2, AgSbTe2 PBE+sc plot, 10x10^19 cm^-3 doping curve
Ge-induced cation ordering for enhanced thermoelectric performance in AgSbTe2.pdf | 10.1039/d5ta10429g | AgSbTe2 | AgSbTe2 | AgSbTe2 | 0 | No | [5 empty] | electrical conductivity | 119 | S cm-1 | 300 | K | text | Results and discussion section
Ge-induced cation ordering for enhanced thermoelectric performance in AgSbTe2.pdf | 10.1039/d5ta10429g | AgSbTe2 | AgSbTe2 | AgSbTe2 | 0 | No | [5 empty] | Seebeck coefficient | 265 | mV K-1 | 300 | K | text | Results and discussion section
Ge-induced cation ordering for enhanced thermoelectric performance in AgSbTe2.pdf | 10.1039/d5ta10429g | AgSbTe2 | AgSbTe2 | AgSbTe2 | 0 | No | [5 empty] | power factor | 0.83 | mW m K-2 | 300 | K | text | Results and discussion section
Ge-induced cation ordering for enhanced thermoelectric performance in AgSbTe2.pdf | 10.1039/d5ta10429g | AgSbTe2 | AgSbTe2 | AgSbTe2 | 0 | No | [5 empty] | thermal conductivity | 0.49 | W m-1 K-1 | 300 | K | text | Thermal transport section
Ge-induced cation ordering for enhanced thermoelectric performance in AgSbTe2.pdf | 10.1039/d5ta10429g | AgSbTe2 | AgSb0.96Ge0.04Te2 | AgSb0.96Ge0.04Te2 | 1 | No | Ge | 0.04 | Sb |  | Ge (0.04) @ Sb site | electrical conductivity | 188 | S cm-1 | 300 | K | text | Results and discussion section
Ge-induced cation ordering for enhanced thermoelectric performance in AgSbTe2.pdf | 10.1039/d5ta10429g | AgSbTe2 | AgSb0.94Ge0.06Te2 | AgSb0.94Ge0.06Te2 | 1 | No | Ge | 0.06 | Sb |  | Ge (0.06) @ Sb site | Seebeck coefficient | 294 | mV K-1 | 300 | K | text | Results and discussion section
Ge-induced cation ordering for enhanced thermoelectric performance in AgSbTe2.pdf | 10.1039/d5ta10429g | AgSbTe2 | AgSb0.94Ge0.06Te2 | AgSb0.94Ge0.06Te2 | 1 | No | Ge | 0.06 | Sb |  | Ge (0.06) @ Sb site | power factor | 1.19 | mW m K-2 | 300 | K | text | Results and discussion section
Ge-induced cation ordering for enhanced thermoelectric performance in AgSbTe2.pdf | 10.1039/d5ta10429g | AgSbTe2 | AgSb0.94Ge0.06Te2 | AgSb0.94Ge0.06Te2 | 1 | No | Ge | 0.06 | Sb |  | Ge (0.06) @ Sb site | ZT | 1.31 | dimensionless | 673 | K | text | Introduction section
Ge-induced cation ordering for enhanced thermoelectric performance in AgSbTe2.pdf | 10.1039/d5ta10429g | AgSbTe2 | AgSb0.94Ge0.06Te2 | AgSb0.94Ge0.06Te2 | 1 | No | Ge | 0.06 | Sb |  | Ge (0.06) @ Sb site | thermal conductivity | 0.59 | W m-1 K-1 | 300 | K | text | Thermal transport section
Ge-induced cation ordering for enhanced thermoelectric performance in AgSbTe2.pdf | 10.1039/d5ta10429g | AgSbTe2 | AgSb1-xGexTe2 (x=0.00) | AgSbTe2 | 1 | No | Ge | 0 | Sb |  | Ge (0) @ Sb site | electrical conductivity | 119 | S/cm | 300 | K | figure |  | Visually estimated from Fig. 3a
Ge-induced cation ordering for enhanced thermoelectric performance in AgSbTe2.pdf | 10.1039/d5ta10429g | AgSbTe2 | AgSb1-xGexTe2 (x=0.00) | AgSbTe2 | 1 | No | Ge | 0 | Sb |  | Ge (0) @ Sb site | Seebeck coefficient | 330 | uV/K | 300 | K | figure |  | Visually estimated from Fig. 3b
Ge-induced cation ordering for enhanced thermoelectric performance in AgSbTe2.pdf | 10.1039/d5ta10429g | AgSbTe2 | AgSb1-xGexTe2 (x=0.00) | AgSbTe2 | 1 | No | Ge | 0 | Sb |  | Ge (0) @ Sb site | power factor | 1.1 | mW/mK^2 | 300 | K | figure |  | Visually estimated from Fig. 3c
Ge-induced cation ordering for enhanced thermoelectric performance in AgSbTe2.pdf | 10.1039/d5ta10429g | AgSbTe2 | AgSb1-xGexTe2 (x=0.04) | AgSb0.96Ge0.04Te2 | 1 | No | Ge | 0.04 | Sb |  | Ge (0.04) @ Sb site | electrical conductivity | 188 | S/cm | 300 | K | figure |  | Visually estimated from Fig. 3a
Ge-induced cation ordering for enhanced thermoelectric performance in AgSbTe2.pdf | 10.1039/d5ta10429g | AgSbTe2 | AgSb1-xGexTe2 (x=0.04) | AgSb0.96Ge0.04Te2 | 1 | No | Ge | 0.04 | Sb |  | Ge (0.04) @ Sb site | Seebeck coefficient | 315 | uV/K | 300 | K | figure |  | Visually estimated from Fig. 3b
Ge-induced cation ordering for enhanced thermoelectric performance in AgSbTe2.pdf | 10.1039/d5ta10429g | AgSbTe2 | AgSb1-xGexTe2 (x=0.04) | AgSb0.96Ge0.04Te2 | 1 | No | Ge | 0.04 | Sb |  | Ge (0.04) @ Sb site | power factor | 1.2 | mW/mK^2 | 300 | K | figure |  | Visually estimated from Fig. 3c
Ge-induced cation ordering for enhanced thermoelectric performance in AgSbTe2.pdf | 10.1039/d5ta10429g | AgSbTe2 | AgSb1-xGexTe2 (x=0.06) | AgSb0.94Ge0.06Te2 | 1 | No | Ge | 0.06 | Sb |  | Ge (0.06) @ Sb site | electrical conductivity | 130 | S/cm | 300 | K | figure |  | Visually estimated from Fig. 3a
Ge-induced cation ordering for enhanced thermoelectric performance in AgSbTe2.pdf | 10.1039/d5ta10429g | AgSbTe2 | AgSb1-xGexTe2 (x=0.06) | AgSb0.94Ge0.06Te2 | 1 | No | Ge | 0.06 | Sb |  | Ge (0.06) @ Sb site | Seebeck coefficient | 330 | uV/K | 300 | K | figure |  | Visually estimated from Fig. 3b
Ge-induced cation ordering for enhanced thermoelectric performance in AgSbTe2.pdf | 10.1039/d5ta10429g | AgSbTe2 | AgSb1-xGexTe2 (x=0.06) | AgSb0.94Ge0.06Te2 | 1 | No | Ge | 0.06 | Sb |  | Ge (0.06) @ Sb site | power factor | 1.15 | mW/mK^2 | 300 | K | figure |  | Visually estimated from Fig. 3c
Ge-induced cation ordering for enhanced thermoelectric performance in AgSbTe2.pdf | 10.1039/d5ta10429g | AgSbTe2 | AgSb1-xGexTe2 (x=0.08) | AgSb0.92Ge0.08Te2 | 1 | No | Ge | 0.08 | Sb |  | Ge (0.08) @ Sb site | electrical conductivity | 120 | S/cm | 300 | K | figure |  | Visually estimated from Fig. 3a
Ge-induced cation ordering for enhanced thermoelectric performance in AgSbTe2.pdf | 10.1039/d5ta10429g | AgSbTe2 | AgSb1-xGexTe2 (x=0.08) | AgSb0.92Ge0.08Te2 | 1 | No | Ge | 0.08 | Sb |  | Ge (0.08) @ Sb site | Seebeck coefficient | 300 | uV/K | 300 | K | figure |  | Visually estimated from Fig. 3b
Ge-induced cation ordering for enhanced thermoelectric performance in AgSbTe2.pdf | 10.1039/d5ta10429g | AgSbTe2 | AgSb1-xGexTe2 (x=0.08) | AgSb0.92Ge0.08Te2 | 1 | No | Ge | 0.08 | Sb |  | Ge (0.08) @ Sb site | power factor | 0.85 | mW/mK^2 | 300 | K | figure |  | Visually estimated from Fig. 3c
Ge-induced cation ordering for enhanced thermoelectric performance in AgSbTe2.pdf | 10.1039/d5ta10429g | AgSbTe2 | AgSbTe2 (x=0.00) | AgSbTe2 | 0 | No | [5 empty] | ZT | 0.6 | dimensionless | 300 | K | figure |  | Visually estimated from Fig. 8(d)
Ge-induced cation ordering for enhanced thermoelectric performance in AgSbTe2.pdf | 10.1039/d5ta10429g | AgSbTe2 | AgSbTe2 (x=0.00) | AgSbTe2 | 0 | No | [5 empty] | ZT | 1.0 | dimensionless | 675 | K | figure |  | Visually estimated from Fig. 8(d)
Ge-induced cation ordering for enhanced thermoelectric performance in AgSbTe2.pdf | 10.1039/d5ta10429g | AgSbTe2 | AgSb0.96Ge0.04Te2 (x=0.04) | AgSb0.96Ge0.04Te2 | 1 | No | Ge | x=0.04 | Sb |  | Ge (x=0.04) @ Sb site | ZT | 0.7 | dimensionless | 300 | K | figure |  | Visually estimated from Fig. 8(d)
Ge-induced cation ordering for enhanced thermoelectric performance in AgSbTe2.pdf | 10.1039/d5ta10429g | AgSbTe2 | AgSb0.96Ge0.04Te2 (x=0.04) | AgSb0.96Ge0.04Te2 | 1 | No | Ge | x=0.04 | Sb |  | Ge (x=0.04) @ Sb site | ZT | 1.15 | dimensionless | 675 | K | figure |  | Visually estimated from Fig. 8(d)
Ge-induced cation ordering for enhanced thermoelectric performance in AgSbTe2.pdf | 10.1039/d5ta10429g | AgSbTe2 | AgSb0.94Ge0.06Te2 (x=0.06) | AgSb0.94Ge0.06Te2 | 1 | No | Ge | x=0.06 | Sb |  | Ge (x=0.06) @ Sb site | ZT | 0.8 | dimensionless | 300 | K | figure |  | Visually estimated from Fig. 8(d)
Ge-induced cation ordering for enhanced thermoelectric performance in AgSbTe2.pdf | 10.1039/d5ta10429g | AgSbTe2 | AgSb0.94Ge0.06Te2 (x=0.06) | AgSb0.94Ge0.06Te2 | 1 | No | Ge | x=0.06 | Sb |  | Ge (x=0.06) @ Sb site | ZT | 1.3 | dimensionless | 675 | K | figure |  | Visually estimated from Fig. 8(d)
Ge-induced cation ordering for enhanced thermoelectric performance in AgSbTe2.pdf | 10.1039/d5ta10429g | AgSbTe2 | AgSb0.92Ge0.08Te2 (x=0.08) | AgSb0.92Ge0.08Te2 | 1 | No | Ge | x=0.08 | Sb |  | Ge (x=0.08) @ Sb site | ZT | 0.75 | dimensionless | 300 | K | figure |  | Visually estimated from Fig. 8(d)
Ge-induced cation ordering for enhanced thermoelectric performance in AgSbTe2.pdf | 10.1039/d5ta10429g | AgSbTe2 | AgSb0.92Ge0.08Te2 (x=0.08) | AgSb0.92Ge0.08Te2 | 1 | No | Ge | x=0.08 | Sb |  | Ge (x=0.08) @ Sb site | ZT | 1.1 | dimensionless | 675 | K | figure |  | Visually estimated from Fig. 8(d)
Glassy thermal conductivity in the two-phase CuxAg3−xSbSeTe2 alloy and high temperature thermoelectric behavior.pdf | 10.1088/0953-8984/22/3/035801 | AgSbTe2 | x=0 | Ag3SbSeTe2 | 1 | No | Se | stoichiometric | unclear |  | Se (stoichiometric) @ unclear site | thermal conductivity | 0.67 | W m-1 K-1 | 700 | K | body text | Section 3
Glassy thermal conductivity in the two-phase CuxAg3−xSbSeTe2 alloy and high temperature thermoelectric behavior.pdf | 10.1088/0953-8984/22/3/035801 | AgSbTe2 | x=0.1 | Cu0.1Ag2.9SbSeTe2 | 2 | Yes | Cu | x=0.1 | Ag | Se (stoichiometric) @ unclear | Cu (x=0.1) @ Ag site; Se (stoichiometric) @ unclear site | thermal conductivity | 0.67 | W m-1 K-1 | 700 | K | body text | Section 3
Glassy thermal conductivity in the two-phase CuxAg3−xSbSeTe2 alloy and high temperature thermoelectric behavior.pdf | 10.1088/0953-8984/22/3/035801 | AgSbTe2 | x=0.2 | Cu0.2Ag2.8SbSeTe2 | 2 | Yes | Cu | x=0.2 | Ag | Se (stoichiometric) @ unclear | Cu (x=0.2) @ Ag site; Se (stoichiometric) @ unclear site | thermal conductivity | 0.56-0.61 | W m-1 K-1 | 700 | K | body text | Section 3
Glassy thermal conductivity in the two-phase CuxAg3−xSbSeTe2 alloy and high temperature thermoelectric behavior.pdf | 10.1088/0953-8984/22/3/035801 | AgSbTe2 | CuxAg3-xSbSeTe2 (x=0) | Ag3SbSeTe2 | 1 | No | Cu | x=0 | unclear |  | Cu (x=0) @ unclear site | Seebeck coefficient | 2.5e-4 | V/K | 700 | K | figure | Fig. 5 | Visually estimated from Fig. 5
Glassy thermal conductivity in the two-phase CuxAg3−xSbSeTe2 alloy and high temperature thermoelectric behavior.pdf | 10.1088/0953-8984/22/3/035801 | AgSbTe2 | CuxAg3-xSbSeTe2 (x=0) | Ag3SbSeTe2 | 1 | No | Cu | x=0 | unclear |  | Cu (x=0) @ unclear site | thermal conductivity | 0.67 | W/m-K | 700 | K | body text | page 4
Glassy thermal conductivity in the two-phase CuxAg3−xSbSeTe2 alloy and high temperature thermoelectric behavior.pdf | 10.1088/0953-8984/22/3/035801 | AgSbTe2 | CuxAg3-xSbSeTe2 (x=0.1) | Cu0.1Ag2.9SbSeTe2 | 1 | No | Cu | x=0.1 | unclear |  | Cu (x=0.1) @ unclear site | thermal conductivity | 0.5 | W/m-K | 700 | K | figure | Fig. 6 | Visually estimated from Fig. 6
Glassy thermal conductivity in the two-phase CuxAg3−xSbSeTe2 alloy and high temperature thermoelectric behavior.pdf | 10.1088/0953-8984/22/3/035801 | AgSbTe2 | CuxAg3-xSbSeTe2 (x=0.2) | Cu0.2Ag2.8SbSeTe2 | 1 | No | Cu | x=0.2 | unclear |  | Cu (x=0.2) @ unclear site | thermal conductivity | 0.6 | W/m-K | 700 | K | body text | page 4
High Power Factor of HPHT-Sintered GeTe-AgSbTe2 Alloys.pdf | 10.1007/s11664-010-1383-1 | TAGS-85 (GeTe-AgSbTe2 alloy) | A | (GeTe)0.85(AgSbTe2)0.15 | 0 | No | [5 empty] | power factor | 2.81 | 10^-3 W m^-1 K^-2 |  |  | Table 1
High Power Factor of HPHT-Sintered GeTe-AgSbTe2 Alloys.pdf | 10.1007/s11664-010-1383-1 | TAGS-85 (GeTe-AgSbTe2 alloy) | B | (GeTe)0.85(AgSbTe2)0.15 | 0 | No | [5 empty] | power factor | 3.25 | 10^-3 W m^-1 K^-2 |  |  | Table 1
High Power Factor of HPHT-Sintered GeTe-AgSbTe2 Alloys.pdf | 10.1007/s11664-010-1383-1 | TAGS-85 (GeTe-AgSbTe2 alloy) | B | (GeTe)0.85(AgSbTe2)0.15 | 0 | No | [5 empty] | Seebeck coefficient | 214 | uV K^-1 | 650 | K | body text
High Power Factor of HPHT-Sintered GeTe-AgSbTe2 Alloys.pdf | 10.1007/s11664-010-1383-1 | TAGS-85 (GeTe-AgSbTe2 alloy) | C | (GeTe)0.85(AgSbTe2)0.15 | 0 | No | [5 empty] | power factor | 3.85 | 10^-3 W m^-1 K^-2 |  |  | Table 1
High Power Factor of HPHT-Sintered GeTe-AgSbTe2 Alloys.pdf | 10.1007/s11664-010-1383-1 | TAGS-85 (GeTe-AgSbTe2 alloy) | C | (GeTe)0.85(AgSbTe2)0.15 | 0 | No | [5 empty] | thermal conductivity | 1.6 | W m^-1 K^-1 | 300 | K | body text
High Power Factor of HPHT-Sintered GeTe-AgSbTe2 Alloys.pdf | 10.1007/s11664-010-1383-1 | TAGS-85 (GeTe-AgSbTe2 alloy) | D | (GeTe)0.85(AgSbTe2)0.15 | 0 | No | [5 empty] | power factor | 4.32 | 10^-3 W m^-1 K^-2 |  |  | Table 1
High Power Factor of HPHT-Sintered GeTe-AgSbTe2 Alloys.pdf | 10.1007/s11664-010-1383-1 | TAGS-85 (GeTe-AgSbTe2 alloy) | D | (GeTe)0.85(AgSbTe2)0.15 | 0 | No | [5 empty] | electrical conductivity | 22.8 | 10^4 S m^-1 | 650 | K | body text
High Power Factor of HPHT-Sintered GeTe-AgSbTe2 Alloys.pdf | 10.1007/s11664-010-1383-1 | TAGS-85 (GeTe-AgSbTe2 alloy) | D | (GeTe)0.85(AgSbTe2)0.15 | 0 | No | [5 empty] | thermal conductivity | 2.7 | W m^-1 K^-1 | 300 | K | body text
High Power Factor of HPHT-Sintered GeTe-AgSbTe2 Alloys.pdf | 10.1007/s11664-010-1383-1 | TAGS-85 (GeTe-AgSbTe2 alloy) | E | (GeTe)0.85(AgSbTe2)0.15 | 0 | No | [5 empty] | power factor | 3.71 | 10^-3 W m^-1 K^-2 |  |  | Table 1
High Power Factor of HPHT-Sintered GeTe-AgSbTe2 Alloys.pdf | 10.1007/s11664-010-1383-1 | TAGS-85 (GeTe-AgSbTe2 alloy) | F | (GeTe)0.85(AgSbTe2)0.15 | 0 | No | [5 empty] | power factor | 3.14 | 10^-3 W m^-1 K^-2 |  |  | Table 1
High Power Factor of HPHT-Sintered GeTe-AgSbTe2 Alloys.pdf | 10.1007/s11664-010-1383-1 | TAGS-85 (GeTe-AgSbTe2 alloy) | TAGS-85 | (GeTe)0.85(AgSbTe2)0.15 | 0 | No | [5 empty] | power factor | 2.81 | 10^-3 W m^-1 K^-2 |  |  | table | Table I, Sample A
High Power Factor of HPHT-Sintered GeTe-AgSbTe2 Alloys.pdf | 10.1007/s11664-010-1383-1 | TAGS-85 (GeTe-AgSbTe2 alloy) | TAGS-85 | (GeTe)0.85(AgSbTe2)0.15 | 0 | No | [5 empty] | power factor | 3.25 | 10^-3 W m^-1 K^-2 |  |  | table | Table I, Sample B
High Power Factor of HPHT-Sintered GeTe-AgSbTe2 Alloys.pdf | 10.1007/s11664-010-1383-1 | TAGS-85 (GeTe-AgSbTe2 alloy) | TAGS-85 | (GeTe)0.85(AgSbTe2)0.15 | 0 | No | [5 empty] | power factor | 3.85 | 10^-3 W m^-1 K^-2 |  |  | table | Table I, Sample C
High Power Factor of HPHT-Sintered GeTe-AgSbTe2 Alloys.pdf | 10.1007/s11664-010-1383-1 | TAGS-85 (GeTe-AgSbTe2 alloy) | TAGS-85 | (GeTe)0.85(AgSbTe2)0.15 | 0 | No | [5 empty] | power factor | 4.32 | 10^-3 W m^-1 K^-2 |  |  | table | Table I, Sample D
High Power Factor of HPHT-Sintered GeTe-AgSbTe2 Alloys.pdf | 10.1007/s11664-010-1383-1 | TAGS-85 (GeTe-AgSbTe2 alloy) | TAGS-85 | (GeTe)0.85(AgSbTe2)0.15 | 0 | No | [5 empty] | power factor | 3.71 | 10^-3 W m^-1 K^-2 |  |  | table | Table I, Sample E
High Power Factor of HPHT-Sintered GeTe-AgSbTe2 Alloys.pdf | 10.1007/s11664-010-1383-1 | TAGS-85 (GeTe-AgSbTe2 alloy) | TAGS-85 | (GeTe)0.85(AgSbTe2)0.15 | 0 | No | [5 empty] | power factor | 3.14 | 10^-3 W m^-1 K^-2 |  |  | table | Table I, Sample F
High Power Factor of HPHT-Sintered GeTe-AgSbTe2 Alloys.pdf | 10.1007/s11664-010-1383-1 | TAGS-85 (GeTe-AgSbTe2 alloy) | A | TAGS-85 | 0 | No | [5 empty] | Seebeck coefficient | 90 | uV/K | 300 | K | figure | Fig. 4 | Visually estimated from Fig. 4
High Power Factor of HPHT-Sintered GeTe-AgSbTe2 Alloys.pdf | 10.1007/s11664-010-1383-1 | TAGS-85 (GeTe-AgSbTe2 alloy) | A | TAGS-85 | 0 | No | [5 empty] | Seebeck coefficient | 210 | uV/K | 700 | K | figure | Fig. 4 | Visually estimated from Fig. 4
High Power Factor of HPHT-Sintered GeTe-AgSbTe2 Alloys.pdf | 10.1007/s11664-010-1383-1 | TAGS-85 (GeTe-AgSbTe2 alloy) | A | TAGS-85 | 0 | No | [5 empty] | electrical conductivity | 28 | 10^4 S/m | 300 | K | figure | Fig. 4 | Visually estimated from Fig. 4
High Power Factor of HPHT-Sintered GeTe-AgSbTe2 Alloys.pdf | 10.1007/s11664-010-1383-1 | TAGS-85 (GeTe-AgSbTe2 alloy) | A | TAGS-85 | 0 | No | [5 empty] | electrical conductivity | 6 | 10^4 S/m | 700 | K | figure | Fig. 4 | Visually estimated from Fig. 4
High Power Factor of HPHT-Sintered GeTe-AgSbTe2 Alloys.pdf | 10.1007/s11664-010-1383-1 | TAGS-85 (GeTe-AgSbTe2 alloy) | A | TAGS-85 | 0 | No | [5 empty] | power factor | 1.5 | 10^-3 W m^-1 K^-2 | 300 | K | figure | Fig. 5 | Visually estimated from Fig. 5
High Power Factor of HPHT-Sintered GeTe-AgSbTe2 Alloys.pdf | 10.1007/s11664-010-1383-1 | TAGS-85 (GeTe-AgSbTe2 alloy) | A | TAGS-85 | 0 | No | [5 empty] | power factor | 2.2 | 10^-3 W m^-1 K^-2 | 700 | K | figure | Fig. 5 | Visually estimated from Fig. 5
High Power Factor of HPHT-Sintered GeTe-AgSbTe2 Alloys.pdf | 10.1007/s11664-010-1383-1 | TAGS-85 (GeTe-AgSbTe2 alloy) | B | TAGS-85 | 0 | No | [5 empty] | Seebeck coefficient | 90 | uV/K | 300 | K | figure | Fig. 4 | Visually estimated from Fig. 4
High Power Factor of HPHT-Sintered GeTe-AgSbTe2 Alloys.pdf | 10.1007/s11664-010-1383-1 | TAGS-85 (GeTe-AgSbTe2 alloy) | B | TAGS-85 | 0 | No | [5 empty] | Seebeck coefficient | 215 | uV/K | 700 | K | figure | Fig. 4 | Visually estimated from Fig. 4
High Power Factor of HPHT-Sintered GeTe-AgSbTe2 Alloys.pdf | 10.1007/s11664-010-1383-1 | TAGS-85 (GeTe-AgSbTe2 alloy) | B | TAGS-85 | 0 | No | [5 empty] | electrical conductivity | 28 | 10^4 S/m | 300 | K | figure | Fig. 4 | Visually estimated from Fig. 4
High Power Factor of HPHT-Sintered GeTe-AgSbTe2 Alloys.pdf | 10.1007/s11664-010-1383-1 | TAGS-85 (GeTe-AgSbTe2 alloy) | B | TAGS-85 | 0 | No | [5 empty] | electrical conductivity | 7 | 10^4 S/m | 700 | K | figure | Fig. 4 | Visually estimated from Fig. 4
High Power Factor of HPHT-Sintered GeTe-AgSbTe2 Alloys.pdf | 10.1007/s11664-010-1383-1 | TAGS-85 (GeTe-AgSbTe2 alloy) | B | TAGS-85 | 0 | No | [5 empty] | power factor | 1.5 | 10^-3 W m^-1 K^-2 | 300 | K | figure | Fig. 5 | Visually estimated from Fig. 5
High Power Factor of HPHT-Sintered GeTe-AgSbTe2 Alloys.pdf | 10.1007/s11664-010-1383-1 | TAGS-85 (GeTe-AgSbTe2 alloy) | B | TAGS-85 | 0 | No | [5 empty] | power factor | 3.3 | 10^-3 W m^-1 K^-2 | 700 | K | figure | Fig. 5 | Visually estimated from Fig. 5
High Power Factor of HPHT-Sintered GeTe-AgSbTe2 Alloys.pdf | 10.1007/s11664-010-1383-1 | TAGS-85 (GeTe-AgSbTe2 alloy) | C | TAGS-85 | 0 | No | [5 empty] | Seebeck coefficient | 90 | uV/K | 300 | K | figure | Fig. 4 | Visually estimated from Fig. 4
High Power Factor of HPHT-Sintered GeTe-AgSbTe2 Alloys.pdf | 10.1007/s11664-010-1383-1 | TAGS-85 (GeTe-AgSbTe2 alloy) | C | TAGS-85 | 0 | No | [5 empty] | Seebeck coefficient | 210 | uV/K | 700 | K | figure | Fig. 4 | Visually estimated from Fig. 4
High Power Factor of HPHT-Sintered GeTe-AgSbTe2 Alloys.pdf | 10.1007/s11664-010-1383-1 | TAGS-85 (GeTe-AgSbTe2 alloy) | C | TAGS-85 | 0 | No | [5 empty] | electrical conductivity | 28 | 10^4 S/m | 300 | K | figure | Fig. 4 | Visually estimated from Fig. 4
High Power Factor of HPHT-Sintered GeTe-AgSbTe2 Alloys.pdf | 10.1007/s11664-010-1383-1 | TAGS-85 (GeTe-AgSbTe2 alloy) | C | TAGS-85 | 0 | No | [5 empty] | electrical conductivity | 6 | 10^4 S/m | 700 | K | figure | Fig. 4 | Visually estimated from Fig. 4
High Power Factor of HPHT-Sintered GeTe-AgSbTe2 Alloys.pdf | 10.1007/s11664-010-1383-1 | TAGS-85 (GeTe-AgSbTe2 alloy) | C | TAGS-85 | 0 | No | [5 empty] | power factor | 1.5 | 10^-3 W m^-1 K^-2 | 300 | K | figure | Fig. 5 | Visually estimated from Fig. 5
High Power Factor of HPHT-Sintered GeTe-AgSbTe2 Alloys.pdf | 10.1007/s11664-010-1383-1 | TAGS-85 (GeTe-AgSbTe2 alloy) | C | TAGS-85 | 0 | No | [5 empty] | power factor | 3.5 | 10^-3 W m^-1 K^-2 | 700 | K | figure | Fig. 5 | Visually estimated from Fig. 5
High Power Factor of HPHT-Sintered GeTe-AgSbTe2 Alloys.pdf | 10.1007/s11664-010-1383-1 | TAGS-85 (GeTe-AgSbTe2 alloy) | D | TAGS-85 | 0 | No | [5 empty] | Seebeck coefficient | 60 | uV/K | 300 | K | figure | Fig. 4 | Visually estimated from Fig. 4
High Power Factor of HPHT-Sintered GeTe-AgSbTe2 Alloys.pdf | 10.1007/s11664-010-1383-1 | TAGS-85 (GeTe-AgSbTe2 alloy) | D | TAGS-85 | 0 | No | [5 empty] | Seebeck coefficient | 140 | uV/K | 700 | K | figure | Fig. 4 | Visually estimated from Fig. 4
High Power Factor of HPHT-Sintered GeTe-AgSbTe2 Alloys.pdf | 10.1007/s11664-010-1383-1 | TAGS-85 (GeTe-AgSbTe2 alloy) | D | TAGS-85 | 0 | No | [5 empty] | electrical conductivity | 29 | 10^4 S/m | 300 | K | figure | Fig. 4 | Visually estimated from Fig. 4
High Power Factor of HPHT-Sintered GeTe-AgSbTe2 Alloys.pdf | 10.1007/s11664-010-1383-1 | TAGS-85 (GeTe-AgSbTe2 alloy) | D | TAGS-85 | 0 | No | [5 empty] | electrical conductivity | 23 | 10^4 S/m | 700 | K | figure | Fig. 4 | Visually estimated from Fig. 4
High Power Factor of HPHT-Sintered GeTe-AgSbTe2 Alloys.pdf | 10.1007/s11664-010-1383-1 | TAGS-85 (GeTe-AgSbTe2 alloy) | D | TAGS-85 | 0 | No | [5 empty] | power factor | 1.5 | 10^-3 W m^-1 K^-2 | 300 | K | figure | Fig. 5 | Visually estimated from Fig. 5
High Power Factor of HPHT-Sintered GeTe-AgSbTe2 Alloys.pdf | 10.1007/s11664-010-1383-1 | TAGS-85 (GeTe-AgSbTe2 alloy) | D | TAGS-85 | 0 | No | [5 empty] | power factor | 4.2 | 10^-3 W m^-1 K^-2 | 700 | K | figure | Fig. 5 | Visually estimated from Fig. 5
High Power Factor of HPHT-Sintered GeTe-AgSbTe2 Alloys.pdf | 10.1007/s11664-010-1383-1 | TAGS-85 (GeTe-AgSbTe2 alloy) | E | TAGS-85 | 0 | No | [5 empty] | Seebeck coefficient | 60 | uV/K | 300 | K | figure | Fig. 4 | Visually estimated from Fig. 4
High Power Factor of HPHT-Sintered GeTe-AgSbTe2 Alloys.pdf | 10.1007/s11664-010-1383-1 | TAGS-85 (GeTe-AgSbTe2 alloy) | E | TAGS-85 | 0 | No | [5 empty] | Seebeck coefficient | 140 | uV/K | 700 | K | figure | Fig. 4 | Visually estimated from Fig. 4
High Power Factor of HPHT-Sintered GeTe-AgSbTe2 Alloys.pdf | 10.1007/s11664-010-1383-1 | TAGS-85 (GeTe-AgSbTe2 alloy) | E | TAGS-85 | 0 | No | [5 empty] | electrical conductivity | 29 | 10^4 S/m | 300 | K | figure | Fig. 4 | Visually estimated from Fig. 4
High Power Factor of HPHT-Sintered GeTe-AgSbTe2 Alloys.pdf | 10.1007/s11664-010-1383-1 | TAGS-85 (GeTe-AgSbTe2 alloy) | E | TAGS-85 | 0 | No | [5 empty] | electrical conductivity | 15 | 10^4 S/m | 700 | K | figure | Fig. 4 | Visually estimated from Fig. 4
High Power Factor of HPHT-Sintered GeTe-AgSbTe2 Alloys.pdf | 10.1007/s11664-010-1383-1 | TAGS-85 (GeTe-AgSbTe2 alloy) | E | TAGS-85 | 0 | No | [5 empty] | power factor | 1.5 | 10^-3 W m^-1 K^-2 | 300 | K | figure | Fig. 5 | Visually estimated from Fig. 5
High Power Factor of HPHT-Sintered GeTe-AgSbTe2 Alloys.pdf | 10.1007/s11664-010-1383-1 | TAGS-85 (GeTe-AgSbTe2 alloy) | E | TAGS-85 | 0 | No | [5 empty] | power factor | 3.5 | 10^-3 W m^-1 K^-2 | 700 | K | figure | Fig. 5 | Visually estimated from Fig. 5
Impact of In Situ Generated Ag2Te Nanoparticles on the Microstructure and Thermoelectric Properties of AgSbTe2 Compounds.pdf | 10.1007/s11664-011-1620-2 | AgSbTe2 | x=44 | (Ag2Te)0.44(Sb2Te3)0.56 | 1 | No | Ag2Te | x=44 | unclear |  | Ag2Te (x=44) @ unclear site | thermal conductivity | 0.84 | W/mK | 591 | K | body text
Impact of In Situ Generated Ag2Te Nanoparticles on the Microstructure and Thermoelectric Properties of AgSbTe2 Compounds.pdf | 10.1007/s11664-011-1620-2 | AgSbTe2 | x=44 | (Ag2Te)0.44(Sb2Te3)0.56 | 1 | No | Ag2Te | x=44 | unclear |  | Ag2Te (x=44) @ unclear site | ZT | maximum | dimensionless |  |  | body text |  | lower than x=50 sample
Impact of In Situ Generated Ag2Te Nanoparticles on the Microstructure and Thermoelectric Properties of AgSbTe2 Compounds.pdf | 10.1007/s11664-011-1620-2 | AgSbTe2 | x=50 | (Ag2Te)0.50(Sb2Te3)0.50 | 1 | No | Ag2Te | x=50 | unclear |  | Ag2Te (x=50) @ unclear site | ZT | 1.22 | dimensionless | 593 | K | body text
Impact of In Situ Generated Ag2Te Nanoparticles on the Microstructure and Thermoelectric Properties of AgSbTe2 Compounds.pdf | 10.1007/s11664-011-1620-2 | AgSbTe2 | x=44 | (Ag2Te)44(Sb2Te3)56 | 1 | No | Ag2Te | x=44 | unclear |  | Ag2Te (x=44) @ unclear site | electrical conductivity | 3.4 | 10^4 S/m |  |  | figure |  | Visually estimated from Fig. 3a at 300 K
Impact of In Situ Generated Ag2Te Nanoparticles on the Microstructure and Thermoelectric Properties of AgSbTe2 Compounds.pdf | 10.1007/s11664-011-1620-2 | AgSbTe2 | x=44 | (Ag2Te)44(Sb2Te3)56 | 1 | No | Ag2Te | x=44 | unclear |  | Ag2Te (x=44) @ unclear site | Seebeck coefficient | 180 | uV/K |  |  | figure |  | Visually estimated from Fig. 3b at 300 K
Impact of In Situ Generated Ag2Te Nanoparticles on the Microstructure and Thermoelectric Properties of AgSbTe2 Compounds.pdf | 10.1007/s11664-011-1620-2 | AgSbTe2 | x=44 | (Ag2Te)44(Sb2Te3)56 | 1 | No | Ag2Te | x=44 | unclear |  | Ag2Te (x=44) @ unclear site | thermal conductivity | 0.84 | W/mK | 591 | K | figure |  | Visually estimated from Fig. 4
Impact of In Situ Generated Ag2Te Nanoparticles on the Microstructure and Thermoelectric Properties of AgSbTe2 Compounds.pdf | 10.1007/s11664-011-1620-2 | AgSbTe2 | x=44 | (Ag2Te)44(Sb2Te3)56 | 1 | No | Ag2Te | x=44 | unclear |  | Ag2Te (x=44) @ unclear site | ZT | 0.6 | dimensionless | 593 | K | figure |  | Visually estimated from Fig. 6
Impact of In Situ Generated Ag2Te Nanoparticles on the Microstructure and Thermoelectric Properties of AgSbTe2 Compounds.pdf | 10.1007/s11664-011-1620-2 | AgSbTe2 | x=50 | (Ag2Te)50(Sb2Te3)50 | 1 | No | Ag2Te | x=50 | unclear |  | Ag2Te (x=50) @ unclear site | ZT | 1.22 | dimensionless | 593 | K | figure |  | Visually estimated from Fig. 6
Improved Thermoelectric Properties in Structure Controlled Ag-Sb-Te System.pdf |  | AgSbTe2 | Ag0.208Sb0.275Te0.517 (A) | Ag0.208Sb0.275Te0.517 | 0 | No | [5 empty] | electrical conductivity | 6.17 | 10^4 S/m | room temperature |  | Table 1 |  | Calculated from resistivity 16.2e-5 Ohm*m
Improved Thermoelectric Properties in Structure Controlled Ag-Sb-Te System.pdf |  | AgSbTe2 | Ag0.208Sb0.275Te0.517 (A) | Ag0.208Sb0.275Te0.517 | 0 | No | [5 empty] | Seebeck coefficient | 270 | µV/K | room temperature |  | Table 1
Improved Thermoelectric Properties in Structure Controlled Ag-Sb-Te System.pdf |  | AgSbTe2 | Ag0.208Sb0.275Te0.517 (A) | Ag0.208Sb0.275Te0.517 | 0 | No | [5 empty] | thermal conductivity | 0.7 | W/(Km) | room temperature |  | Table 1
Improved Thermoelectric Properties in Structure Controlled Ag-Sb-Te System.pdf |  | AgSbTe2 | Ag0.208Sb0.275Te0.517 (A) | Ag0.208Sb0.275Te0.517 | 0 | No | [5 empty] | lattice thermal conductivity | 0.6 | W/(Km) | room temperature |  | Table 1
Improved Thermoelectric Properties in Structure Controlled Ag-Sb-Te System.pdf |  | AgSbTe2 | Ag0.208Sb0.275Te0.517 (A) | Ag0.208Sb0.275Te0.517 | 0 | No | [5 empty] | power factor | 4.50 | 10^-4 W/(K^2m) | room temperature |  | Table 1
Improved Thermoelectric Properties in Structure Controlled Ag-Sb-Te System.pdf |  | AgSbTe2 | Ag0.208Sb0.275Te0.517 (A) | Ag0.208Sb0.275Te0.517 | 0 | No | [5 empty] | ZT | 0.65 | dimensionless | room temperature |  | Table 1
Improved Thermoelectric Properties in Structure Controlled Ag-Sb-Te System.pdf |  | AgSbTe2 | Ag0.208Sb0.275Te0.517 (A) | Ag0.208Sb0.275Te0.517 | 0 | No | [5 empty] | ZT | 2.0 | 10^-3 /K | 620 | K | body text |  | Reported as Zmax
Improved Thermoelectric Properties in Structure Controlled Ag-Sb-Te System.pdf |  | AgSbTe2 | Ag0.208Sb0.275Te0.517 (B) | Ag0.208Sb0.275Te0.517 | 0 | No | [5 empty] | electrical conductivity | 45.66 | 10^4 S/m | room temperature |  | Table 1 |  | Calculated from resistivity 2.19e-5 Ohm*m
Improved Thermoelectric Properties in Structure Controlled Ag-Sb-Te System.pdf |  | AgSbTe2 | Ag0.208Sb0.275Te0.517 (B) | Ag0.208Sb0.275Te0.517 | 0 | No | [5 empty] | Seebeck coefficient | 123 | µV/K | room temperature |  | Table 1
Improved Thermoelectric Properties in Structure Controlled Ag-Sb-Te System.pdf |  | AgSbTe2 | Ag0.208Sb0.275Te0.517 (B) | Ag0.208Sb0.275Te0.517 | 0 | No | [5 empty] | thermal conductivity | 1.0 | W/(Km) | room temperature |  | Table 1
Improved Thermoelectric Properties in Structure Controlled Ag-Sb-Te System.pdf |  | AgSbTe2 | Ag0.208Sb0.275Te0.517 (B) | Ag0.208Sb0.275Te0.517 | 0 | No | [5 empty] | lattice thermal conductivity | 0.6 | W/(Km) | room temperature |  | Table 1
Improved Thermoelectric Properties in Structure Controlled Ag-Sb-Te System.pdf |  | AgSbTe2 | Ag0.208Sb0.275Te0.517 (B) | Ag0.208Sb0.275Te0.517 | 0 | No | [5 empty] | power factor | 6.91 | 10^-4 W/(K^2m) | room temperature |  | Table 1
Improved Thermoelectric Properties in Structure Controlled Ag-Sb-Te System.pdf |  | AgSbTe2 | Ag0.208Sb0.275Te0.517 (B) | Ag0.208Sb0.275Te0.517 | 0 | No | [5 empty] | ZT | 0.71 | dimensionless | room temperature |  | Table 1
Improved Thermoelectric Properties in Structure Controlled Ag-Sb-Te System.pdf |  | AgSbTe2 | Ag0.208Sb0.275Te0.517 (B) | Ag0.208Sb0.275Te0.517 | 0 | No | [5 empty] | ZT | 1.7 | 10^-3 /K | 585 | K | body text |  | Reported as Zmax
Improved Thermoelectric Properties in Structure Controlled Ag-Sb-Te System.pdf |  | AgSbTe2 | Ag0.208Sb0.275Te0.517 (A) | Ag0.208Sb0.275Te0.517 | 0 | No | [5 empty] | Seebeck coefficient | 270 | uV/K |  |  | table | Table 1 | Room temperature
Improved Thermoelectric Properties in Structure Controlled Ag-Sb-Te System.pdf |  | AgSbTe2 | Ag0.208Sb0.275Te0.517 (A) | Ag0.208Sb0.275Te0.517 | 0 | No | [5 empty] | thermal conductivity | 0.7 | W/(Km) |  |  | table | Table 1 | Room temperature
Improved Thermoelectric Properties in Structure Controlled Ag-Sb-Te System.pdf |  | AgSbTe2 | Ag0.208Sb0.275Te0.517 (A) | Ag0.208Sb0.275Te0.517 | 0 | No | [5 empty] | ZT | 0.65 | dimensionless |  |  | table | Table 1 | Room temperature
Improved Thermoelectric Properties in Structure Controlled Ag-Sb-Te System.pdf |  | AgSbTe2 | Ag0.208Sb0.275Te0.517 (B) | Ag0.208Sb0.275Te0.517 | 0 | No | [5 empty] | Seebeck coefficient | 123 | uV/K |  |  | table | Table 1 | Room temperature
Improved Thermoelectric Properties in Structure Controlled Ag-Sb-Te System.pdf |  | AgSbTe2 | Ag0.208Sb0.275Te0.517 (B) | Ag0.208Sb0.275Te0.517 | 0 | No | [5 empty] | thermal conductivity | 1.0 | W/(Km) |  |  | table | Table 1 | Room temperature
Improved Thermoelectric Properties in Structure Controlled Ag-Sb-Te System.pdf |  | AgSbTe2 | Ag0.208Sb0.275Te0.517 (B) | Ag0.208Sb0.275Te0.517 | 0 | No | [5 empty] | ZT | 0.71 | dimensionless |  |  | table | Table 1 | Room temperature
Impurity band engineering and hierarchical defect scattering enable high zT in Co-doped AgSbTe2.pdf | 10.1039/d5ta09240j | AgSbTe2 | AgSbTe2 (pristine) | AgSbTe2 | 0 | No | [5 empty] | electrical conductivity | 225 | S cm-1 | 298 | K | body text
Impurity band engineering and hierarchical defect scattering enable high zT in Co-doped AgSbTe2.pdf | 10.1039/d5ta09240j | AgSbTe2 | AgSbTe2 (pristine) | AgSbTe2 | 0 | No | [5 empty] | Seebeck coefficient | 200 | mV K-1 | 298 | K | body text
Impurity band engineering and hierarchical defect scattering enable high zT in Co-doped AgSbTe2.pdf | 10.1039/d5ta09240j | AgSbTe2 | AgSbTe2 (pristine) | AgSbTe2 | 0 | No | [5 empty] | Seebeck coefficient | 250 | mV K-1 | 623 | K | body text
Impurity band engineering and hierarchical defect scattering enable high zT in Co-doped AgSbTe2.pdf | 10.1039/d5ta09240j | AgSbTe2 | AgSbTe2 (pristine) | AgSbTe2 | 0 | No | [5 empty] | Seebeck coefficient | 225 | mV K-1 | 648 | K | body text
Impurity band engineering and hierarchical defect scattering enable high zT in Co-doped AgSbTe2.pdf | 10.1039/d5ta09240j | AgSbTe2 | AgSbTe2 (pristine) | AgSbTe2 | 0 | No | [5 empty] | thermal conductivity | 0.7 | W m-1 K-1 | 298-648 | K | body text
Impurity band engineering and hierarchical defect scattering enable high zT in Co-doped AgSbTe2.pdf | 10.1039/d5ta09240j | AgSbTe2 | AgSbTe2 (pristine) | AgSbTe2 | 0 | No | [5 empty] | lattice thermal conductivity | 0.59 | W m-1 K-1 | 289 | K | body text
Impurity band engineering and hierarchical defect scattering enable high zT in Co-doped AgSbTe2.pdf | 10.1039/d5ta09240j | AgSbTe2 | AgSbTe2 (pristine) | AgSbTe2 | 0 | No | [5 empty] | lattice thermal conductivity | 0.42 | W m-1 K-1 | 648 | K | body text
Impurity band engineering and hierarchical defect scattering enable high zT in Co-doped AgSbTe2.pdf | 10.1039/d5ta09240j | AgSbTe2 | AgSbTe2 (pristine) | AgSbTe2 | 0 | No | [5 empty] | ZT | 1.2 | dimensionless | 648 | K | body text
Impurity band engineering and hierarchical defect scattering enable high zT in Co-doped AgSbTe2.pdf | 10.1039/d5ta09240j | AgSbTe2 | AgSb0.97Co0.03Te2 | AgSb0.97Co0.03Te2 | 1 | No | Co | x=0.03 | Sb |  | Co (x=0.03) @ Sb site | electrical conductivity | 325 | S cm-1 | 298 | K | body text
Impurity band engineering and hierarchical defect scattering enable high zT in Co-doped AgSbTe2.pdf | 10.1039/d5ta09240j | AgSbTe2 | AgSb0.97Co0.03Te2 | AgSb0.97Co0.03Te2 | 1 | No | Co | x=0.03 | Sb |  | Co (x=0.03) @ Sb site | Seebeck coefficient | 80 | mV K-1 | 298 | K | body text
Impurity band engineering and hierarchical defect scattering enable high zT in Co-doped AgSbTe2.pdf | 10.1039/d5ta09240j | AgSbTe2 | AgSb0.97Co0.03Te2 | AgSb0.97Co0.03Te2 | 1 | No | Co | x=0.03 | Sb |  | Co (x=0.03) @ Sb site | Seebeck coefficient | 220 | mV K-1 | 648 | K | body text
Impurity band engineering and hierarchical defect scattering enable high zT in Co-doped AgSbTe2.pdf | 10.1039/d5ta09240j | AgSbTe2 | AgSb0.97Co0.03Te2 | AgSb0.97Co0.03Te2 | 1 | No | Co | x=0.03 | Sb |  | Co (x=0.03) @ Sb site | thermal conductivity | 0.50 | W m-1 K-1 | 298 | K | body text
Impurity band engineering and hierarchical defect scattering enable high zT in Co-doped AgSbTe2.pdf | 10.1039/d5ta09240j | AgSbTe2 | AgSb0.97Co0.03Te2 | AgSb0.97Co0.03Te2 | 1 | No | Co | x=0.03 | Sb |  | Co (x=0.03) @ Sb site | thermal conductivity | 0.45 | W m-1 K-1 | 648 | K | body text
Impurity band engineering and hierarchical defect scattering enable high zT in Co-doped AgSbTe2.pdf | 10.1039/d5ta09240j | AgSbTe2 | AgSb0.97Co0.03Te2 | AgSb0.97Co0.03Te2 | 1 | No | Co | x=0.03 | Sb |  | Co (x=0.03) @ Sb site | lattice thermal conductivity | 0.30 | W m-1 K-1 | 289-573 | K | body text
Impurity band engineering and hierarchical defect scattering enable high zT in Co-doped AgSbTe2.pdf | 10.1039/d5ta09240j | AgSbTe2 | AgSb0.97Co0.03Te2 | AgSb0.97Co0.03Te2 | 1 | No | Co | x=0.03 | Sb |  | Co (x=0.03) @ Sb site | lattice thermal conductivity | 0.10 | W m-1 K-1 | 648 | K | body text
Impurity band engineering and hierarchical defect scattering enable high zT in Co-doped AgSbTe2.pdf | 10.1039/d5ta09240j | AgSbTe2 | AgSb0.97Co0.03Te2 | AgSb0.97Co0.03Te2 | 1 | No | Co | x=0.03 | Sb |  | Co (x=0.03) @ Sb site | ZT | 1.6 | dimensionless | 648 | K | body text
Impurity band engineering and hierarchical defect scattering enable high zT in Co-doped AgSbTe2.pdf | 10.1039/d5ta09240j | AgSbTe2 | AgSb1-xCoxTe2 (x=0) | AgSbTe2 | 0 | No
Impurity band engineering and hierarchical defect scattering enable high zT in Co-doped AgSbTe2.pdf | 10.1039/d5ta09240j | AgSbTe2 | AgSb1-xCoxTe2 (x=0.01) | AgSb0.99Co0.01Te2 | 1 | No | Co | x=0.01 | Sb |  | Co (x=0.01) @ Sb site
Impurity band engineering and hierarchical defect scattering enable high zT in Co-doped AgSbTe2.pdf | 10.1039/d5ta09240j | AgSbTe2 | AgSb1-xCoxTe2 (x=0.02) | AgSb0.98Co0.02Te2 | 1 | No | Co | x=0.02 | Sb |  | Co (x=0.02) @ Sb site
Impurity band engineering and hierarchical defect scattering enable high zT in Co-doped AgSbTe2.pdf | 10.1039/d5ta09240j | AgSbTe2 | AgSb1-xCoxTe2 (x=0.03) | AgSb0.97Co0.03Te2 | 1 | No | Co | x=0.03 | Sb |  | Co (x=0.03) @ Sb site
Impurity band engineering and hierarchical defect scattering enable high zT in Co-doped AgSbTe2.pdf | 10.1039/d5ta09240j | AgSbTe2 | AgSb1-xCoxTe2 (x=0.04) | AgSb0.96Co0.04Te2 | 1 | No | Co | x=0.04 | Sb |  | Co (x=0.04) @ Sb site
Impurity band engineering and hierarchical defect scattering enable high zT in Co-doped AgSbTe2.pdf | 10.1039/d5ta09240j | AgSbTe2 | AgSb1-xCoxTe2 (x=0) | AgSbTe2 | 0 | No | [5 empty] | electrical conductivity | 225 | S cm-1 | 298 | K | figure | Fig. 6a | Visually estimated from Fig. 6a
Impurity band engineering and hierarchical defect scattering enable high zT in Co-doped AgSbTe2.pdf | 10.1039/d5ta09240j | AgSbTe2 | AgSb1-xCoxTe2 (x=0) | AgSbTe2 | 0 | No | [5 empty] | Seebeck coefficient | 200 | uV K-1 | 298 | K | figure | Fig. 6b | Visually estimated from Fig. 6b
Impurity band engineering and hierarchical defect scattering enable high zT in Co-doped AgSbTe2.pdf | 10.1039/d5ta09240j | AgSbTe2 | AgSb1-xCoxTe2 (x=0) | AgSbTe2 | 0 | No | [5 empty] | power factor | 2 | uW cm-1 K-2 | 298 | K | figure | Fig. 6c | Visually estimated from Fig. 6c
Impurity band engineering and hierarchical defect scattering enable high zT in Co-doped AgSbTe2.pdf | 10.1039/d5ta09240j | AgSbTe2 | AgSb1-xCoxTe2 (x=0) | AgSbTe2 | 0 | No | [5 empty] | thermal conductivity | 0.7 | W m-1 K-1 | 298 | K | figure | Fig. 6d | Visually estimated from Fig. 6d
Impurity band engineering and hierarchical defect scattering enable high zT in Co-doped AgSbTe2.pdf | 10.1039/d5ta09240j | AgSbTe2 | AgSb1-xCoxTe2 (x=0) | AgSbTe2 | 0 | No | [5 empty] | lattice thermal conductivity | 0.6 | W m-1 K-1 | 298 | K | figure | Fig. 6e | Visually estimated from Fig. 6e
Impurity band engineering and hierarchical defect scattering enable high zT in Co-doped AgSbTe2.pdf | 10.1039/d5ta09240j | AgSbTe2 | AgSb1-xCoxTe2 (x=0) | AgSbTe2 | 0 | No | [5 empty] | ZT | 0.2 | dimensionless | 298 | K | figure | Fig. 6f | Visually estimated from Fig. 6f
Impurity band engineering and hierarchical defect scattering enable high zT in Co-doped AgSbTe2.pdf | 10.1039/d5ta09240j | AgSbTe2 | AgSb1-xCoxTe2 (x=0.03) | AgSb0.97Co0.03Te2 | 1 | No | Co | x=0.03 | Sb |  | Co (x=0.03) @ Sb site | electrical conductivity | 325 | S cm-1 | 298 | K | figure | Fig. 6a | Visually estimated from Fig. 6a
Impurity band engineering and hierarchical defect scattering enable high zT in Co-doped AgSbTe2.pdf | 10.1039/d5ta09240j | AgSbTe2 | AgSb1-xCoxTe2 (x=0.03) | AgSb0.97Co0.03Te2 | 1 | No | Co | x=0.03 | Sb |  | Co (x=0.03) @ Sb site | Seebeck coefficient | 80 | uV K-1 | 298 | K | figure | Fig. 6b | Visually estimated from Fig. 6b
Impurity band engineering and hierarchical defect scattering enable high zT in Co-doped AgSbTe2.pdf | 10.1039/d5ta09240j | AgSbTe2 | AgSb1-xCoxTe2 (x=0.03) | AgSb0.97Co0.03Te2 | 1 | No | Co | x=0.03 | Sb |  | Co (x=0.03) @ Sb site | power factor | 4 | uW cm-1 K-2 | 298 | K | figure | Fig. 6c | Visually estimated from Fig. 6c
Impurity band engineering and hierarchical defect scattering enable high zT in Co-doped AgSbTe2.pdf | 10.1039/d5ta09240j | AgSbTe2 | AgSb1-xCoxTe2 (x=0.03) | AgSb0.97Co0.03Te2 | 1 | No | Co | x=0.03 | Sb |  | Co (x=0.03) @ Sb site | thermal conductivity | 0.5 | W m-1 K-1 | 298 | K | figure | Fig. 6d | Visually estimated from Fig. 6d
Impurity band engineering and hierarchical defect scattering enable high zT in Co-doped AgSbTe2.pdf | 10.1039/d5ta09240j | AgSbTe2 | AgSb1-xCoxTe2 (x=0.03) | AgSb0.97Co0.03Te2 | 1 | No | Co | x=0.03 | Sb |  | Co (x=0.03) @ Sb site | lattice thermal conductivity | 0.3 | W m-1 K-1 | 298 | K | figure | Fig. 6e | Visually estimated from Fig. 6e
Impurity band engineering and hierarchical defect scattering enable high zT in Co-doped AgSbTe2.pdf | 10.1039/d5ta09240j | AgSbTe2 | AgSb1-xCoxTe2 (x=0.03) | AgSb0.97Co0.03Te2 | 1 | No | Co | x=0.03 | Sb |  | Co (x=0.03) @ Sb site | ZT | 1.6 | dimensionless | 648 | K | figure | Fig. 6f | Visually estimated from Fig. 6f
Impurity phase elimination enabled high thermoelectric and mechanical performance in GeTe alloyed with AgSbSe2.pdf | 10.1016/j.tramat.2025.100062 | GeTe-AgSbTe2 | (GeTe)80(AgSbSe2)20 | (GeTe)80(AgSbSe2)20 | 3 | Yes | Ag | AgSbSe2 alloying | Ag | Sb (AgSbSe2 alloying) @ Sb; Se (AgSbSe2 alloying) @ Te | Ag (AgSbSe2 alloying) @ Ag site; Sb (AgSbSe2 alloying) @ Sb site; Se (AgSbSe2 alloying) @ Te site | Seebeck coefficient | 153.60 | μV/K | 300 | K | body text
Impurity phase elimination enabled high thermoelectric and mechanical performance in GeTe alloyed with AgSbSe2.pdf | 10.1016/j.tramat.2025.100062 | GeTe-AgSbTe2 | (GeTe)80(AgSbSe2)20 | (GeTe)80(AgSbSe2)20 | 3 | Yes | Ag | AgSbSe2 alloying | Ag | Sb (AgSbSe2 alloying) @ Sb; Se (AgSbSe2 alloying) @ Te | Ag (AgSbSe2 alloying) @ Ag site; Sb (AgSbSe2 alloying) @ Sb site; Se (AgSbSe2 alloying) @ Te site | power factor | 18.8 | μW cm−1 K−1 | 748 | K | body text
Impurity phase elimination enabled high thermoelectric and mechanical performance in GeTe alloyed with AgSbSe2.pdf | 10.1016/j.tramat.2025.100062 | GeTe-AgSbTe2 | (GeTe)80(AgSbSe2)20 | (GeTe)80(AgSbSe2)20 | 3 | Yes | Ag | AgSbSe2 alloying | Ag | Sb (AgSbSe2 alloying) @ Sb; Se (AgSbSe2 alloying) @ Te | Ag (AgSbSe2 alloying) @ Ag site; Sb (AgSbSe2 alloying) @ Sb site; Se (AgSbSe2 alloying) @ Te site | lattice thermal conductivity | 0.50 | W m−1 K−2 | 473 | K | body text
Impurity phase elimination enabled high thermoelectric and mechanical performance in GeTe alloyed with AgSbSe2.pdf | 10.1016/j.tramat.2025.100062 | GeTe-AgSbTe2 | (GeTe)80(AgSbSe2)20 | (GeTe)80(AgSbSe2)20 | 3 | Yes | Ag | AgSbSe2 alloying | Ag | Sb (AgSbSe2 alloying) @ Sb; Se (AgSbSe2 alloying) @ Te | Ag (AgSbSe2 alloying) @ Ag site; Sb (AgSbSe2 alloying) @ Sb site; Se (AgSbSe2 alloying) @ Te site | ZT | 0.35 | dimensionless | 300 | K | body text
Impurity phase elimination enabled high thermoelectric and mechanical performance in GeTe alloyed with AgSbSe2.pdf | 10.1016/j.tramat.2025.100062 | GeTe-AgSbTe2 | (GeTe)80(AgSbSe2)20 | (GeTe)80(AgSbSe2)20 | 3 | Yes | Ag | AgSbSe2 alloying | Ag | Sb (AgSbSe2 alloying) @ Sb; Se (AgSbSe2 alloying) @ Te | Ag (AgSbSe2 alloying) @ Ag site; Sb (AgSbSe2 alloying) @ Sb site; Se (AgSbSe2 alloying) @ Te site | ZT | 1.52 | dimensionless | 698 | K | body text
Impurity phase elimination enabled high thermoelectric and mechanical performance in GeTe alloyed with AgSbSe2.pdf | 10.1016/j.tramat.2025.100062 | GeTe-AgSbTe2 | (GeTe)80(Ag0.8Sb1.2Se2)20 | (GeTe)80(Ag0.8Sb1.2Se2)20 | 2 | Yes | Ag | 0.8 | Ag | Sb (1.2) @ Sb | Ag (0.8) @ Ag site; Sb (1.2) @ Sb site | lattice thermal conductivity | 0.51 | W m−1 K−2 | 473 | K | body text
Impurity phase elimination enabled high thermoelectric and mechanical performance in GeTe alloyed with AgSbSe2.pdf | 10.1016/j.tramat.2025.100062 | GeTe-AgSbTe2 | (GeTe)80(Ag0.8Sb1.2Se2)20 | (GeTe)80(Ag0.8Sb1.2Se2)20 | 2 | Yes | Ag | 0.8 | Ag | Sb (1.2) @ Sb | Ag (0.8) @ Ag site; Sb (1.2) @ Sb site | ZT | 0.39 | dimensionless | 300 | K | body text
Impurity phase elimination enabled high thermoelectric and mechanical performance in GeTe alloyed with AgSbSe2.pdf | 10.1016/j.tramat.2025.100062 | GeTe-AgSbTe2 | (GeTe)80(Ag0.8Sb1.2Se2)20 | (GeTe)80(Ag0.8Sb1.2Se2)20 | 2 | Yes | Ag | 0.8 | Ag | Sb (1.2) @ Sb | Ag (0.8) @ Ag site; Sb (1.2) @ Sb site | ZT | 1.41 | dimensionless | 698 | K | body text
Impurity phase elimination enabled high thermoelectric and mechanical performance in GeTe alloyed with AgSbSe2.pdf | 10.1016/j.tramat.2025.100062 | GeTe-AgSbTe2 | (GeTe)80(AgSbTe2)20 | (GeTe)80(AgSbTe2)20 | 2 | Yes | Ag | 20 mol% | unclear | Sb (20 mol%) @ unclear | Ag (20 mol%) @ unclear site; Sb (20 mol%) @ unclear site | power factor | 18.8 | uW cm-1 K-1 | 748 | K | body text | page 6
Impurity phase elimination enabled high thermoelectric and mechanical performance in GeTe alloyed with AgSbSe2.pdf | 10.1016/j.tramat.2025.100062 | GeTe-AgSbTe2 | (GeTe)80(AgSbTe2)20 | (GeTe)80(AgSbTe2)20 | 2 | Yes | Ag | 20 mol% | unclear | Sb (20 mol%) @ unclear | Ag (20 mol%) @ unclear site; Sb (20 mol%) @ unclear site | ZT | 1.41 | dimensionless | 698 | K | body text | page 7
Influence of In doping on the thermoelectric properties of an AgSbTe2 compound with enhanced figure of merit.pdf | 10.1039/c3ta14547f | AgSbTe2 | AgSbTe2 | AgSbTe2 | 0 | No | [5 empty] | electrical conductivity | 3.6 | 10^4 S m^-1 | 300 | K | Table 1
Influence of In doping on the thermoelectric properties of an AgSbTe2 compound with enhanced figure of merit.pdf | 10.1039/c3ta14547f | AgSbTe2 | AgSbTe2 | AgSbTe2 | 0 | No | [5 empty] | Seebeck coefficient | 165 | mV K^-1 | 300 | K | Table 1
Influence of In doping on the thermoelectric properties of an AgSbTe2 compound with enhanced figure of merit.pdf | 10.1039/c3ta14547f | AgSbTe2 | Ag(Sb0.97In0.03)Te2 | Ag(Sb0.97In0.03)Te2 | 1 | No | In | 0.03 | Sb |  | In (0.03) @ Sb site | electrical conductivity | 2.7 | 10^4 S m^-1 | 300 | K | Table 1
Influence of In doping on the thermoelectric properties of an AgSbTe2 compound with enhanced figure of merit.pdf | 10.1039/c3ta14547f | AgSbTe2 | Ag(Sb0.97In0.03)Te2 | Ag(Sb0.97In0.03)Te2 | 1 | No | In | 0.03 | Sb |  | In (0.03) @ Sb site | Seebeck coefficient | 190 | mV K^-1 | 300 | K | Table 1
Influence of In doping on the thermoelectric properties of an AgSbTe2 compound with enhanced figure of merit.pdf | 10.1039/c3ta14547f | AgSbTe2 | Ag(Sb0.95In0.05)Te2 | Ag(Sb0.95In0.05)Te2 | 1 | No | In | 0.05 | Sb |  | In (0.05) @ Sb site | electrical conductivity | 2.3 | 10^4 S m^-1 | 300 | K | Table 1
Influence of In doping on the thermoelectric properties of an AgSbTe2 compound with enhanced figure of merit.pdf | 10.1039/c3ta14547f | AgSbTe2 | Ag(Sb0.95In0.05)Te2 | Ag(Sb0.95In0.05)Te2 | 1 | No | In | 0.05 | Sb |  | In (0.05) @ Sb site | Seebeck coefficient | 212 | mV K^-1 | 300 | K | Table 1
Influence of In doping on the thermoelectric properties of an AgSbTe2 compound with enhanced figure of merit.pdf | 10.1039/c3ta14547f | AgSbTe2 | Ag(Sb0.93In0.07)Te2 | Ag(Sb0.93In0.07)Te2 | 1 | No | In | 0.07 | Sb |  | In (0.07) @ Sb site | electrical conductivity | 2.1 | 10^4 S m^-1 | 300 | K | Table 1
Influence of In doping on the thermoelectric properties of an AgSbTe2 compound with enhanced figure of merit.pdf | 10.1039/c3ta14547f | AgSbTe2 | Ag(Sb0.93In0.07)Te2 | Ag(Sb0.93In0.07)Te2 | 1 | No | In | 0.07 | Sb |  | In (0.07) @ Sb site | Seebeck coefficient | 230 | mV K^-1 | 300 | K | Table 1
Influence of In doping on the thermoelectric properties of an AgSbTe2 compound with enhanced figure of merit.pdf | 10.1039/c3ta14547f | AgSbTe2 | Ag(Sb0.93In0.07)Te2 | Ag(Sb0.93In0.07)Te2 | 1 | No | In | 0.07 | Sb |  | In (0.07) @ Sb site | power factor | 1.35 | 10^-3 W m^-1 K^-2 | 450 | K | body text
Influence of In doping on the thermoelectric properties of an AgSbTe2 compound with enhanced figure of merit.pdf | 10.1039/c3ta14547f | AgSbTe2 | Ag(Sb0.93In0.07)Te2 | Ag(Sb0.93In0.07)Te2 | 1 | No | In | 0.07 | Sb |  | In (0.07) @ Sb site | ZT | 1.35 | dimensionless | 650 | K | body text
Influence of In doping on the thermoelectric properties of an AgSbTe2 compound with enhanced figure of merit.pdf | 10.1039/c3ta14547f | AgSbTe2 | AgSbTe2 (x=0) | AgSbTe2 | 0 | No | [5 empty] | electrical conductivity | 3.8 | 10^4 S m^-1 | 300 | K | figure | Fig. 3a | Visually estimated from Fig. 3a
Influence of In doping on the thermoelectric properties of an AgSbTe2 compound with enhanced figure of merit.pdf | 10.1039/c3ta14547f | AgSbTe2 | AgSbTe2 (x=0) | AgSbTe2 | 0 | No | [5 empty] | Seebeck coefficient | 170 | uV K^-1 | 300 | K | figure | Fig. 3c | Visually estimated from Fig. 3c
Influence of In doping on the thermoelectric properties of an AgSbTe2 compound with enhanced figure of merit.pdf | 10.1039/c3ta14547f | AgSbTe2 | AgSbTe2 (x=0) | AgSbTe2 | 0 | No | [5 empty] | power factor | 1.05 | mWm^-1K^-2 | 300 | K | figure | Fig. 3d | Visually estimated from Fig. 3d
Influence of In doping on the thermoelectric properties of an AgSbTe2 compound with enhanced figure of merit.pdf | 10.1039/c3ta14547f | AgSbTe2 | AgSbTe2 (x=0) | AgSbTe2 | 0 | No | [5 empty] | ZT | 0.45 | dimensionless | 300 | K | figure | Fig. 5 | Visually estimated from Fig. 5
Influence of In doping on the thermoelectric properties of an AgSbTe2 compound with enhanced figure of merit.pdf | 10.1039/c3ta14547f | AgSbTe2 | Ag(Sb0.97In0.03)Te2 (x=0.03) | Ag(Sb0.97In0.03)Te2 | 1 | No | In | x=0.03 | Sb |  | In (x=0.03) @ Sb site | electrical conductivity | 2.7 | 10^4 S m^-1 | 300 | K | figure | Fig. 3a | Visually estimated from Fig. 3a
Influence of In doping on the thermoelectric properties of an AgSbTe2 compound with enhanced figure of merit.pdf | 10.1039/c3ta14547f | AgSbTe2 | Ag(Sb0.97In0.03)Te2 (x=0.03) | Ag(Sb0.97In0.03)Te2 | 1 | No | In | x=0.03 | Sb |  | In (x=0.03) @ Sb site | Seebeck coefficient | 210 | uV K^-1 | 300 | K | figure | Fig. 3c | Visually estimated from Fig. 3c
Influence of In doping on the thermoelectric properties of an AgSbTe2 compound with enhanced figure of merit.pdf | 10.1039/c3ta14547f | AgSbTe2 | Ag(Sb0.97In0.03)Te2 (x=0.03) | Ag(Sb0.97In0.03)Te2 | 1 | No | In | x=0.03 | Sb |  | In (x=0.03) @ Sb site | power factor | 1.15 | mWm^-1K^-2 | 300 | K | figure | Fig. 3d | Visually estimated from Fig. 3d
Influence of In doping on the thermoelectric properties of an AgSbTe2 compound with enhanced figure of merit.pdf | 10.1039/c3ta14547f | AgSbTe2 | Ag(Sb0.97In0.03)Te2 (x=0.03) | Ag(Sb0.97In0.03)Te2 | 1 | No | In | x=0.03 | Sb |  | In (x=0.03) @ Sb site | ZT | 0.5 | dimensionless | 300 | K | figure | Fig. 5 | Visually estimated from Fig. 5
Influence of In doping on the thermoelectric properties of an AgSbTe2 compound with enhanced figure of merit.pdf | 10.1039/c3ta14547f | AgSbTe2 | Ag(Sb0.95In0.05)Te2 (x=0.05) | Ag(Sb0.95In0.05)Te2 | 1 | No | In | x=0.05 | Sb |  | In (x=0.05) @ Sb site | electrical conductivity | 2.3 | 10^4 S m^-1 | 300 | K | figure | Fig. 3a | Visually estimated from Fig. 3a
Influence of In doping on the thermoelectric properties of an AgSbTe2 compound with enhanced figure of merit.pdf | 10.1039/c3ta14547f | AgSbTe2 | Ag(Sb0.95In0.05)Te2 (x=0.05) | Ag(Sb0.95In0.05)Te2 | 1 | No | In | x=0.05 | Sb |  | In (x=0.05) @ Sb site | Seebeck coefficient | 230 | uV K^-1 | 300 | K | figure | Fig. 3c | Visually estimated from Fig. 3c
Influence of In doping on the thermoelectric properties of an AgSbTe2 compound with enhanced figure of merit.pdf | 10.1039/c3ta14547f | AgSbTe2 | Ag(Sb0.95In0.05)Te2 (x=0.05) | Ag(Sb0.95In0.05)Te2 | 1 | No | In | x=0.05 | Sb |  | In (x=0.05) @ Sb site | power factor | 1.2 | mWm^-1K^-2 | 300 | K | figure | Fig. 3d | Visually estimated from Fig. 3d
Influence of In doping on the thermoelectric properties of an AgSbTe2 compound with enhanced figure of merit.pdf | 10.1039/c3ta14547f | AgSbTe2 | Ag(Sb0.95In0.05)Te2 (x=0.05) | Ag(Sb0.95In0.05)Te2 | 1 | No | In | x=0.05 | Sb |  | In (x=0.05) @ Sb site | ZT | 0.52 | dimensionless | 300 | K | figure | Fig. 5 | Visually estimated from Fig. 5
Influence of In doping on the thermoelectric properties of an AgSbTe2 compound with enhanced figure of merit.pdf | 10.1039/c3ta14547f | AgSbTe2 | Ag(Sb0.93In0.07)Te2 (x=0.07) | Ag(Sb0.93In0.07)Te2 | 1 | No | In | x=0.07 | Sb |  | In (x=0.07) @ Sb site | electrical conductivity | 2.1 | 10^4 S m^-1 | 300 | K | figure | Fig. 3a | Visually estimated from Fig. 3a
Influence of In doping on the thermoelectric properties of an AgSbTe2 compound with enhanced figure of merit.pdf | 10.1039/c3ta14547f | AgSbTe2 | Ag(Sb0.93In0.07)Te2 (x=0.07) | Ag(Sb0.93In0.07)Te2 | 1 | No | In | x=0.07 | Sb |  | In (x=0.07) @ Sb site | Seebeck coefficient | 250 | uV K^-1 | 300 | K | figure | Fig. 3c | Visually estimated from Fig. 3c
Influence of In doping on the thermoelectric properties of an AgSbTe2 compound with enhanced figure of merit.pdf | 10.1039/c3ta14547f | AgSbTe2 | Ag(Sb0.93In0.07)Te2 (x=0.07) | Ag(Sb0.93In0.07)Te2 | 1 | No | In | x=0.07 | Sb |  | In (x=0.07) @ Sb site | power factor | 1.25 | mWm^-1K^-2 | 300 | K | figure | Fig. 3d | Visually estimated from Fig. 3d
Influence of In doping on the thermoelectric properties of an AgSbTe2 compound with enhanced figure of merit.pdf | 10.1039/c3ta14547f | AgSbTe2 | Ag(Sb0.93In0.07)Te2 (x=0.07) | Ag(Sb0.93In0.07)Te2 | 1 | No | In | x=0.07 | Sb |  | In (x=0.07) @ Sb site | ZT | 0.55 | dimensionless | 300 | K | figure | Fig. 5 | Visually estimated from Fig. 5
Influence of mechanochemical syntheses and compacting methods on the thermoelectric properties of nanostructured AgSnmSbTe2+m (TAST-m).pdf | 10.1088/0268-1242/29/12/124009 | AgSbTe2-doped SnTe | TAST-10 | (SnTe)10(AgSbTe2) | 2 | Yes | Ag | 10 mol% AgSbTe2 | multiple sites | Sb (10 mol% AgSbTe2) @ multiple sites | Ag (10 mol% AgSbTe2) @ multiple sites site; Sb (10 mol% AgSbTe2) @ multiple sites site
Influence of mechanochemical syntheses and compacting methods on the thermoelectric properties of nanostructured AgSnmSbTe2+m (TAST-m).pdf | 10.1088/0268-1242/29/12/124009 | AgSbTe2-doped SnTe | TAST-12 | (SnTe)12(AgSbTe2) | 2 | Yes | Ag | 12 mol% AgSbTe2 | multiple sites | Sb (12 mol% AgSbTe2) @ multiple sites | Ag (12 mol% AgSbTe2) @ multiple sites site; Sb (12 mol% AgSbTe2) @ multiple sites site
Influence of mechanochemical syntheses and compacting methods on the thermoelectric properties of nanostructured AgSnmSbTe2+m (TAST-m).pdf | 10.1088/0268-1242/29/12/124009 | AgSbTe2-doped SnTe | TAST-16 | (SnTe)16(AgSbTe2) | 2 | Yes | Ag | 16 mol% AgSbTe2 | multiple sites | Sb (16 mol% AgSbTe2) @ multiple sites | Ag (16 mol% AgSbTe2) @ multiple sites site; Sb (16 mol% AgSbTe2) @ multiple sites site
Influence of mechanochemical syntheses and compacting methods on the thermoelectric properties of nanostructured AgSnmSbTe2+m (TAST-m).pdf | 10.1088/0268-1242/29/12/124009 | AgSbTe2-doped SnTe | TAST-20 | (SnTe)20(AgSbTe2) | 2 | Yes | Ag | 20 mol% AgSbTe2 | multiple sites | Sb (20 mol% AgSbTe2) @ multiple sites | Ag (20 mol% AgSbTe2) @ multiple sites site; Sb (20 mol% AgSbTe2) @ multiple sites site
Influence of mechanochemical syntheses and compacting methods on the thermoelectric properties of nanostructured AgSnmSbTe2+m (TAST-m).pdf | 10.1088/0268-1242/29/12/124009 | AgSbTe2-doped SnTe | TAST-25 | (SnTe)25(AgSbTe2) | 2 | Yes | Ag | 25 mol% AgSbTe2 | multiple sites | Sb (25 mol% AgSbTe2) @ multiple sites | Ag (25 mol% AgSbTe2) @ multiple sites site; Sb (25 mol% AgSbTe2) @ multiple sites site
Influence of mechanochemical syntheses and compacting methods on the thermoelectric properties of nanostructured AgSnmSbTe2+m (TAST-m).pdf | 10.1088/0268-1242/29/12/124009 | AgSbTe2-doped SnTe | TAST-10 | SnTe doped with AgSbTe2 | 2 | Yes | Ag | 10 mol% | unclear | Sb (10 mol%) @ unclear | Ag (10 mol%) @ unclear site; Sb (10 mol%) @ unclear site | thermal conductivity | 2.0 | W m^-1 K^-1 | 300 | K | figure |  | Visually estimated from Fig 8, TAST-10, CPA
Influence of mechanochemical syntheses and compacting methods on the thermoelectric properties of nanostructured AgSnmSbTe2+m (TAST-m).pdf | 10.1088/0268-1242/29/12/124009 | AgSbTe2-doped SnTe | TAST-10 | SnTe doped with AgSbTe2 | 2 | Yes | Ag | 10 mol% | unclear | Sb (10 mol%) @ unclear | Ag (10 mol%) @ unclear site; Sb (10 mol%) @ unclear site | electrical conductivity | 1500 | S cm^-1 | 300 | K | figure |  | Visually estimated from Fig 10, TAST-10, CPA
Influence of mechanochemical syntheses and compacting methods on the thermoelectric properties of nanostructured AgSnmSbTe2+m (TAST-m).pdf | 10.1088/0268-1242/29/12/124009 | AgSbTe2-doped SnTe | TAST-10 | SnTe doped with AgSbTe2 | 2 | Yes | Ag | 10 mol% | unclear | Sb (10 mol%) @ unclear | Ag (10 mol%) @ unclear site; Sb (10 mol%) @ unclear site | Seebeck coefficient | 60 | uV K^-1 | 300 | K | figure |  | Visually estimated from Fig 12, TAST-10, CPA
Influence of mechanochemical syntheses and compacting methods on the thermoelectric properties of nanostructured AgSnmSbTe2+m (TAST-m).pdf | 10.1088/0268-1242/29/12/124009 | AgSbTe2-doped SnTe | TAST-10 | SnTe doped with AgSbTe2 | 2 | Yes | Ag | 10 mol% | unclear | Sb (10 mol%) @ unclear | Ag (10 mol%) @ unclear site; Sb (10 mol%) @ unclear site | ZT | 0.1 | dimensionless | 300 | K | figure |  | Visually estimated from Fig 14, TAST-10, CPA
Influence of mechanochemical syntheses and compacting methods on the thermoelectric properties of nanostructured AgSnmSbTe2+m (TAST-m).pdf | 10.1088/0268-1242/29/12/124009 | AgSbTe2-doped SnTe | TAST-20 | SnTe doped with AgSbTe2 | 2 | Yes | Ag | 20 mol% | unclear | Sb (20 mol%) @ unclear | Ag (20 mol%) @ unclear site; Sb (20 mol%) @ unclear site | ZT | 0.6 | dimensionless | 700 | K | figure |  | Visually estimated from Fig 14, TAST-20, STS
Influence of nanoscale Ag2 Te precipitates on the thermoelectric properties of the Sn doped P-type AgSbTe2 compound.pdf | 10.1063/1.4896435 | AgSbTe2 | AgSbTe2 | AgSbTe2 | 0 | No | [5 empty] | electrical conductivity | 3.6 | 10^4 S m^-1 |  |  | Table 1
Influence of nanoscale Ag2 Te precipitates on the thermoelectric properties of the Sn doped P-type AgSbTe2 compound.pdf | 10.1063/1.4896435 | AgSbTe2 | AgSbTe2 | AgSbTe2 | 0 | No | [5 empty] | Seebeck coefficient | 165 | μV K^-1 |  |  | Table 1
Influence of nanoscale Ag2 Te precipitates on the thermoelectric properties of the Sn doped P-type AgSbTe2 compound.pdf | 10.1063/1.4896435 | AgSbTe2 | Ag(Sb0.99Sn0.01)Te2 | AgSb0.99Sn0.01Te2 | 1 | No | Sn | x = 0.01 | Sb |  | Sn (x = 0.01) @ Sb site | electrical conductivity | 0.7 | 10^4 S m^-1 |  |  | Table 1
Influence of nanoscale Ag2 Te precipitates on the thermoelectric properties of the Sn doped P-type AgSbTe2 compound.pdf | 10.1063/1.4896435 | AgSbTe2 | Ag(Sb0.99Sn0.01)Te2 | AgSb0.99Sn0.01Te2 | 1 | No | Sn | x = 0.01 | Sb |  | Sn (x = 0.01) @ Sb site | Seebeck coefficient | 209 | μV K^-1 |  |  | Table 1
Influence of nanoscale Ag2 Te precipitates on the thermoelectric properties of the Sn doped P-type AgSbTe2 compound.pdf | 10.1063/1.4896435 | AgSbTe2 | Ag(Sb0.97Sn0.03)Te2 | Ag0.99Sb0.98Sn0.027Te2 | 1 | No | Sn | x = 0.03 | Sb |  | Sn (x = 0.03) @ Sb site | ZT | 1.1 | dimensionless | 600 | K | body text
Influence of nanoscale Ag2 Te precipitates on the thermoelectric properties of the Sn doped P-type AgSbTe2 compound.pdf | 10.1063/1.4896435 | AgSbTe2 | Ag(Sb0.97Sn0.03)Te2 | Ag0.99Sb0.98Sn0.027Te2 | 1 | No | Sn | x = 0.03 | Sb |  | Sn (x = 0.03) @ Sb site | electrical conductivity | 2.09 | 10^4 S m^-1 |  |  | Table 1
Influence of nanoscale Ag2 Te precipitates on the thermoelectric properties of the Sn doped P-type AgSbTe2 compound.pdf | 10.1063/1.4896435 | AgSbTe2 | Ag(Sb0.97Sn0.03)Te2 | Ag0.99Sb0.98Sn0.027Te2 | 1 | No | Sn | x = 0.03 | Sb |  | Sn (x = 0.03) @ Sb site | Seebeck coefficient | 179 | μV K^-1 |  |  | Table 1
Influence of nanoscale Ag2 Te precipitates on the thermoelectric properties of the Sn doped P-type AgSbTe2 compound.pdf | 10.1063/1.4896435 | AgSbTe2 | Ag(Sb0.97Sn0.03)Te2 | Ag0.99Sb0.98Sn0.027Te2 | 1 | No | Sn | x = 0.03 | Sb |  | Sn (x = 0.03) @ Sb site | electrical conductivity | 3 | 10^4 S m^-1 | 543 | K | body text
Influence of nanoscale Ag2 Te precipitates on the thermoelectric properties of the Sn doped P-type AgSbTe2 compound.pdf | 10.1063/1.4896435 | AgSbTe2 | Ag(Sb0.97Sn0.03)Te2 | Ag0.99Sb0.98Sn0.027Te2 | 1 | No | Sn | x = 0.03 | Sb |  | Sn (x = 0.03) @ Sb site | power factor | 1.38 | mW m^-1 K^-2 | 600 | K | body text
Influence of nanoscale Ag2 Te precipitates on the thermoelectric properties of the Sn doped P-type AgSbTe2 compound.pdf | 10.1063/1.4896435 | AgSbTe2 | Ag(Sb0.97Sn0.03)Te2 | Ag0.99Sb0.98Sn0.027Te2 | 1 | No | Sn | x = 0.03 | Sb |  | Sn (x = 0.03) @ Sb site | lattice thermal conductivity | 0.35 | W/m K | 510 | K | body text
Influence of nanoscale Ag2 Te precipitates on the thermoelectric properties of the Sn doped P-type AgSbTe2 compound.pdf | 10.1063/1.4896435 | AgSbTe2 | Ag(Sb0.95Sn0.05)Te2 | Ag0.97Sb0.96Sn0.048Te1.99 | 1 | No | Sn | x = 0.05 | Sb |  | Sn (x = 0.05) @ Sb site | electrical conductivity | 1.45 | 10^4 S m^-1 |  |  | Table 1
Influence of nanoscale Ag2 Te precipitates on the thermoelectric properties of the Sn doped P-type AgSbTe2 compound.pdf | 10.1063/1.4896435 | AgSbTe2 | Ag(Sb0.95Sn0.05)Te2 | Ag0.97Sb0.96Sn0.048Te1.99 | 1 | No | Sn | x = 0.05 | Sb |  | Sn (x = 0.05) @ Sb site | Seebeck coefficient | 156 | μV K^-1 |  |  | Table 1
Influence of nanoscale Ag2 Te precipitates on the thermoelectric properties of the Sn doped P-type AgSbTe2 compound.pdf | 10.1063/1.4896435 | AgSbTe2 | Ag(Sb0.93Sn0.07)Te2 | Ag0.96Sb0.94Sn0.064Te1.98 | 1 | No | Sn | x = 0.07 | Sb |  | Sn (x = 0.07) @ Sb site | electrical conductivity | 1.016 | 10^4 S m^-1 |  |  | Table 1
Influence of nanoscale Ag2 Te precipitates on the thermoelectric properties of the Sn doped P-type AgSbTe2 compound.pdf | 10.1063/1.4896435 | AgSbTe2 | Ag(Sb0.93Sn0.07)Te2 | Ag0.96Sb0.94Sn0.064Te1.98 | 1 | No | Sn | x = 0.07 | Sb |  | Sn (x = 0.07) @ Sb site | Seebeck coefficient | 121 | μV K^-1 |  |  | Table 1
Influence of nanoscale Ag2 Te precipitates on the thermoelectric properties of the Sn doped P-type AgSbTe2 compound.pdf | 10.1063/1.4896435 | AgSbTe2 | Ag(Sb1-xSnx)Te2 (x = 0.01) | Ag(Sb0.99Sn0.01)Te2 | 1 | No | Sn | x = 0.01 | Sb |  | Sn (x = 0.01) @ Sb site
Influence of nanoscale Ag2 Te precipitates on the thermoelectric properties of the Sn doped P-type AgSbTe2 compound.pdf | 10.1063/1.4896435 | AgSbTe2 | Ag(Sb1-xSnx)Te2 (x = 0.03) | Ag(Sb0.97Sn0.03)Te2 | 1 | No | Sn | x = 0.03 | Sb |  | Sn (x = 0.03) @ Sb site | electrical conductivity | 3 | 10^4 S m^-1 | 543 | K | body text
Influence of nanoscale Ag2 Te precipitates on the thermoelectric properties of the Sn doped P-type AgSbTe2 compound.pdf | 10.1063/1.4896435 | AgSbTe2 | Ag(Sb1-xSnx)Te2 (x = 0.05) | Ag(Sb0.95Sn0.05)Te2 | 1 | No | Sn | x = 0.05 | Sb |  | Sn (x = 0.05) @ Sb site
Influence of nanoscale Ag2 Te precipitates on the thermoelectric properties of the Sn doped P-type AgSbTe2 compound.pdf | 10.1063/1.4896435 | AgSbTe2 | Ag(Sb1-xSnx)Te2 (x = 0.07) | Ag(Sb0.93Sn0.07)Te2 | 1 | No | Sn | x = 0.07 | Sb |  | Sn (x = 0.07) @ Sb site
Influence of nanoscale Ag2 Te precipitates on the thermoelectric properties of the Sn doped P-type AgSbTe2 compound.pdf | 10.1063/1.4896435 | AgSbTe2 | Ag(Sb1-xSnx)Te2, x=0.01 | AgSb0.99Sn0.01Te2 | 1 | No | Sn | x=0.01 | Sb |  | Sn (x=0.01) @ Sb site | electrical conductivity | 0.7 | 10^4 S m^-1 | 300 | K | figure |  | Visually estimated from Fig. 4a
Influence of nanoscale Ag2 Te precipitates on the thermoelectric properties of the Sn doped P-type AgSbTe2 compound.pdf | 10.1063/1.4896435 | AgSbTe2 | Ag(Sb1-xSnx)Te2, x=0.01 | AgSb0.99Sn0.01Te2 | 1 | No | Sn | x=0.01 | Sb |  | Sn (x=0.01) @ Sb site | Seebeck coefficient | 180 | uV K^-1 | 300 | K | figure |  | Visually estimated from Fig. 4b
Influence of nanoscale Ag2 Te precipitates on the thermoelectric properties of the Sn doped P-type AgSbTe2 compound.pdf | 10.1063/1.4896435 | AgSbTe2 | Ag(Sb1-xSnx)Te2, x=0.01 | AgSb0.99Sn0.01Te2 | 1 | No | Sn | x=0.01 | Sb |  | Sn (x=0.01) @ Sb site | power factor | 0.25 | mW m^-1 K^-2 | 300 | K | figure |  | Visually estimated from Fig. 4c
Influence of nanoscale Ag2 Te precipitates on the thermoelectric properties of the Sn doped P-type AgSbTe2 compound.pdf | 10.1063/1.4896435 | AgSbTe2 | Ag(Sb1-xSnx)Te2, x=0.01 | AgSb0.99Sn0.01Te2 | 1 | No | Sn | x=0.01 | Sb |  | Sn (x=0.01) @ Sb site | thermal conductivity | 0.65 | W m^-1 K^-1 | 300 | K | figure |  | Visually estimated from Fig. 4e
Influence of nanoscale Ag2 Te precipitates on the thermoelectric properties of the Sn doped P-type AgSbTe2 compound.pdf | 10.1063/1.4896435 | AgSbTe2 | Ag(Sb1-xSnx)Te2, x=0.01 | AgSb0.99Sn0.01Te2 | 1 | No | Sn | x=0.01 | Sb |  | Sn (x=0.01) @ Sb site | lattice thermal conductivity | 0.55 | W m^-1 K^-1 | 300 | K | figure |  | Visually estimated from Fig. 4f
Influence of nanoscale Ag2 Te precipitates on the thermoelectric properties of the Sn doped P-type AgSbTe2 compound.pdf | 10.1063/1.4896435 | AgSbTe2 | Ag(Sb1-xSnx)Te2, x=0.01 | AgSb0.99Sn0.01Te2 | 1 | No | Sn | x=0.01 | Sb |  | Sn (x=0.01) @ Sb site | ZT | 0.2 | dimensionless | 300 | K | figure |  | Visually estimated from Fig. 5a
Influence of nanoscale Ag2 Te precipitates on the thermoelectric properties of the Sn doped P-type AgSbTe2 compound.pdf | 10.1063/1.4896435 | AgSbTe2 | Ag(Sb1-xSnx)Te2, x=0.03 | AgSb0.97Sn0.03Te2 | 1 | No | Sn | x=0.03 | Sb |  | Sn (x=0.03) @ Sb site | electrical conductivity | 2.8 | 10^4 S m^-1 | 300 | K | figure |  | Visually estimated from Fig. 4a
Influence of nanoscale Ag2 Te precipitates on the thermoelectric properties of the Sn doped P-type AgSbTe2 compound.pdf | 10.1063/1.4896435 | AgSbTe2 | Ag(Sb1-xSnx)Te2, x=0.03 | AgSb0.97Sn0.03Te2 | 1 | No | Sn | x=0.03 | Sb |  | Sn (x=0.03) @ Sb site | Seebeck coefficient | 160 | uV K^-1 | 300 | K | figure |  | Visually estimated from Fig. 4b
Influence of nanoscale Ag2 Te precipitates on the thermoelectric properties of the Sn doped P-type AgSbTe2 compound.pdf | 10.1063/1.4896435 | AgSbTe2 | Ag(Sb1-xSnx)Te2, x=0.03 | AgSb0.97Sn0.03Te2 | 1 | No | Sn | x=0.03 | Sb |  | Sn (x=0.03) @ Sb site | power factor | 0.7 | mW m^-1 K^-2 | 300 | K | figure |  | Visually estimated from Fig. 4c
Influence of nanoscale Ag2 Te precipitates on the thermoelectric properties of the Sn doped P-type AgSbTe2 compound.pdf | 10.1063/1.4896435 | AgSbTe2 | Ag(Sb1-xSnx)Te2, x=0.03 | AgSb0.97Sn0.03Te2 | 1 | No | Sn | x=0.03 | Sb |  | Sn (x=0.03) @ Sb site | thermal conductivity | 0.68 | W m^-1 K^-1 | 300 | K | figure |  | Visually estimated from Fig. 4e
Influence of nanoscale Ag2 Te precipitates on the thermoelectric properties of the Sn doped P-type AgSbTe2 compound.pdf | 10.1063/1.4896435 | AgSbTe2 | Ag(Sb1-xSnx)Te2, x=0.03 | AgSb0.97Sn0.03Te2 | 1 | No | Sn | x=0.03 | Sb |  | Sn (x=0.03) @ Sb site | lattice thermal conductivity | 0.58 | W m^-1 K^-1 | 300 | K | figure |  | Visually estimated from Fig. 4f
Influence of nanoscale Ag2 Te precipitates on the thermoelectric properties of the Sn doped P-type AgSbTe2 compound.pdf | 10.1063/1.4896435 | AgSbTe2 | Ag(Sb1-xSnx)Te2, x=0.03 | AgSb0.97Sn0.03Te2 | 1 | No | Sn | x=0.03 | Sb |  | Sn (x=0.03) @ Sb site | ZT | 0.35 | dimensionless | 300 | K | figure |  | Visually estimated from Fig. 5a
Influence of nanoscale Ag2 Te precipitates on the thermoelectric properties of the Sn doped P-type AgSbTe2 compound.pdf | 10.1063/1.4896435 | AgSbTe2 | Ag(Sb1-xSnx)Te2, x=0.05 | AgSb0.95Sn0.05Te2 | 1 | No | Sn | x=0.05 | Sb |  | Sn (x=0.05) @ Sb site | electrical conductivity | 1.2 | 10^4 S m^-1 | 300 | K | figure |  | Visually estimated from Fig. 4a
Influence of nanoscale Ag2 Te precipitates on the thermoelectric properties of the Sn doped P-type AgSbTe2 compound.pdf | 10.1063/1.4896435 | AgSbTe2 | Ag(Sb1-xSnx)Te2, x=0.05 | AgSb0.95Sn0.05Te2 | 1 | No | Sn | x=0.05 | Sb |  | Sn (x=0.05) @ Sb site | Seebeck coefficient | 140 | uV K^-1 | 300 | K | figure |  | Visually estimated from Fig. 4b
Influence of nanoscale Ag2 Te precipitates on the thermoelectric properties of the Sn doped P-type AgSbTe2 compound.pdf | 10.1063/1.4896435 | AgSbTe2 | Ag(Sb1-xSnx)Te2, x=0.05 | AgSb0.95Sn0.05Te2 | 1 | No | Sn | x=0.05 | Sb |  | Sn (x=0.05) @ Sb site | power factor | 0.3 | mW m^-1 K^-2 | 300 | K | figure |  | Visually estimated from Fig. 4c
Influence of nanoscale Ag2 Te precipitates on the thermoelectric properties of the Sn doped P-type AgSbTe2 compound.pdf | 10.1063/1.4896435 | AgSbTe2 | Ag(Sb1-xSnx)Te2, x=0.05 | AgSb0.95Sn0.05Te2 | 1 | No | Sn | x=0.05 | Sb |  | Sn (x=0.05) @ Sb site | thermal conductivity | 0.68 | W m^-1 K^-1 | 300 | K | figure |  | Visually estimated from Fig. 4e
Influence of nanoscale Ag2 Te precipitates on the thermoelectric properties of the Sn doped P-type AgSbTe2 compound.pdf | 10.1063/1.4896435 | AgSbTe2 | Ag(Sb1-xSnx)Te2, x=0.05 | AgSb0.95Sn0.05Te2 | 1 | No | Sn | x=0.05 | Sb |  | Sn (x=0.05) @ Sb site | lattice thermal conductivity | 0.6 | W m^-1 K^-1 | 300 | K | figure |  | Visually estimated from Fig. 4f
Influence of nanoscale Ag2 Te precipitates on the thermoelectric properties of the Sn doped P-type AgSbTe2 compound.pdf | 10.1063/1.4896435 | AgSbTe2 | Ag(Sb1-xSnx)Te2, x=0.05 | AgSb0.95Sn0.05Te2 | 1 | No | Sn | x=0.05 | Sb |  | Sn (x=0.05) @ Sb site | ZT | 0.2 | dimensionless | 300 | K | figure |  | Visually estimated from Fig. 5a
Influence of nanoscale Ag2 Te precipitates on the thermoelectric properties of the Sn doped P-type AgSbTe2 compound.pdf | 10.1063/1.4896435 | AgSbTe2 | Ag(Sb1-xSnx)Te2, x=0.07 | AgSb0.93Sn0.07Te2 | 1 | No | Sn | x=0.07 | Sb |  | Sn (x=0.07) @ Sb site | electrical conductivity | 1.1 | 10^4 S m^-1 | 300 | K | figure |  | Visually estimated from Fig. 4a
Influence of nanoscale Ag2 Te precipitates on the thermoelectric properties of the Sn doped P-type AgSbTe2 compound.pdf | 10.1063/1.4896435 | AgSbTe2 | Ag(Sb1-xSnx)Te2, x=0.07 | AgSb0.93Sn0.07Te2 | 1 | No | Sn | x=0.07 | Sb |  | Sn (x=0.07) @ Sb site | Seebeck coefficient | 130 | uV K^-1 | 300 | K | figure |  | Visually estimated from Fig. 4b
Influence of nanoscale Ag2 Te precipitates on the thermoelectric properties of the Sn doped P-type AgSbTe2 compound.pdf | 10.1063/1.4896435 | AgSbTe2 | Ag(Sb1-xSnx)Te2, x=0.07 | AgSb0.93Sn0.07Te2 | 1 | No | Sn | x=0.07 | Sb |  | Sn (x=0.07) @ Sb site | power factor | 0.25 | mW m^-1 K^-2 | 300 | K | figure |  | Visually estimated from Fig. 4c
Influence of nanoscale Ag2 Te precipitates on the thermoelectric properties of the Sn doped P-type AgSbTe2 compound.pdf | 10.1063/1.4896435 | AgSbTe2 | Ag(Sb1-xSnx)Te2, x=0.07 | AgSb0.93Sn0.07Te2 | 1 | No | Sn | x=0.07 | Sb |  | Sn (x=0.07) @ Sb site | thermal conductivity | 0.7 | W m^-1 K^-1 | 300 | K | figure |  | Visually estimated from Fig. 4e
Influence of nanoscale Ag2 Te precipitates on the thermoelectric properties of the Sn doped P-type AgSbTe2 compound.pdf | 10.1063/1.4896435 | AgSbTe2 | Ag(Sb1-xSnx)Te2, x=0.07 | AgSb0.93Sn0.07Te2 | 1 | No | Sn | x=0.07 | Sb |  | Sn (x=0.07) @ Sb site | lattice thermal conductivity | 0.65 | W m^-1 K^-1 | 300 | K | figure |  | Visually estimated from Fig. 4f
Influence of nanoscale Ag2 Te precipitates on the thermoelectric properties of the Sn doped P-type AgSbTe2 compound.pdf | 10.1063/1.4896435 | AgSbTe2 | Ag(Sb1-xSnx)Te2, x=0.07 | AgSb0.93Sn0.07Te2 | 1 | No | Sn | x=0.07 | Sb |  | Sn (x=0.07) @ Sb site | ZT | 0.2 | dimensionless | 300 | K | figure |  | Visually estimated from Fig. 5a
Ioffe–Regel limit and lattice thermal conductivity reduction of high performance (AgSbTe2)15(GeTe)85 thermoelectric materials.pdf | 10.1039/c3ta15147f | (AgSbTe2)15(GeTe)85 | 0.4 AQ | (Ag0.4SbTe0.2+1.5)15(GeTe)85 | 2 | Yes | Ag | 0.4 | unclear | Sb (1) @ unclear | Ag (0.4) @ unclear site; Sb (1) @ unclear site | electrical conductivity | 6.3 | cm2 V-1 s-1 | 300 | K | Table 1
Ioffe–Regel limit and lattice thermal conductivity reduction of high performance (AgSbTe2)15(GeTe)85 thermoelectric materials.pdf | 10.1039/c3ta15147f | (AgSbTe2)15(GeTe)85 | 0.6 AQ | (Ag0.6SbTe0.3+1.5)15(GeTe)85 | 2 | Yes | Ag | 0.6 | unclear | Sb (1) @ unclear | Ag (0.6) @ unclear site; Sb (1) @ unclear site | electrical conductivity | 7.7 | cm2 V-1 s-1 | 300 | K | Table 1
Ioffe–Regel limit and lattice thermal conductivity reduction of high performance (AgSbTe2)15(GeTe)85 thermoelectric materials.pdf | 10.1039/c3ta15147f | (AgSbTe2)15(GeTe)85 | 0.8 AQ | (Ag0.8SbTe0.4+1.5)15(GeTe)85 | 2 | Yes | Ag | 0.8 | unclear | Sb (1) @ unclear | Ag (0.8) @ unclear site; Sb (1) @ unclear site | electrical conductivity | 7.1 | cm2 V-1 s-1 | 300 | K | Table 1
Ioffe–Regel limit and lattice thermal conductivity reduction of high performance (AgSbTe2)15(GeTe)85 thermoelectric materials.pdf | 10.1039/c3ta15147f | (AgSbTe2)15(GeTe)85 | 1.0 AQ | (Ag1.0SbTe0.5+1.5)15(GeTe)85 | 2 | Yes | Ag | 1.0 | unclear | Sb (1) @ unclear | Ag (1.0) @ unclear site; Sb (1) @ unclear site | electrical conductivity | 5.0 | cm2 V-1 s-1 | 300 | K | Table 1
Ioffe–Regel limit and lattice thermal conductivity reduction of high performance (AgSbTe2)15(GeTe)85 thermoelectric materials.pdf | 10.1039/c3ta15147f | (AgSbTe2)15(GeTe)85 | 1.2 AQ | (Ag1.2SbTe0.6+1.5)15(GeTe)85 | 2 | Yes | Ag | 1.2 | unclear | Sb (1) @ unclear | Ag (1.2) @ unclear site; Sb (1) @ unclear site | electrical conductivity | 5.3 | cm2 V-1 s-1 | 300 | K | Table 1
Ioffe–Regel limit and lattice thermal conductivity reduction of high performance (AgSbTe2)15(GeTe)85 thermoelectric materials.pdf | 10.1039/c3ta15147f | (AgSbTe2)15(GeTe)85 | 0.4 MS | (Ag0.4SbTe0.2+1.5)15(GeTe)85 | 2 | Yes | Ag | 0.4 | unclear | Sb (1) @ unclear | Ag (0.4) @ unclear site; Sb (1) @ unclear site | electrical conductivity | 6.4 | cm2 V-1 s-1 | 300 | K | Table 2
Ioffe–Regel limit and lattice thermal conductivity reduction of high performance (AgSbTe2)15(GeTe)85 thermoelectric materials.pdf | 10.1039/c3ta15147f | (AgSbTe2)15(GeTe)85 | 0.6 MS | (Ag0.6SbTe0.3+1.5)15(GeTe)85 | 2 | Yes | Ag | 0.6 | unclear | Sb (1) @ unclear | Ag (0.6) @ unclear site; Sb (1) @ unclear site | electrical conductivity | 7.0 | cm2 V-1 s-1 | 300 | K | Table 2
Ioffe–Regel limit and lattice thermal conductivity reduction of high performance (AgSbTe2)15(GeTe)85 thermoelectric materials.pdf | 10.1039/c3ta15147f | (AgSbTe2)15(GeTe)85 | 0.8 MS | (Ag0.8SbTe0.4+1.5)15(GeTe)85 | 2 | Yes | Ag | 0.8 | unclear | Sb (1) @ unclear | Ag (0.8) @ unclear site; Sb (1) @ unclear site | electrical conductivity | 6.7 | cm2 V-1 s-1 | 300 | K | Table 2
Ioffe–Regel limit and lattice thermal conductivity reduction of high performance (AgSbTe2)15(GeTe)85 thermoelectric materials.pdf | 10.1039/c3ta15147f | (AgSbTe2)15(GeTe)85 | 1.0 MS | (Ag1.0SbTe0.5+1.5)15(GeTe)85 | 2 | Yes | Ag | 1.0 | unclear | Sb (1) @ unclear | Ag (1.0) @ unclear site; Sb (1) @ unclear site | electrical conductivity | 6.5 | cm2 V-1 s-1 | 300 | K | Table 2
Ioffe–Regel limit and lattice thermal conductivity reduction of high performance (AgSbTe2)15(GeTe)85 thermoelectric materials.pdf | 10.1039/c3ta15147f | (AgSbTe2)15(GeTe)85 | 1.2 MS | (Ag1.2SbTe0.6+1.5)15(GeTe)85 | 2 | Yes | Ag | 1.2 | unclear | Sb (1) @ unclear | Ag (1.2) @ unclear site; Sb (1) @ unclear site | electrical conductivity | 5.5 | cm2 V-1 s-1 | 300 | K | Table 2
Ioffe–Regel limit and lattice thermal conductivity reduction of high performance (AgSbTe2)15(GeTe)85 thermoelectric materials.pdf | 10.1039/c3ta15147f | (AgSbTe2)15(GeTe)85 | 0.4 AQ | (Ag0.4SbTe2/2+1.5)15(GeTe)85 | 1 | No | Ag | 0.4 | unclear |  | Ag (0.4) @ unclear site | electrical conductivity | 14 | 10^4 Sm^-1 | 300 | K | figure | Fig. 1a | Visually estimated from Fig. 1a
Ioffe–Regel limit and lattice thermal conductivity reduction of high performance (AgSbTe2)15(GeTe)85 thermoelectric materials.pdf | 10.1039/c3ta15147f | (AgSbTe2)15(GeTe)85 | 0.4 AQ | (Ag0.4SbTe2/2+1.5)15(GeTe)85 | 1 | No | Ag | 0.4 | unclear |  | Ag (0.4) @ unclear site | Seebeck coefficient | 120 | uV K^-1 | 300 | K | figure | Fig. 1b | Visually estimated from Fig. 1b
Ioffe–Regel limit and lattice thermal conductivity reduction of high performance (AgSbTe2)15(GeTe)85 thermoelectric materials.pdf | 10.1039/c3ta15147f | (AgSbTe2)15(GeTe)85 | 0.4 AQ | (Ag0.4SbTe2/2+1.5)15(GeTe)85 | 1 | No | Ag | 0.4 | unclear |  | Ag (0.4) @ unclear site | power factor | 16 | uW cm^-1 K^-2 | 300 | K | figure | Fig. 1c | Visually estimated from Fig. 1c
Ioffe–Regel limit and lattice thermal conductivity reduction of high performance (AgSbTe2)15(GeTe)85 thermoelectric materials.pdf | 10.1039/c3ta15147f | (AgSbTe2)15(GeTe)85 | 0.4 AQ | (Ag0.4SbTe2/2+1.5)15(GeTe)85 | 1 | No | Ag | 0.4 | unclear |  | Ag (0.4) @ unclear site | thermal conductivity | 2.1 | Wm^-1 K^-1 | 300 | K | figure | Fig. 1d | Visually estimated from Fig. 1d
Ioffe–Regel limit and lattice thermal conductivity reduction of high performance (AgSbTe2)15(GeTe)85 thermoelectric materials.pdf | 10.1039/c3ta15147f | (AgSbTe2)15(GeTe)85 | 0.4 AQ | (Ag0.4SbTe2/2+1.5)15(GeTe)85 | 1 | No | Ag | 0.4 | unclear |  | Ag (0.4) @ unclear site | ZT | 0.3 | dimensionless | 300 | K | figure | Fig. 5a | Visually estimated from Fig. 5a
Ioffe–Regel limit and lattice thermal conductivity reduction of high performance (AgSbTe2)15(GeTe)85 thermoelectric materials.pdf | 10.1039/c3ta15147f | (AgSbTe2)15(GeTe)85 | 0.4 MS | (Ag0.4SbTe2/2+1.5)15(GeTe)85 | 1 | No | Ag | 0.4 | unclear |  | Ag (0.4) @ unclear site | electrical conductivity | 4 | 10^4 Sm^-1 | 300 | K | figure | Fig. 3a | Visually estimated from Fig. 3a
Ioffe–Regel limit and lattice thermal conductivity reduction of high performance (AgSbTe2)15(GeTe)85 thermoelectric materials.pdf | 10.1039/c3ta15147f | (AgSbTe2)15(GeTe)85 | 0.4 MS | (Ag0.4SbTe2/2+1.5)15(GeTe)85 | 1 | No | Ag | 0.4 | unclear |  | Ag (0.4) @ unclear site | Seebeck coefficient | 140 | uV K^-1 | 300 | K | figure | Fig. 3b | Visually estimated from Fig. 3b
Ioffe–Regel limit and lattice thermal conductivity reduction of high performance (AgSbTe2)15(GeTe)85 thermoelectric materials.pdf | 10.1039/c3ta15147f | (AgSbTe2)15(GeTe)85 | 0.4 MS | (Ag0.4SbTe2/2+1.5)15(GeTe)85 | 1 | No | Ag | 0.4 | unclear |  | Ag (0.4) @ unclear site | power factor | 12 | uW cm^-1 K^-2 | 300 | K | figure | Fig. 3c | Visually estimated from Fig. 3c
Ioffe–Regel limit and lattice thermal conductivity reduction of high performance (AgSbTe2)15(GeTe)85 thermoelectric materials.pdf | 10.1039/c3ta15147f | (AgSbTe2)15(GeTe)85 | 0.4 MS | (Ag0.4SbTe2/2+1.5)15(GeTe)85 | 1 | No | Ag | 0.4 | unclear |  | Ag (0.4) @ unclear site | thermal conductivity | 1.4 | Wm^-1 K^-1 | 300 | K | figure | Fig. 3d | Visually estimated from Fig. 3d
Ioffe–Regel limit and lattice thermal conductivity reduction of high performance (AgSbTe2)15(GeTe)85 thermoelectric materials.pdf | 10.1039/c3ta15147f | (AgSbTe2)15(GeTe)85 | 0.4 MS | (Ag0.4SbTe2/2+1.5)15(GeTe)85 | 1 | No | Ag | 0.4 | unclear |  | Ag (0.4) @ unclear site | ZT | 0.3 | dimensionless | 300 | K | figure | Fig. 5b | Visually estimated from Fig. 5b
Irie_1963_Jpn._J._Appl._Phys._2_72.pdf |  | AgSbTe2 | AgSbTe2-AgBiTe2 system | AgSbTe2-AgBiTe2 | 1 | No | Bi | 0-50 mol% | Sb |  | Bi (0-50 mol%) @ Sb site | electrical conductivity | 180 | ohm^-1 cm^-1 |  |  | figure |  | Visually estimated from Fig. 14 at 0 mol% AgBiTe2.
Irie_1963_Jpn._J._Appl._Phys._2_72.pdf |  | AgSbTe2 | AgSbTe2-AgBiTe2 system | AgSbTe2-AgBiTe2 | 1 | No | Bi | 0-50 mol% | Sb |  | Bi (0-50 mol%) @ Sb site | Seebeck coefficient | 250 | uV/C |  |  | figure |  | Visually estimated from Fig. 13 at 30 mol% AgBiTe2.
Irie_1963_Jpn._J._Appl._Phys._2_72.pdf |  | AgSbTe2 | AgSbTe2-AgBiTe2 system | AgSbTe2-AgBiTe2 | 1 | No | Bi | 0-50 mol% | Sb |  | Bi (0-50 mol%) @ Sb site | thermal conductivity | 0.008 | W/deg-cm |  |  | figure |  | Visually estimated from Fig. 16 at 0 mol% AgBiTe2.
Irie_1963_Jpn._J._Appl._Phys._2_72.pdf |  | AgSbTe2 | AgSbTe2-PbTe system | AgSbTe2-PbTe | 1 | No | Pb | 0-100 mol% | multiple sites |  | Pb (0-100 mol%) @ multiple sites site | Seebeck coefficient | 300 | uV/C |  |  | figure |  | Visually estimated from Fig. 21 at 20 mol% PbTe.
Irie_1963_Jpn._J._Appl._Phys._2_72.pdf |  | AgSbTe2 | AgSbTe2-PbTe system | AgSbTe2-PbTe | 1 | No | Pb | 0-100 mol% | multiple sites |  | Pb (0-100 mol%) @ multiple sites site | electrical conductivity | 10 | ohm^-1 cm^-1 |  |  | figure |  | Visually estimated from Fig. 20 at 90 mol% PbTe.
Irie_1963_Jpn._J._Appl._Phys._2_72.pdf |  | AgSbTe2 | AgSbTe2-PbTe system | AgSbTe2-PbTe | 1 | No | Pb | 0-100 mol% | multiple sites |  | Pb (0-100 mol%) @ multiple sites site | thermal conductivity | 0.004 | W/deg-cm |  |  | figure |  | Visually estimated from Fig. 22 at 40 mol% PbTe.
Irie_1963_Jpn._J._Appl._Phys._2_72.pdf |  | AgSbTe2 | AgSbTe2-SnTe system | AgSbTe2-SnTe | 1 | No | Sn | 0-100 mol% | multiple sites |  | Sn (0-100 mol%) @ multiple sites site | Seebeck coefficient | 250 | uV/C |  |  | figure |  | Visually estimated from Fig. 27 at 0 mol% SnTe.
Irie_1963_Jpn._J._Appl._Phys._2_72.pdf |  | AgSbTe2 | AgSbTe2-SnTe system | AgSbTe2-SnTe | 1 | No | Sn | 0-100 mol% | multiple sites |  | Sn (0-100 mol%) @ multiple sites site | electrical conductivity | 1200 | ohm^-1 cm^-1 |  |  | figure |  | Visually estimated from Fig. 26 at 40 mol% SnTe.
Irie_1963_Jpn._J._Appl._Phys._2_72.pdf |  | AgSbTe2 | AgSbTe2-SnTe system | AgSbTe2-SnTe | 1 | No | Sn | 0-100 mol% | multiple sites |  | Sn (0-100 mol%) @ multiple sites site | thermal conductivity | 0.028 | W/deg-cm |  |  | figure |  | Visually estimated from Fig. 28 at 80 mol% SnTe.
Kinetik Properties of (AgSbТe2)0.8(PbTe)0.2.pdf | 10.1134/S1063782625602201 | AgSbTe2 | (AgSbTe2)0.8(PbTe)0.2 | (AgSbTe2)0.8(PbTe)0.2 | 1 | No | Pb | 0.2 | multiple sites |  | Pb (0.2) @ multiple sites site | electrical conductivity | 30-60 | Ohm^-1 cm^-1 |  |  | figure | Fig. 3 | Values estimated from the plot range for 80-550 K.
Kinetik Properties of (AgSbТe2)0.8(PbTe)0.2.pdf | 10.1134/S1063782625602201 | AgSbTe2 | (AgSbTe2)0.8(PbTe)0.2 | (AgSbTe2)0.8(PbTe)0.2 | 1 | No | Pb | 0.2 | multiple sites |  | Pb (0.2) @ multiple sites site | Seebeck coefficient | 50-150 | uV/K |  |  | figure | Fig. 4 | Values estimated from the plot range for 80-550 K.
Kinetik Properties of (AgSbТe2)0.8(PbTe)0.2.pdf | 10.1134/S1063782625602201 | AgSbTe2 | (AgSbTe2)0.8(PbTe)0.2 | (AgSbTe2)0.8(PbTe)0.2 | 1 | No | Pb | 0.2 | unclear |  | Pb (0.2) @ unclear site | electrical conductivity | 50 | Ohm^-1cm^-1 | 80 | K | figure | Fig. 3 | Visually estimated from Fig. 3
Kinetik Properties of (AgSbТe2)0.8(PbTe)0.2.pdf | 10.1134/S1063782625602201 | AgSbTe2 | (AgSbTe2)0.8(PbTe)0.2 | (AgSbTe2)0.8(PbTe)0.2 | 1 | No | Pb | 0.2 | unclear |  | Pb (0.2) @ unclear site | electrical conductivity | 58 | Ohm^-1cm^-1 | 200 | K | figure | Fig. 3 | Visually estimated from Fig. 3
Kinetik Properties of (AgSbТe2)0.8(PbTe)0.2.pdf | 10.1134/S1063782625602201 | AgSbTe2 | (AgSbTe2)0.8(PbTe)0.2 | (AgSbTe2)0.8(PbTe)0.2 | 1 | No | Pb | 0.2 | unclear |  | Pb (0.2) @ unclear site | electrical conductivity | 35 | Ohm^-1cm^-1 | 410 | K | figure | Fig. 3 | Visually estimated from Fig. 3
Kinetik Properties of (AgSbТe2)0.8(PbTe)0.2.pdf | 10.1134/S1063782625602201 | AgSbTe2 | (AgSbTe2)0.8(PbTe)0.2 | (AgSbTe2)0.8(PbTe)0.2 | 1 | No | Pb | 0.2 | unclear |  | Pb (0.2) @ unclear site | electrical conductivity | 46 | Ohm^-1cm^-1 | 500 | K | figure | Fig. 3 | Visually estimated from Fig. 3
Kinetik Properties of (AgSbТe2)0.8(PbTe)0.2.pdf | 10.1134/S1063782625602201 | AgSbTe2 | (AgSbTe2)0.8(PbTe)0.2 | (AgSbTe2)0.8(PbTe)0.2 | 1 | No | Pb | 0.2 | unclear |  | Pb (0.2) @ unclear site | Seebeck coefficient | 55 | uV/K | 80 | K | figure | Fig. 4 | Visually estimated from Fig. 4
Kinetik Properties of (AgSbТe2)0.8(PbTe)0.2.pdf | 10.1134/S1063782625602201 | AgSbTe2 | (AgSbTe2)0.8(PbTe)0.2 | (AgSbTe2)0.8(PbTe)0.2 | 1 | No | Pb | 0.2 | unclear |  | Pb (0.2) @ unclear site | Seebeck coefficient | 60 | uV/K | 200 | K | figure | Fig. 4 | Visually estimated from Fig. 4
Kinetik Properties of (AgSbТe2)0.8(PbTe)0.2.pdf | 10.1134/S1063782625602201 | AgSbTe2 | (AgSbTe2)0.8(PbTe)0.2 | (AgSbTe2)0.8(PbTe)0.2 | 1 | No | Pb | 0.2 | unclear |  | Pb (0.2) @ unclear site | Seebeck coefficient | 125 | uV/K | 410 | K | figure | Fig. 4 | Visually estimated from Fig. 4
Kinetik Properties of (AgSbТe2)0.8(PbTe)0.2.pdf | 10.1134/S1063782625602201 | AgSbTe2 | (AgSbTe2)0.8(PbTe)0.2 | (AgSbTe2)0.8(PbTe)0.2 | 1 | No | Pb | 0.2 | unclear |  | Pb (0.2) @ unclear site | Seebeck coefficient | 105 | uV/K | 550 | K | figure | Fig. 4 | Visually estimated from Fig. 4
Large Mobility Enables Higher Thermoelectric Cooling and Power Generation Performance in n‑type AgPb18+xSbTe20 Crystals.pdf | 10.1021/jacs.3c09655 | AgPb18+xSbTe20 | AgPb18SbTe20 | AgPb18SbTe20 | 1 | No | Pb | 18 | unclear |  | Pb (18) @ unclear site | electrical conductivity | 520.5 | S cm-1 | 303 | K | body text
Large Mobility Enables Higher Thermoelectric Cooling and Power Generation Performance in n‑type AgPb18+xSbTe20 Crystals.pdf | 10.1021/jacs.3c09655 | AgPb18+xSbTe20 | AgPb18SbTe20 | AgPb18SbTe20 | 1 | No | Pb | 18 | unclear |  | Pb (18) @ unclear site | Seebeck coefficient | -202.4 | μV/K | 303 | K | body text
Large Mobility Enables Higher Thermoelectric Cooling and Power Generation Performance in n‑type AgPb18+xSbTe20 Crystals.pdf | 10.1021/jacs.3c09655 | AgPb18+xSbTe20 | AgPb18SbTe20 | AgPb18SbTe20 | 1 | No | Pb | 18 | unclear |  | Pb (18) @ unclear site | thermal conductivity | 1.98 | W m-1 K-1 | 303 | K | body text
Large Mobility Enables Higher Thermoelectric Cooling and Power Generation Performance in n‑type AgPb18+xSbTe20 Crystals.pdf | 10.1021/jacs.3c09655 | AgPb18+xSbTe20 | AgPb18SbTe20 | AgPb18SbTe20 | 1 | No | Pb | 18 | unclear |  | Pb (18) @ unclear site | lattice thermal conductivity | 1.72 | W m-1 K-1 | 303 | K | body text
Large Mobility Enables Higher Thermoelectric Cooling and Power Generation Performance in n‑type AgPb18+xSbTe20 Crystals.pdf | 10.1021/jacs.3c09655 | AgPb18+xSbTe20 | AgPb18SbTe20 | AgPb18SbTe20 | 1 | No | Pb | 18 | unclear |  | Pb (18) @ unclear site | power factor | 21.3 | μW cm-1 K-2 | 303 | K | body text
Large Mobility Enables Higher Thermoelectric Cooling and Power Generation Performance in n‑type AgPb18+xSbTe20 Crystals.pdf | 10.1021/jacs.3c09655 | AgPb18+xSbTe20 | AgPb18.4SbTe20 | AgPb18.4SbTe20 | 1 | No | Pb | 18.4 | unclear |  | Pb (18.4) @ unclear site | power factor | 37.8 | μW cm-1 K-2 | 303 | K | body text
Large Mobility Enables Higher Thermoelectric Cooling and Power Generation Performance in n‑type AgPb18+xSbTe20 Crystals.pdf | 10.1021/jacs.3c09655 | AgPb18+xSbTe20 | AgPb18.4SbTe20 | AgPb18.4SbTe20 | 1 | No | Pb | 18.4 | unclear |  | Pb (18.4) @ unclear site | ZT | 0.6 | dimensionless | 303 | K | body text
Large Mobility Enables Higher Thermoelectric Cooling and Power Generation Performance in n‑type AgPb18+xSbTe20 Crystals.pdf | 10.1021/jacs.3c09655 | AgPb18+xSbTe20 | AgPb18.4SbTe20 | AgPb18.4SbTe20 | 1 | No | Pb | 18.4 | unclear |  | Pb (18.4) @ unclear site | Seebeck coefficient | -172.3 | μV/K | 303 | K | body text
Large Mobility Enables Higher Thermoelectric Cooling and Power Generation Performance in n‑type AgPb18+xSbTe20 Crystals.pdf | 10.1021/jacs.3c09655 | AgPb18+xSbTe20 | AgPb18.4SbTe20 | AgPb18.4SbTe20 | 1 | No | Pb | 18.4 | unclear |  | Pb (18.4) @ unclear site | lattice thermal conductivity | 1.29 | W m-1 K-1 | 303 | K | body text
Large Mobility Enables Higher Thermoelectric Cooling and Power Generation Performance in n‑type AgPb18+xSbTe20 Crystals.pdf | 10.1021/jacs.3c09655 | AgPb18+xSbTe20 | AgPb18.4SbTe20 | AgPb18.4SbTe20 | 1 | No | Pb | 18.4 | unclear |  | Pb (18.4) @ unclear site | ZT | 1.2 | dimensionless | 623 | K | body text
Large Mobility Enables Higher Thermoelectric Cooling and Power Generation Performance in n‑type AgPb18+xSbTe20 Crystals.pdf | 10.1021/jacs.3c09655 | AgPb18+xSbTe20 | AgPb18.5SbTe20 | AgPb18.5SbTe20 | 1 | No | Pb | 18.5 | unclear |  | Pb (18.5) @ unclear site | electrical conductivity | 1333.6 | S cm-1 | 303 | K | body text
Large Mobility Enables Higher Thermoelectric Cooling and Power Generation Performance in n‑type AgPb18+xSbTe20 Crystals.pdf | 10.1021/jacs.3c09655 | AgPb18+xSbTe20 | AgPb18.5SbTe20 | AgPb18.5SbTe20 | 1 | No | Pb | 18.5 | unclear |  | Pb (18.5) @ unclear site | thermal conductivity | 2.08 | W m-1 K-1 | 303 | K | body text
Large Mobility Enables Higher Thermoelectric Cooling and Power Generation Performance in n‑type AgPb18+xSbTe20 Crystals.pdf | 10.1021/jacs.3c09655 | AgPb18+xSbTe20 | AgPb18.5SbTe20 | AgPb18.5SbTe20 | 1 | No | Pb | 18.5 | unclear |  | Pb (18.5) @ unclear site | power factor | 38.2 | μW cm-1 K-2 | 303 | K | body text
Large Mobility Enables Higher Thermoelectric Cooling and Power Generation Performance in n‑type AgPb18+xSbTe20 Crystals.pdf | 10.1021/jacs.3c09655 | AgPb18+xSbTe20 | Polycrystalline AgPb18.4SbTe20 | AgPb18.4SbTe20 | 1 | No | Pb | 18.4 | unclear |  | Pb (18.4) @ unclear site | power factor | 8.0 | μW cm-1 K-2 | 303 | K | body text
Large Mobility Enables Higher Thermoelectric Cooling and Power Generation Performance in n‑type AgPb18+xSbTe20 Crystals.pdf | 10.1021/jacs.3c09655 | AgPb18+xSbTe20 | Polycrystalline AgPb18.4SbTe20 | AgPb18.4SbTe20 | 1 | No | Pb | 18.4 | unclear |  | Pb (18.4) @ unclear site | electrical conductivity | 186.0 | S cm-1 | 303 | K | body text
Large Mobility Enables Higher Thermoelectric Cooling and Power Generation Performance in n‑type AgPb18+xSbTe20 Crystals.pdf | 10.1021/jacs.3c09655 | AgPb18+xSbTe20 | Polycrystalline AgPb18.4SbTe20 | AgPb18.4SbTe20 | 1 | No | Pb | 18.4 | unclear |  | Pb (18.4) @ unclear site | ZT | 0.2 | dimensionless | 303 | K | body text
Large Mobility Enables Higher Thermoelectric Cooling and Power Generation Performance in n‑type AgPb18+xSbTe20 Crystals.pdf | 10.1021/jacs.3c09655 | AgPb18+xSbTe20 | AgPb18+xSbTe20 | AgPb18+xSbTe20 | 1 | No | Pb | 18+x | unclear |  | Pb (18+x) @ unclear site | ZT | 0.6 | dimensionless | 303 | K | body text |  | Reported for AgPb18.4SbTe20 crystal
Large Mobility Enables Higher Thermoelectric Cooling and Power Generation Performance in n‑type AgPb18+xSbTe20 Crystals.pdf | 10.1021/jacs.3c09655 | AgPb18+xSbTe20 | AgPb18+xSbTe20 | AgPb18+xSbTe20 | 1 | No | Pb | 18+x | unclear |  | Pb (18+x) @ unclear site | ZT | 1.2 | dimensionless | 623 | K | figure | Figure 3d | Visually estimated from Figure 3d for AgPb18.4SbTe20 crystal
Large Mobility Enables Higher Thermoelectric Cooling and Power Generation Performance in n‑type AgPb18+xSbTe20 Crystals.pdf | 10.1021/jacs.3c09655 | AgPb18+xSbTe20 | AgPb18+xSbTe20 | AgPb18+xSbTe20 | 1 | No | Pb | 18+x | unclear |  | Pb (18+x) @ unclear site | thermal conductivity | 1.98 | W m-1 K-1 | 303 | K | body text |  | For AgPb18SbTe20
Large Mobility Enables Higher Thermoelectric Cooling and Power Generation Performance in n‑type AgPb18+xSbTe20 Crystals.pdf | 10.1021/jacs.3c09655 | AgPb18+xSbTe20 | AgPb18+xSbTe20 | AgPb18+xSbTe20 | 1 | No | Pb | 18+x | unclear |  | Pb (18+x) @ unclear site | thermal conductivity | 1.62 | W m-1 K-1 | 303 | K | body text |  | For AgPb18.2SbTe20
Large Mobility Enables Higher Thermoelectric Cooling and Power Generation Performance in n‑type AgPb18+xSbTe20 Crystals.pdf | 10.1021/jacs.3c09655 | AgPb18+xSbTe20 | AgPb18+xSbTe20 | AgPb18+xSbTe20 | 1 | No | Pb | 18+x | unclear |  | Pb (18+x) @ unclear site | lattice thermal conductivity | 1.72 | W m-1 K-1 | 303 | K | body text |  | For AgPb18SbTe20
Large Mobility Enables Higher Thermoelectric Cooling and Power Generation Performance in n‑type AgPb18+xSbTe20 Crystals.pdf | 10.1021/jacs.3c09655 | AgPb18+xSbTe20 | AgPb18+xSbTe20 | AgPb18+xSbTe20 | 1 | No | Pb | 18+x | unclear |  | Pb (18+x) @ unclear site | lattice thermal conductivity | 1.29 | W m-1 K-1 | 303 | K | body text |  | For AgPb18.4SbTe20
Large Mobility Enables Higher Thermoelectric Cooling and Power Generation Performance in n‑type AgPb18+xSbTe20 Crystals.pdf | 10.1021/jacs.3c09655 | AgPb18+xSbTe20 | AgPb18.4SbTe20 crystal | AgPb18.4SbTe20 | 1 | No | Pb | 18.4 | unclear |  | Pb (18.4) @ unclear site | ZT | 0.6 | dimensionless | 303 | K | body text
Large Mobility Enables Higher Thermoelectric Cooling and Power Generation Performance in n‑type AgPb18+xSbTe20 Crystals.pdf | 10.1021/jacs.3c09655 | AgPb18+xSbTe20 | AgPb18.4SbTe20 crystal | AgPb18.4SbTe20 | 1 | No | Pb | 18.4 | unclear |  | Pb (18.4) @ unclear site | ZT | 1.2 | dimensionless | 623 | K | body text
Large Mobility Enables Higher Thermoelectric Cooling and Power Generation Performance in n‑type AgPb18+xSbTe20 Crystals.pdf | 10.1021/jacs.3c09655 | AgPb18+xSbTe20 | polycrystalline AgPb18.4SbTe20 | AgPb18.4SbTe20 | 1 | No | Pb | 18.4 | unclear |  | Pb (18.4) @ unclear site | ZT | 0.2 | dimensionless | 303 | K | body text
Large-scale production of (GeTe)x(AgSbTe2)100−x (x=75, 80, 85, 90) with enhanced thermoelectric properties via gas-atomization and spark plasma sintering.pdf | 10.1016/j.actamat.2017.01.053 | (GeTe)x(AgSbTe2)100-x | TAGS-75 | (GeTe)75(AgSbTe2)25 | 0 | No | [5 empty] | ZT | 0.93 | dimensionless | 623-723 | K | text | Section 3.2
Large-scale production of (GeTe)x(AgSbTe2)100−x (x=75, 80, 85, 90) with enhanced thermoelectric properties via gas-atomization and spark plasma sintering.pdf | 10.1016/j.actamat.2017.01.053 | (GeTe)x(AgSbTe2)100-x | TAGS-80 | (GeTe)80(AgSbTe2)20 | 0 | No | [5 empty] | ZT | 1.48 | dimensionless | 623-723 | K | text | Section 3.2
Large-scale production of (GeTe)x(AgSbTe2)100−x (x=75, 80, 85, 90) with enhanced thermoelectric properties via gas-atomization and spark plasma sintering.pdf | 10.1016/j.actamat.2017.01.053 | (GeTe)x(AgSbTe2)100-x | TAGS-80 | (GeTe)80(AgSbTe2)20 | 0 | No | [5 empty] | Seebeck coefficient | 241 | uV/K | 598 | K | text | Section 3.2
Large-scale production of (GeTe)x(AgSbTe2)100−x (x=75, 80, 85, 90) with enhanced thermoelectric properties via gas-atomization and spark plasma sintering.pdf | 10.1016/j.actamat.2017.01.053 | (GeTe)x(AgSbTe2)100-x | TAGS-80 | (GeTe)80(AgSbTe2)20 | 0 | No | [5 empty] | thermal conductivity | 1.22-1.54 | W/mK | 323-723 | K | text | Section 3.2
Large-scale production of (GeTe)x(AgSbTe2)100−x (x=75, 80, 85, 90) with enhanced thermoelectric properties via gas-atomization and spark plasma sintering.pdf | 10.1016/j.actamat.2017.01.053 | (GeTe)x(AgSbTe2)100-x | TAGS-85 | (GeTe)85(AgSbTe2)15 | 0 | No | [5 empty] | ZT | 0.86 | dimensionless | 623-723 | K | text | Section 3.2
Large-scale production of (GeTe)x(AgSbTe2)100−x (x=75, 80, 85, 90) with enhanced thermoelectric properties via gas-atomization and spark plasma sintering.pdf | 10.1016/j.actamat.2017.01.053 | (GeTe)x(AgSbTe2)100-x | TAGS-90 | (GeTe)90(AgSbTe2)10 | 0 | No | [5 empty] | ZT | 1.56 | dimensionless | 623 | K | text | Abstract and Section 3.2
Large-scale production of (GeTe)x(AgSbTe2)100−x (x=75, 80, 85, 90) with enhanced thermoelectric properties via gas-atomization and spark plasma sintering.pdf | 10.1016/j.actamat.2017.01.053 | (GeTe)x(AgSbTe2)100-x | TAGS-90 | (GeTe)90(AgSbTe2)10 | 0 | No | [5 empty] | electrical conductivity | 22.91 | 10^4 U^-1m^-1 | 300 | K | text | Section 3.2
Large-scale production of (GeTe)x(AgSbTe2)100−x (x=75, 80, 85, 90) with enhanced thermoelectric properties via gas-atomization and spark plasma sintering.pdf | 10.1016/j.actamat.2017.01.053 | (GeTe)x(AgSbTe2)100-x | TAGS-90 | (GeTe)90(AgSbTe2)10 | 0 | No | [5 empty] | electrical conductivity | 14.68 | 10^4 U^-1m^-1 | 723 | K | text | Section 3.2
Large-scale production of (GeTe)x(AgSbTe2)100−x (x=75, 80, 85, 90) with enhanced thermoelectric properties via gas-atomization and spark plasma sintering.pdf | 10.1016/j.actamat.2017.01.053 | (GeTe)x(AgSbTe2)100-x | TAGS-90 | (GeTe)90(AgSbTe2)10 | 0 | No | [5 empty] | power factor | 4.176 | 10^-3 Wm^-1K^-2 | 698 | K | text | Section 3.2
Large-scale production of (GeTe)x(AgSbTe2)100−x (x=75, 80, 85, 90) with enhanced thermoelectric properties via gas-atomization and spark plasma sintering.pdf | 10.1016/j.actamat.2017.01.053 | (GeTe)x(AgSbTe2)100-x | TAGS-90 | (GeTe)90(AgSbTe2)10 | 0 | No | [5 empty] | thermal conductivity | 1.58-1.94 | W/mK | 323-723 | K | text | Section 3.2
Large-scale production of (GeTe)x(AgSbTe2)100−x (x=75, 80, 85, 90) with enhanced thermoelectric properties via gas-atomization and spark plasma sintering.pdf | 10.1016/j.actamat.2017.01.053 | (GeTe)x(AgSbTe2)100-x | TAGS-75 | (GeTe)75(AgSbTe2)25 | 1 | No | Ge | 75 mol% | multiple sites |  | Ge (75 mol%) @ multiple sites site | electrical conductivity | 18 | 10^4 Ω^-1m^-1 | 300 | K | figure | Fig. 7a | visually estimated from figure
Large-scale production of (GeTe)x(AgSbTe2)100−x (x=75, 80, 85, 90) with enhanced thermoelectric properties via gas-atomization and spark plasma sintering.pdf | 10.1016/j.actamat.2017.01.053 | (GeTe)x(AgSbTe2)100-x | TAGS-75 | (GeTe)75(AgSbTe2)25 | 1 | No | Ge | 75 mol% | multiple sites |  | Ge (75 mol%) @ multiple sites site | Seebeck coefficient | 80 | μVK^-1 | 300 | K | figure | Fig. 7b | visually estimated from figure
Large-scale production of (GeTe)x(AgSbTe2)100−x (x=75, 80, 85, 90) with enhanced thermoelectric properties via gas-atomization and spark plasma sintering.pdf | 10.1016/j.actamat.2017.01.053 | (GeTe)x(AgSbTe2)100-x | TAGS-75 | (GeTe)75(AgSbTe2)25 | 1 | No | Ge | 75 mol% | multiple sites |  | Ge (75 mol%) @ multiple sites site | power factor | 1.2 | 10^-3 Wm^-1K^-2 | 300 | K | figure | Fig. 7c | visually estimated from figure
Large-scale production of (GeTe)x(AgSbTe2)100−x (x=75, 80, 85, 90) with enhanced thermoelectric properties via gas-atomization and spark plasma sintering.pdf | 10.1016/j.actamat.2017.01.053 | (GeTe)x(AgSbTe2)100-x | TAGS-75 | (GeTe)75(AgSbTe2)25 | 1 | No | Ge | 75 mol% | multiple sites |  | Ge (75 mol%) @ multiple sites site | thermal conductivity | 2.0 | Wm^-1K^-1 | 300 | K | figure | Fig. 7d | visually estimated from figure
Large-scale production of (GeTe)x(AgSbTe2)100−x (x=75, 80, 85, 90) with enhanced thermoelectric properties via gas-atomization and spark plasma sintering.pdf | 10.1016/j.actamat.2017.01.053 | (GeTe)x(AgSbTe2)100-x | TAGS-75 | (GeTe)75(AgSbTe2)25 | 1 | No | Ge | 75 mol% | multiple sites |  | Ge (75 mol%) @ multiple sites site | ZT | 0.3 | dimensionless | 300 | K | figure | Fig. 8a | visually estimated from figure
Large-scale production of (GeTe)x(AgSbTe2)100−x (x=75, 80, 85, 90) with enhanced thermoelectric properties via gas-atomization and spark plasma sintering.pdf | 10.1016/j.actamat.2017.01.053 | (GeTe)x(AgSbTe2)100-x | TAGS-80 | (GeTe)80(AgSbTe2)20 | 1 | No | Ge | 80 mol% | multiple sites |  | Ge (80 mol%) @ multiple sites site | electrical conductivity | 22.91 | 10^4 Ω^-1m^-1 | 300 | K | body text | page 50
Large-scale production of (GeTe)x(AgSbTe2)100−x (x=75, 80, 85, 90) with enhanced thermoelectric properties via gas-atomization and spark plasma sintering.pdf | 10.1016/j.actamat.2017.01.053 | (GeTe)x(AgSbTe2)100-x | TAGS-80 | (GeTe)80(AgSbTe2)20 | 1 | No | Ge | 80 mol% | multiple sites |  | Ge (80 mol%) @ multiple sites site | Seebeck coefficient | 241 | μVK^-1 | 598 | K | body text | page 51
Large-scale production of (GeTe)x(AgSbTe2)100−x (x=75, 80, 85, 90) with enhanced thermoelectric properties via gas-atomization and spark plasma sintering.pdf | 10.1016/j.actamat.2017.01.053 | (GeTe)x(AgSbTe2)100-x | TAGS-80 | (GeTe)80(AgSbTe2)20 | 1 | No | Ge | 80 mol% | multiple sites |  | Ge (80 mol%) @ multiple sites site | ZT | 1.48 | dimensionless | 623-723 | K | body text | page 51
Large-scale production of (GeTe)x(AgSbTe2)100−x (x=75, 80, 85, 90) with enhanced thermoelectric properties via gas-atomization and spark plasma sintering.pdf | 10.1016/j.actamat.2017.01.053 | (GeTe)x(AgSbTe2)100-x | TAGS-85 | (GeTe)85(AgSbTe2)15 | 1 | No | Ge | 85 mol% | multiple sites |  | Ge (85 mol%) @ multiple sites site | ZT | 0.93 | dimensionless | 623-723 | K | body text | page 51
Large-scale production of (GeTe)x(AgSbTe2)100−x (x=75, 80, 85, 90) with enhanced thermoelectric properties via gas-atomization and spark plasma sintering.pdf | 10.1016/j.actamat.2017.01.053 | (GeTe)x(AgSbTe2)100-x | TAGS-90 | (GeTe)90(AgSbTe2)10 | 1 | No | Ge | 90 mol% | multiple sites |  | Ge (90 mol%) @ multiple sites site | ZT | 1.56 | dimensionless | 623-723 | K | body text | page 51
Low lattice thermal conductivity by alloying SnTe with AgSbTe2 and CaTe-MnTe.pdf | 10.1063/1.5109465 | SnTe-AgSbTe2 | (Sn0.95Ca0.05Te)0.75(AgSbTe2)0.125 with 3% excess of Sn | (Sn0.95Ca0.05Te)0.75(AgSbTe2)0.125 | 2 | Yes | Ca | 0.05 | multiple sites | Sn (3%) @ unclear | Ca (0.05) @ multiple sites site; Sn (3%) @ unclear site | lattice thermal conductivity | 0.4 | W/m K |  |  | body text |  | at elevated temperatures
Low lattice thermal conductivity by alloying SnTe with AgSbTe2 and CaTe-MnTe.pdf | 10.1063/1.5109465 | SnTe-AgSbTe2 | (Sn0.85Mn0.15Te)0.85(AgSbTe2)0.075 | (Sn0.85Mn0.15Te)0.85(AgSbTe2)0.075 | 1 | No | Mn | 0.15 | multiple sites |  | Mn (0.15) @ multiple sites site
Low lattice thermal conductivity by alloying SnTe with AgSbTe2 and CaTe-MnTe.pdf | 10.1063/1.5109465 | SnTe-AgSbTe2 | (Sn1-yCayTe)0.75(AgSbTe2)0.125 (y=0.05) with 6% Sn | (Sn0.95Ca0.05Te)0.75(AgSbTe2)0.125 | 2 | Yes | Ca | 0.05 | multiple sites | Sn (6%) @ unclear | Ca (0.05) @ multiple sites site; Sn (6%) @ unclear site
Low lattice thermal conductivity by alloying SnTe with AgSbTe2 and CaTe-MnTe.pdf | 10.1063/1.5109465 | SnTe-AgSbTe2 | (Sn1-yCayTe)0.75(AgSbTe2)0.125 (y=0.12) with 2% I | (Sn0.88Ca0.12Te)0.75(AgSbTe2)0.125 | 2 | Yes | Ca | 0.12 | multiple sites | I (2%) @ unclear | Ca (0.12) @ multiple sites site; I (2%) @ unclear site
Low lattice thermal conductivity by alloying SnTe with AgSbTe2 and CaTe-MnTe.pdf | 10.1063/1.5109465 | SnTe-AgSbTe2 | (Sn1-yCayTe)0.75(AgSbTe2)0.125 (y=0.12) with 6% Sn | (Sn0.88Ca0.12Te)0.75(AgSbTe2)0.125 | 2 | Yes | Ca | 0.12 | multiple sites | Sn (6%) @ unclear | Ca (0.12) @ multiple sites site; Sn (6%) @ unclear site
Low lattice thermal conductivity by alloying SnTe with AgSbTe2 and CaTe-MnTe.pdf | 10.1063/1.5109465 | SnTe-AgSbTe2 | (Sn0.95Ca0.05)0.75(AgSbTe2)0.125 | (Sn0.95Ca0.05)0.75(AgSbTe2)0.125 | 1 | No | Ca | 0.05 | unclear |  | Ca (0.05) @ unclear site | Seebeck coefficient | 140 | uV/K | 723 | K | figure |  | Visually estimated from Fig. 2c
Low lattice thermal conductivity by alloying SnTe with AgSbTe2 and CaTe-MnTe.pdf | 10.1063/1.5109465 | SnTe-AgSbTe2 | (Sn0.95Ca0.05)0.75(AgSbTe2)0.125 | (Sn0.95Ca0.05)0.75(AgSbTe2)0.125 | 1 | No | Ca | 0.05 | unclear |  | Ca (0.05) @ unclear site | Seebeck coefficient | 130 | uV/K | 800 | K | figure |  | Visually estimated from Fig. 3a
Low lattice thermal conductivity by alloying SnTe with AgSbTe2 and CaTe-MnTe.pdf | 10.1063/1.5109465 | SnTe-AgSbTe2 | (Sn0.95Ca0.05)0.75(AgSbTe2)0.125 | (Sn0.95Ca0.05)0.75(AgSbTe2)0.125 | 1 | No | Ca | 0.05 | unclear |  | Ca (0.05) @ unclear site | electrical conductivity | 1.0 | mOhm-cm | 800 | K | figure |  | Visually estimated from Fig. 3b (resistivity)
Low lattice thermal conductivity by alloying SnTe with AgSbTe2 and CaTe-MnTe.pdf | 10.1063/1.5109465 | SnTe-AgSbTe2 | (Sn0.95Ca0.05)0.75(AgSbTe2)0.125 | (Sn0.95Ca0.05)0.75(AgSbTe2)0.125 | 1 | No | Ca | 0.05 | unclear |  | Ca (0.05) @ unclear site | thermal conductivity | 1.5 | W/m-K | 800 | K | figure |  | Visually estimated from Fig. 3c
Low lattice thermal conductivity by alloying SnTe with AgSbTe2 and CaTe-MnTe.pdf | 10.1063/1.5109465 | SnTe-AgSbTe2 | (Sn0.95Ca0.05)0.75(AgSbTe2)0.125 | (Sn0.95Ca0.05)0.75(AgSbTe2)0.125 | 1 | No | Ca | 0.05 | unclear |  | Ca (0.05) @ unclear site | ZT | 0.7 | dimensionless | 800 | K | figure |  | Visually estimated from Fig. 3d
Low lattice thermal conductivity by alloying SnTe with AgSbTe2 and CaTe-MnTe.pdf | 10.1063/1.5109465 | SnTe-AgSbTe2 | (Sn0.85Mn0.15)0.85(AgSbTe2)0.075 | (Sn0.85Mn0.15)0.85(AgSbTe2)0.075 | 1 | No | Mn | 0.15 | unclear |  | Mn (0.15) @ unclear site | Seebeck coefficient | 150 | uV/K | 723 | K | figure |  | Visually estimated from Fig. 2c
Low lattice thermal conductivity by alloying SnTe with AgSbTe2 and CaTe-MnTe.pdf | 10.1063/1.5109465 | SnTe-AgSbTe2 | (Sn0.85Mn0.15)0.85(AgSbTe2)0.075 | (Sn0.85Mn0.15)0.85(AgSbTe2)0.075 | 1 | No | Mn | 0.15 | unclear |  | Mn (0.15) @ unclear site | Seebeck coefficient | 145 | uV/K | 800 | K | figure |  | Visually estimated from Fig. 3a
Low lattice thermal conductivity by alloying SnTe with AgSbTe2 and CaTe-MnTe.pdf | 10.1063/1.5109465 | SnTe-AgSbTe2 | (Sn0.85Mn0.15)0.85(AgSbTe2)0.075 | (Sn0.85Mn0.15)0.85(AgSbTe2)0.075 | 1 | No | Mn | 0.15 | unclear |  | Mn (0.15) @ unclear site | electrical conductivity | 0.9 | mOhm-cm | 800 | K | figure |  | Visually estimated from Fig. 3b (resistivity)
Low lattice thermal conductivity by alloying SnTe with AgSbTe2 and CaTe-MnTe.pdf | 10.1063/1.5109465 | SnTe-AgSbTe2 | (Sn0.85Mn0.15)0.85(AgSbTe2)0.075 | (Sn0.85Mn0.15)0.85(AgSbTe2)0.075 | 1 | No | Mn | 0.15 | unclear |  | Mn (0.15) @ unclear site | thermal conductivity | 1.2 | W/m-K | 800 | K | figure |  | Visually estimated from Fig. 3c
Low lattice thermal conductivity by alloying SnTe with AgSbTe2 and CaTe-MnTe.pdf | 10.1063/1.5109465 | SnTe-AgSbTe2 | (Sn0.85Mn0.15)0.85(AgSbTe2)0.075 | (Sn0.85Mn0.15)0.85(AgSbTe2)0.075 | 1 | No | Mn | 0.15 | unclear |  | Mn (0.15) @ unclear site | ZT | 0.8 | dimensionless | 800 | K | figure |  | Visually estimated from Fig. 3d
Low solubility and transport consequences of Eu addition in AgSbTe2 thermoelectrics.pdf | 10.1016/j.physb.2026.418712 | AgSbTe2 | 0 wt% Eu | AgSbTe2 | 0 | No | [5 empty] | electrical conductivity | 1.70 × 10^4 | Ω^-1m^-1 |  |  | Table 1
Low solubility and transport consequences of Eu addition in AgSbTe2 thermoelectrics.pdf | 10.1016/j.physb.2026.418712 | AgSbTe2 | 2 wt% Eu | AgSbTe2:Eu (2 wt%) | 1 | No | Eu | 2 wt% | unclear |  | Eu (2 wt%) @ unclear site | electrical conductivity | 0.41 × 10^4 | Ω^-1m^-1 |  |  | Table 1
Low solubility and transport consequences of Eu addition in AgSbTe2 thermoelectrics.pdf | 10.1016/j.physb.2026.418712 | AgSbTe2 | 4 wt% Eu | AgSbTe2:Eu (4 wt%) | 1 | No | Eu | 4 wt% | unclear |  | Eu (4 wt%) @ unclear site | electrical conductivity | 0.37 × 10^4 | Ω^-1m^-1 |  |  | Table 1
Low solubility and transport consequences of Eu addition in AgSbTe2 thermoelectrics.pdf | 10.1016/j.physb.2026.418712 | AgSbTe2 | 6 wt% Eu | AgSbTe2:Eu (6 wt%) | 1 | No | Eu | 6 wt% | unclear |  | Eu (6 wt%) @ unclear site | electrical conductivity | 0.34 × 10^4 | Ω^-1m^-1 |  |  | Table 1
Low solubility and transport consequences of Eu addition in AgSbTe2 thermoelectrics.pdf | 10.1016/j.physb.2026.418712 | AgSbTe2 | 8 wt% Eu | AgSbTe2:Eu (8 wt%) | 1 | No | Eu | 8 wt% | unclear |  | Eu (8 wt%) @ unclear site | electrical conductivity | 0.70 × 10^4 | Ω^-1m^-1 |  |  | Table 1
Low solubility and transport consequences of Eu addition in AgSbTe2 thermoelectrics.pdf | 10.1016/j.physb.2026.418712 | AgSbTe2 | 0 wt% Eu | AgSbTe2 | 0 | No | [5 empty] | Seebeck coefficient | 250 | uV/K | 300 | K | figure | Fig. 3a | Visually estimated from Fig. 3a
Low solubility and transport consequences of Eu addition in AgSbTe2 thermoelectrics.pdf | 10.1016/j.physb.2026.418712 | AgSbTe2 | 0 wt% Eu | AgSbTe2 | 0 | No | [5 empty] | Seebeck coefficient | 350 | uV/K | 500 | K | figure | Fig. 3a | Visually estimated from Fig. 3a
Low solubility and transport consequences of Eu addition in AgSbTe2 thermoelectrics.pdf | 10.1016/j.physb.2026.418712 | AgSbTe2 | 0 wt% Eu | AgSbTe2 | 0 | No | [5 empty] | electrical conductivity | 1.6 | 10^4 S/m | 300 | K | figure | Fig. 3b | Visually estimated from Fig. 3b
Low solubility and transport consequences of Eu addition in AgSbTe2 thermoelectrics.pdf | 10.1016/j.physb.2026.418712 | AgSbTe2 | 0 wt% Eu | AgSbTe2 | 0 | No | [5 empty] | electrical conductivity | 0.6 | 10^4 S/m | 600 | K | figure | Fig. 3b | Visually estimated from Fig. 3b
Low solubility and transport consequences of Eu addition in AgSbTe2 thermoelectrics.pdf | 10.1016/j.physb.2026.418712 | AgSbTe2 | 0 wt% Eu | AgSbTe2 | 0 | No | [5 empty] | power factor | 0.8 | Wm^-1K^-2 | 300 | K | figure | Fig. 3c | Visually estimated from Fig. 3c
Low solubility and transport consequences of Eu addition in AgSbTe2 thermoelectrics.pdf | 10.1016/j.physb.2026.418712 | AgSbTe2 | 0 wt% Eu | AgSbTe2 | 0 | No | [5 empty] | power factor | 0.9 | Wm^-1K^-2 | 500 | K | figure | Fig. 3c | Visually estimated from Fig. 3c
Low solubility and transport consequences of Eu addition in AgSbTe2 thermoelectrics.pdf | 10.1016/j.physb.2026.418712 | AgSbTe2 | 0 wt% Eu | AgSbTe2 | 0 | No | [5 empty] | thermal conductivity | 0.6 | Wm^-1K^-1 | 300 | K | figure | Fig. 3d | Visually estimated from Fig. 3d
Low solubility and transport consequences of Eu addition in AgSbTe2 thermoelectrics.pdf | 10.1016/j.physb.2026.418712 | AgSbTe2 | 0 wt% Eu | AgSbTe2 | 0 | No | [5 empty] | thermal conductivity | 0.8 | Wm^-1K^-1 | 600 | K | figure | Fig. 3d | Visually estimated from Fig. 3d
Low solubility and transport consequences of Eu addition in AgSbTe2 thermoelectrics.pdf | 10.1016/j.physb.2026.418712 | AgSbTe2 | 0 wt% Eu | AgSbTe2 | 0 | No | [5 empty] | lattice thermal conductivity | 0.6 | Wm^-1K^-1 | 300 | K | figure | Fig. 3e | Visually estimated from Fig. 3e
Low solubility and transport consequences of Eu addition in AgSbTe2 thermoelectrics.pdf | 10.1016/j.physb.2026.418712 | AgSbTe2 | 0 wt% Eu | AgSbTe2 | 0 | No | [5 empty] | lattice thermal conductivity | 0.8 | Wm^-1K^-1 | 600 | K | figure | Fig. 3e | Visually estimated from Fig. 3e
Low solubility and transport consequences of Eu addition in AgSbTe2 thermoelectrics.pdf | 10.1016/j.physb.2026.418712 | AgSbTe2 | 0 wt% Eu | AgSbTe2 | 0 | No | [5 empty] | ZT | 0.6 | dimensionless | 300 | K | figure | Fig. 3f | Visually estimated from Fig. 3f
Low solubility and transport consequences of Eu addition in AgSbTe2 thermoelectrics.pdf | 10.1016/j.physb.2026.418712 | AgSbTe2 | 0 wt% Eu | AgSbTe2 | 0 | No | [5 empty] | ZT | 1.2 | dimensionless | 600 | K | figure | Fig. 3f | Visually estimated from Fig. 3f
Low solubility and transport consequences of Eu addition in AgSbTe2 thermoelectrics.pdf | 10.1016/j.physb.2026.418712 | AgSbTe2 | 4 wt% Eu | AgSbTe2:Eu | 1 | No | Eu | 4 wt% | unclear |  | Eu (4 wt%) @ unclear site | Seebeck coefficient | 200 | uV/K | 300 | K | figure | Fig. 3a | Visually estimated from Fig. 3a
Low solubility and transport consequences of Eu addition in AgSbTe2 thermoelectrics.pdf | 10.1016/j.physb.2026.418712 | AgSbTe2 | 4 wt% Eu | AgSbTe2:Eu | 1 | No | Eu | 4 wt% | unclear |  | Eu (4 wt%) @ unclear site | Seebeck coefficient | 350 | uV/K | 500 | K | figure | Fig. 3a | Visually estimated from Fig. 3a
Low solubility and transport consequences of Eu addition in AgSbTe2 thermoelectrics.pdf | 10.1016/j.physb.2026.418712 | AgSbTe2 | 4 wt% Eu | AgSbTe2:Eu | 1 | No | Eu | 4 wt% | unclear |  | Eu (4 wt%) @ unclear site | electrical conductivity | 0.4 | 10^4 S/m | 300 | K | figure | Fig. 3b | Visually estimated from Fig. 3b
Low solubility and transport consequences of Eu addition in AgSbTe2 thermoelectrics.pdf | 10.1016/j.physb.2026.418712 | AgSbTe2 | 4 wt% Eu | AgSbTe2:Eu | 1 | No | Eu | 4 wt% | unclear |  | Eu (4 wt%) @ unclear site | electrical conductivity | 0.6 | 10^4 S/m | 600 | K | figure | Fig. 3b | Visually estimated from Fig. 3b
Low solubility and transport consequences of Eu addition in AgSbTe2 thermoelectrics.pdf | 10.1016/j.physb.2026.418712 | AgSbTe2 | 4 wt% Eu | AgSbTe2:Eu | 1 | No | Eu | 4 wt% | unclear |  | Eu (4 wt%) @ unclear site | power factor | 0.2 | Wm^-1K^-2 | 300 | K | figure | Fig. 3c | Visually estimated from Fig. 3c
Low solubility and transport consequences of Eu addition in AgSbTe2 thermoelectrics.pdf | 10.1016/j.physb.2026.418712 | AgSbTe2 | 4 wt% Eu | AgSbTe2:Eu | 1 | No | Eu | 4 wt% | unclear |  | Eu (4 wt%) @ unclear site | power factor | 0.3 | Wm^-1K^-2 | 500 | K | figure | Fig. 3c | Visually estimated from Fig. 3c
Low solubility and transport consequences of Eu addition in AgSbTe2 thermoelectrics.pdf | 10.1016/j.physb.2026.418712 | AgSbTe2 | 4 wt% Eu | AgSbTe2:Eu | 1 | No | Eu | 4 wt% | unclear |  | Eu (4 wt%) @ unclear site | thermal conductivity | 0.6 | Wm^-1K^-1 | 300 | K | figure | Fig. 3d | Visually estimated from Fig. 3d
Low solubility and transport consequences of Eu addition in AgSbTe2 thermoelectrics.pdf | 10.1016/j.physb.2026.418712 | AgSbTe2 | 4 wt% Eu | AgSbTe2:Eu | 1 | No | Eu | 4 wt% | unclear |  | Eu (4 wt%) @ unclear site | thermal conductivity | 0.9 | Wm^-1K^-1 | 600 | K | figure | Fig. 3d | Visually estimated from Fig. 3d
Low solubility and transport consequences of Eu addition in AgSbTe2 thermoelectrics.pdf | 10.1016/j.physb.2026.418712 | AgSbTe2 | 4 wt% Eu | AgSbTe2:Eu | 1 | No | Eu | 4 wt% | unclear |  | Eu (4 wt%) @ unclear site | lattice thermal conductivity | 0.6 | Wm^-1K^-1 | 300 | K | figure | Fig. 3e | Visually estimated from Fig. 3e
Low solubility and transport consequences of Eu addition in AgSbTe2 thermoelectrics.pdf | 10.1016/j.physb.2026.418712 | AgSbTe2 | 4 wt% Eu | AgSbTe2:Eu | 1 | No | Eu | 4 wt% | unclear |  | Eu (4 wt%) @ unclear site | lattice thermal conductivity | 0.9 | Wm^-1K^-1 | 600 | K | figure | Fig. 3e | Visually estimated from Fig. 3e
Low solubility and transport consequences of Eu addition in AgSbTe2 thermoelectrics.pdf | 10.1016/j.physb.2026.418712 | AgSbTe2 | 4 wt% Eu | AgSbTe2:Eu | 1 | No | Eu | 4 wt% | unclear |  | Eu (4 wt%) @ unclear site | ZT | 0.1 | dimensionless | 300 | K | figure | Fig. 3f | Visually estimated from Fig. 3f
Low solubility and transport consequences of Eu addition in AgSbTe2 thermoelectrics.pdf | 10.1016/j.physb.2026.418712 | AgSbTe2 | 4 wt% Eu | AgSbTe2:Eu | 1 | No | Eu | 4 wt% | unclear |  | Eu (4 wt%) @ unclear site | ZT | 0.2 | dimensionless | 600 | K | figure | Fig. 3f | Visually estimated from Fig. 3f
Nanostructures in high-performance (GeTe)x(AgSbTe2)100−x thermoelectric materials.pdf | 10.1088/0957-4484/19/24/245707 | AgSbTe2 | TAGS-75 | (GeTe)0.75(AgSbTe2)0.25 | 0 | No | [5 empty] | ZT | 1.53 | dimensionless | 720 | K | body text
Nanostructures in high-performance (GeTe)x(AgSbTe2)100−x thermoelectric materials.pdf | 10.1088/0957-4484/19/24/245707 | AgSbTe2 | TAGS-80 | (GeTe)0.80(AgSbTe2)0.20 | 0 | No | [5 empty] | ZT | 1.50 | dimensionless | 720 | K | body text
Nanostructures in high-performance (GeTe)x(AgSbTe2)100−x thermoelectric materials.pdf | 10.1088/0957-4484/19/24/245707 | AgSbTe2 | TAGS-85 | (GeTe)0.85(AgSbTe2)0.15 | 0 | No | [5 empty] | ZT | 1.50 | dimensionless | 720 | K | body text
Nanostructures in high-performance (GeTe)x(AgSbTe2)100−x thermoelectric materials.pdf | 10.1088/0957-4484/19/24/245707 | AgSbTe2 | TAGS-90 | (GeTe)0.90(AgSbTe2)0.10 | 0 | No | [5 empty] | ZT | 0.50 | dimensionless | 720 | K | body text
Nanostructures in high-performance (GeTe)x(AgSbTe2)100−x thermoelectric materials.pdf | 10.1088/0957-4484/19/24/245707 | AgSbTe2 | TAGS-90 | (GeTe)0.90(AgSbTe2)0.10 | 0 | No | [5 empty] | ZT | 0.55 | dimensionless | 720 | K | body text |  | The text mentions 0.50 in the abstract and 0.55 in the results section for the same sample at 720 K.
Nanostructures in high-performance (GeTe)x(AgSbTe2)100−x thermoelectric materials.pdf | 10.1088/0957-4484/19/24/245707 | AgSbTe2 | TAGS-75 | (GeTe)75(AgSbTe2)25 | 1 | No | Ge | 75 mol% | multiple sites |  | Ge (75 mol%) @ multiple sites site | electrical conductivity | 4.5 | 10^4 Sm^-1 | 300 | K | figure |  | Visually estimated from Fig. 2(a)
Nanostructures in high-performance (GeTe)x(AgSbTe2)100−x thermoelectric materials.pdf | 10.1088/0957-4484/19/24/245707 | AgSbTe2 | TAGS-75 | (GeTe)75(AgSbTe2)25 | 1 | No | Ge | 75 mol% | multiple sites |  | Ge (75 mol%) @ multiple sites site | electrical conductivity | 3.5 | 10^4 Sm^-1 | 720 | K | figure |  | Visually estimated from Fig. 2(a)
Nanostructures in high-performance (GeTe)x(AgSbTe2)100−x thermoelectric materials.pdf | 10.1088/0957-4484/19/24/245707 | AgSbTe2 | TAGS-75 | (GeTe)75(AgSbTe2)25 | 1 | No | Ge | 75 mol% | multiple sites |  | Ge (75 mol%) @ multiple sites site | Seebeck coefficient | 160 | 10^-6 VK^-1 | 300 | K | figure |  | Visually estimated from Fig. 2(b)
Nanostructures in high-performance (GeTe)x(AgSbTe2)100−x thermoelectric materials.pdf | 10.1088/0957-4484/19/24/245707 | AgSbTe2 | TAGS-75 | (GeTe)75(AgSbTe2)25 | 1 | No | Ge | 75 mol% | multiple sites |  | Ge (75 mol%) @ multiple sites site | Seebeck coefficient | 240 | 10^-6 VK^-1 | 600 | K | figure |  | Visually estimated from Fig. 2(b)
Nanostructures in high-performance (GeTe)x(AgSbTe2)100−x thermoelectric materials.pdf | 10.1088/0957-4484/19/24/245707 | AgSbTe2 | TAGS-75 | (GeTe)75(AgSbTe2)25 | 1 | No | Ge | 75 mol% | multiple sites |  | Ge (75 mol%) @ multiple sites site | thermal conductivity | 1.1 | Wm^-1K^-1 | 300 | K | figure |  | Visually estimated from Fig. 2(c)
Nanostructures in high-performance (GeTe)x(AgSbTe2)100−x thermoelectric materials.pdf | 10.1088/0957-4484/19/24/245707 | AgSbTe2 | TAGS-75 | (GeTe)75(AgSbTe2)25 | 1 | No | Ge | 75 mol% | multiple sites |  | Ge (75 mol%) @ multiple sites site | thermal conductivity | 1.1 | Wm^-1K^-1 | 720 | K | figure |  | Visually estimated from Fig. 2(c)
Nanostructures in high-performance (GeTe)x(AgSbTe2)100−x thermoelectric materials.pdf | 10.1088/0957-4484/19/24/245707 | AgSbTe2 | TAGS-75 | (GeTe)75(AgSbTe2)25 | 1 | No | Ge | 75 mol% | multiple sites |  | Ge (75 mol%) @ multiple sites site | ZT | 0.3 | dimensionless | 300 | K | figure |  | Visually estimated from Fig. 3(a)
Nanostructures in high-performance (GeTe)x(AgSbTe2)100−x thermoelectric materials.pdf | 10.1088/0957-4484/19/24/245707 | AgSbTe2 | TAGS-75 | (GeTe)75(AgSbTe2)25 | 1 | No | Ge | 75 mol% | multiple sites |  | Ge (75 mol%) @ multiple sites site | ZT | 1.53 | dimensionless | 720 | K | figure |  | Value stated in text, Fig. 3(a)
Nanostructures in high-performance (GeTe)x(AgSbTe2)100−x thermoelectric materials.pdf | 10.1088/0957-4484/19/24/245707 | AgSbTe2 | TAGS-80 | (GeTe)80(AgSbTe2)20 | 1 | No | Ge | 80 mol% | multiple sites |  | Ge (80 mol%) @ multiple sites site | electrical conductivity | 3.5 | 10^4 Sm^-1 | 300 | K | figure |  | Visually estimated from Fig. 2(a)
Nanostructures in high-performance (GeTe)x(AgSbTe2)100−x thermoelectric materials.pdf | 10.1088/0957-4484/19/24/245707 | AgSbTe2 | TAGS-80 | (GeTe)80(AgSbTe2)20 | 1 | No | Ge | 80 mol% | multiple sites |  | Ge (80 mol%) @ multiple sites site | electrical conductivity | 3.0 | 10^4 Sm^-1 | 720 | K | figure |  | Visually estimated from Fig. 2(a)
Nanostructures in high-performance (GeTe)x(AgSbTe2)100−x thermoelectric materials.pdf | 10.1088/0957-4484/19/24/245707 | AgSbTe2 | TAGS-80 | (GeTe)80(AgSbTe2)20 | 1 | No | Ge | 80 mol% | multiple sites |  | Ge (80 mol%) @ multiple sites site | Seebeck coefficient | 180 | 10^-6 VK^-1 | 300 | K | figure |  | Visually estimated from Fig. 2(b)
Nanostructures in high-performance (GeTe)x(AgSbTe2)100−x thermoelectric materials.pdf | 10.1088/0957-4484/19/24/245707 | AgSbTe2 | TAGS-80 | (GeTe)80(AgSbTe2)20 | 1 | No | Ge | 80 mol% | multiple sites |  | Ge (80 mol%) @ multiple sites site | Seebeck coefficient | 250 | 10^-6 VK^-1 | 600 | K | figure |  | Visually estimated from Fig. 2(b)
Nanostructures in high-performance (GeTe)x(AgSbTe2)100−x thermoelectric materials.pdf | 10.1088/0957-4484/19/24/245707 | AgSbTe2 | TAGS-80 | (GeTe)80(AgSbTe2)20 | 1 | No | Ge | 80 mol% | multiple sites |  | Ge (80 mol%) @ multiple sites site | thermal conductivity | 1.0 | Wm^-1K^-1 | 300 | K | figure |  | Visually estimated from Fig. 2(c)
Nanostructures in high-performance (GeTe)x(AgSbTe2)100−x thermoelectric materials.pdf | 10.1088/0957-4484/19/24/245707 | AgSbTe2 | TAGS-80 | (GeTe)80(AgSbTe2)20 | 1 | No | Ge | 80 mol% | multiple sites |  | Ge (80 mol%) @ multiple sites site | thermal conductivity | 1.0 | Wm^-1K^-1 | 720 | K | figure |  | Visually estimated from Fig. 2(c)
Nanostructures in high-performance (GeTe)x(AgSbTe2)100−x thermoelectric materials.pdf | 10.1088/0957-4484/19/24/245707 | AgSbTe2 | TAGS-80 | (GeTe)80(AgSbTe2)20 | 1 | No | Ge | 80 mol% | multiple sites |  | Ge (80 mol%) @ multiple sites site | ZT | 0.3 | dimensionless | 300 | K | figure |  | Visually estimated from Fig. 3(a)
Nanostructures in high-performance (GeTe)x(AgSbTe2)100−x thermoelectric materials.pdf | 10.1088/0957-4484/19/24/245707 | AgSbTe2 | TAGS-80 | (GeTe)80(AgSbTe2)20 | 1 | No | Ge | 80 mol% | multiple sites |  | Ge (80 mol%) @ multiple sites site | ZT | 1.50 | dimensionless | 720 | K | figure |  | Value stated in text, Fig. 3(a)
Nanostructures in high-performance (GeTe)x(AgSbTe2)100−x thermoelectric materials.pdf | 10.1088/0957-4484/19/24/245707 | AgSbTe2 | TAGS-85 | (GeTe)85(AgSbTe2)15 | 1 | No | Ge | 85 mol% | multiple sites |  | Ge (85 mol%) @ multiple sites site | electrical conductivity | 8.0 | 10^4 Sm^-1 | 300 | K | figure |  | Visually estimated from Fig. 2(a)
Nanostructures in high-performance (GeTe)x(AgSbTe2)100−x thermoelectric materials.pdf | 10.1088/0957-4484/19/24/245707 | AgSbTe2 | TAGS-85 | (GeTe)85(AgSbTe2)15 | 1 | No | Ge | 85 mol% | multiple sites |  | Ge (85 mol%) @ multiple sites site | electrical conductivity | 7.0 | 10^4 Sm^-1 | 720 | K | figure |  | Visually estimated from Fig. 2(a)
Nanostructures in high-performance (GeTe)x(AgSbTe2)100−x thermoelectric materials.pdf | 10.1088/0957-4484/19/24/245707 | AgSbTe2 | TAGS-85 | (GeTe)85(AgSbTe2)15 | 1 | No | Ge | 85 mol% | multiple sites |  | Ge (85 mol%) @ multiple sites site | Seebeck coefficient | 110 | 10^-6 VK^-1 | 300 | K | figure |  | Visually estimated from Fig. 2(b)
Nanostructures in high-performance (GeTe)x(AgSbTe2)100−x thermoelectric materials.pdf | 10.1088/0957-4484/19/24/245707 | AgSbTe2 | TAGS-85 | (GeTe)85(AgSbTe2)15 | 1 | No | Ge | 85 mol% | multiple sites |  | Ge (85 mol%) @ multiple sites site | Seebeck coefficient | 200 | 10^-6 VK^-1 | 720 | K | figure |  | Visually estimated from Fig. 2(b)
Nanostructures in high-performance (GeTe)x(AgSbTe2)100−x thermoelectric materials.pdf | 10.1088/0957-4484/19/24/245707 | AgSbTe2 | TAGS-85 | (GeTe)85(AgSbTe2)15 | 1 | No | Ge | 85 mol% | multiple sites |  | Ge (85 mol%) @ multiple sites site | thermal conductivity | 1.4 | Wm^-1K^-1 | 300 | K | figure |  | Visually estimated from Fig. 2(c)
Nanostructures in high-performance (GeTe)x(AgSbTe2)100−x thermoelectric materials.pdf | 10.1088/0957-4484/19/24/245707 | AgSbTe2 | TAGS-85 | (GeTe)85(AgSbTe2)15 | 1 | No | Ge | 85 mol% | multiple sites |  | Ge (85 mol%) @ multiple sites site | thermal conductivity | 1.4 | Wm^-1K^-1 | 720 | K | figure |  | Visually estimated from Fig. 2(c)
Nanostructures in high-performance (GeTe)x(AgSbTe2)100−x thermoelectric materials.pdf | 10.1088/0957-4484/19/24/245707 | AgSbTe2 | TAGS-85 | (GeTe)85(AgSbTe2)15 | 1 | No | Ge | 85 mol% | multiple sites |  | Ge (85 mol%) @ multiple sites site | ZT | 0.2 | dimensionless | 300 | K | figure |  | Visually estimated from Fig. 3(a)
Nanostructures in high-performance (GeTe)x(AgSbTe2)100−x thermoelectric materials.pdf | 10.1088/0957-4484/19/24/245707 | AgSbTe2 | TAGS-85 | (GeTe)85(AgSbTe2)15 | 1 | No | Ge | 85 mol% | multiple sites |  | Ge (85 mol%) @ multiple sites site | ZT | 1.50 | dimensionless | 720 | K | figure |  | Value stated in text, Fig. 3(a)
Nanostructures in high-performance (GeTe)x(AgSbTe2)100−x thermoelectric materials.pdf | 10.1088/0957-4484/19/24/245707 | AgSbTe2 | TAGS-90 | (GeTe)90(AgSbTe2)10 | 1 | No | Ge | 90 mol% | multiple sites |  | Ge (90 mol%) @ multiple sites site | electrical conductivity | 18.0 | 10^4 Sm^-1 | 300 | K | figure |  | Visually estimated from Fig. 2(a)
Nanostructures in high-performance (GeTe)x(AgSbTe2)100−x thermoelectric materials.pdf | 10.1088/0957-4484/19/24/245707 | AgSbTe2 | TAGS-90 | (GeTe)90(AgSbTe2)10 | 1 | No | Ge | 90 mol% | multiple sites |  | Ge (90 mol%) @ multiple sites site | electrical conductivity | 15.0 | 10^4 Sm^-1 | 720 | K | figure |  | Visually estimated from Fig. 2(a)
Nanostructures in high-performance (GeTe)x(AgSbTe2)100−x thermoelectric materials.pdf | 10.1088/0957-4484/19/24/245707 | AgSbTe2 | TAGS-90 | (GeTe)90(AgSbTe2)10 | 1 | No | Ge | 90 mol% | multiple sites |  | Ge (90 mol%) @ multiple sites site | Seebeck coefficient | 60 | 10^-6 VK^-1 | 300 | K | figure |  | Visually estimated from Fig. 2(b)
Nanostructures in high-performance (GeTe)x(AgSbTe2)100−x thermoelectric materials.pdf | 10.1088/0957-4484/19/24/245707 | AgSbTe2 | TAGS-90 | (GeTe)90(AgSbTe2)10 | 1 | No | Ge | 90 mol% | multiple sites |  | Ge (90 mol%) @ multiple sites site | Seebeck coefficient | 70 | 10^-6 VK^-1 | 720 | K | figure |  | Visually estimated from Fig. 2(b)
Nanostructures in high-performance (GeTe)x(AgSbTe2)100−x thermoelectric materials.pdf | 10.1088/0957-4484/19/24/245707 | AgSbTe2 | TAGS-90 | (GeTe)90(AgSbTe2)10 | 1 | No | Ge | 90 mol% | multiple sites |  | Ge (90 mol%) @ multiple sites site | thermal conductivity | 2.4 | Wm^-1K^-1 | 300 | K | figure |  | Visually estimated from Fig. 2(c)
Nanostructures in high-performance (GeTe)x(AgSbTe2)100−x thermoelectric materials.pdf | 10.1088/0957-4484/19/24/245707 | AgSbTe2 | TAGS-90 | (GeTe)90(AgSbTe2)10 | 1 | No | Ge | 90 mol% | multiple sites |  | Ge (90 mol%) @ multiple sites site | thermal conductivity | 2.5 | Wm^-1K^-1 | 720 | K | figure |  | Visually estimated from Fig. 2(c)
Nanostructures in high-performance (GeTe)x(AgSbTe2)100−x thermoelectric materials.pdf | 10.1088/0957-4484/19/24/245707 | AgSbTe2 | TAGS-90 | (GeTe)90(AgSbTe2)10 | 1 | No | Ge | 90 mol% | multiple sites |  | Ge (90 mol%) @ multiple sites site | ZT | 0.3 | dimensionless | 300 | K | figure |  | Visually estimated from Fig. 3(a)
Nanostructures in high-performance (GeTe)x(AgSbTe2)100−x thermoelectric materials.pdf | 10.1088/0957-4484/19/24/245707 | AgSbTe2 | TAGS-90 | (GeTe)90(AgSbTe2)10 | 1 | No | Ge | 90 mol% | multiple sites |  | Ge (90 mol%) @ multiple sites site | ZT | 0.55 | dimensionless | 720 | K | figure |  | Value stated in text, Fig. 3(a)
Optimized Carrier Concentration and Reduced Thermal Conductivity in Cu-Deficient CuGaTe2 Alloyed with AgSbTe2 for Superior Thermoelectric Performance.pdf | 10.1021/acsami.6c05111 | Cu0.96GaTe2-AgSbTe2 | Cu0.96GaTe2 | Cu0.96GaTe2 | 1 | No | Cu vacancy | 0.04 | Ag |  | Cu vacancy (0.04) @ Ag site | electrical conductivity | 26.85 | S cm-1 | 303 | K | body text
Optimized Carrier Concentration and Reduced Thermal Conductivity in Cu-Deficient CuGaTe2 Alloyed with AgSbTe2 for Superior Thermoelectric Performance.pdf | 10.1021/acsami.6c05111 | Cu0.96GaTe2-AgSbTe2 | Cu0.96GaTe2 | Cu0.96GaTe2 | 1 | No | Cu vacancy | 0.04 | Ag |  | Cu vacancy (0.04) @ Ag site | thermal conductivity | 5.57 | W m-1 K-1 | 303 | K | body text
Optimized Carrier Concentration and Reduced Thermal Conductivity in Cu-Deficient CuGaTe2 Alloyed with AgSbTe2 for Superior Thermoelectric Performance.pdf | 10.1021/acsami.6c05111 | Cu0.96GaTe2-AgSbTe2 | (Cu0.96GaTe2)0.9(AgSbTe2)0.1 | (Cu0.96GaTe2)0.9(AgSbTe2)0.1 | 1 | No | AgSbTe2 | 0.1 | multiple sites |  | AgSbTe2 (0.1) @ multiple sites site | lattice thermal conductivity | 0.29 | W m-1 K-1 | 743 | K | body text
Optimized Carrier Concentration and Reduced Thermal Conductivity in Cu-Deficient CuGaTe2 Alloyed with AgSbTe2 for Superior Thermoelectric Performance.pdf | 10.1021/acsami.6c05111 | Cu0.96GaTe2-AgSbTe2 | (Cu0.96GaTe2)0.9(AgSbTe2)0.1 | (Cu0.96GaTe2)0.9(AgSbTe2)0.1 | 1 | No | AgSbTe2 | 0.1 | multiple sites |  | AgSbTe2 (0.1) @ multiple sites site | ZT | 1.39 | dimensionless | 743 | K | body text
Optimized Carrier Concentration and Reduced Thermal Conductivity in Cu-Deficient CuGaTe2 Alloyed with AgSbTe2 for Superior Thermoelectric Performance.pdf | 10.1021/acsami.6c05111 | Cu0.96GaTe2-AgSbTe2 | (Cu0.96GaTe2)0.89(AgSbTe2)0.11 | (Cu0.96GaTe2)0.89(AgSbTe2)0.11 | 1 | No | AgSbTe2 | 0.11 | multiple sites |  | AgSbTe2 (0.11) @ multiple sites site | electrical conductivity | 65.63 | S cm-1 | 303 | K | body text
Optimized Carrier Concentration and Reduced Thermal Conductivity in Cu-Deficient CuGaTe2 Alloyed with AgSbTe2 for Superior Thermoelectric Performance.pdf | 10.1021/acsami.6c05111 | Cu0.96GaTe2-AgSbTe2 | (Cu0.96GaTe2)0.89(AgSbTe2)0.11 | (Cu0.96GaTe2)0.89(AgSbTe2)0.11 | 1 | No | AgSbTe2 | 0.11 | multiple sites |  | AgSbTe2 (0.11) @ multiple sites site | thermal conductivity | 3.37 | W m-1 K-1 | 303 | K | body text
Optimized Carrier Concentration and Reduced Thermal Conductivity in Cu-Deficient CuGaTe2 Alloyed with AgSbTe2 for Superior Thermoelectric Performance.pdf | 10.1021/acsami.6c05111 | Cu0.96GaTe2-AgSbTe2 | (Cu0.96GaTe2)1-x(AgSbTe2)x, x=0 | (Cu0.96GaTe2)1-x(AgSbTe2)x | 2 | Yes | Ag | x=0 | unclear | Sb (x=0) @ unclear | Ag (x=0) @ unclear site; Sb (x=0) @ unclear site | electrical conductivity | 50 | S/cm | 300 | K | figure |  | Visually estimated from Fig. 5a
Optimized Carrier Concentration and Reduced Thermal Conductivity in Cu-Deficient CuGaTe2 Alloyed with AgSbTe2 for Superior Thermoelectric Performance.pdf | 10.1021/acsami.6c05111 | Cu0.96GaTe2-AgSbTe2 | (Cu0.96GaTe2)1-x(AgSbTe2)x, x=0 | (Cu0.96GaTe2)1-x(AgSbTe2)x | 2 | Yes | Ag | x=0 | unclear | Sb (x=0) @ unclear | Ag (x=0) @ unclear site; Sb (x=0) @ unclear site | Seebeck coefficient | 100 | µV/K | 300 | K | figure |  | Visually estimated from Fig. 5b
Optimized Carrier Concentration and Reduced Thermal Conductivity in Cu-Deficient CuGaTe2 Alloyed with AgSbTe2 for Superior Thermoelectric Performance.pdf | 10.1021/acsami.6c05111 | Cu0.96GaTe2-AgSbTe2 | (Cu0.96GaTe2)1-x(AgSbTe2)x, x=0 | (Cu0.96GaTe2)1-x(AgSbTe2)x | 2 | Yes | Ag | x=0 | unclear | Sb (x=0) @ unclear | Ag (x=0) @ unclear site; Sb (x=0) @ unclear site | power factor | 0.05 | mW/mK^2 | 300 | K | figure |  | Visually estimated from Fig. 5c
Optimized Carrier Concentration and Reduced Thermal Conductivity in Cu-Deficient CuGaTe2 Alloyed with AgSbTe2 for Superior Thermoelectric Performance.pdf | 10.1021/acsami.6c05111 | Cu0.96GaTe2-AgSbTe2 | (Cu0.96GaTe2)1-x(AgSbTe2)x, x=0.02 | (Cu0.96GaTe2)0.98(AgSbTe2)0.02 | 2 | Yes | Ag | x=0.02 | unclear | Sb (x=0.02) @ unclear | Ag (x=0.02) @ unclear site; Sb (x=0.02) @ unclear site | electrical conductivity | 60 | S/cm | 300 | K | figure |  | Visually estimated from Fig. 5a
Optimized Carrier Concentration and Reduced Thermal Conductivity in Cu-Deficient CuGaTe2 Alloyed with AgSbTe2 for Superior Thermoelectric Performance.pdf | 10.1021/acsami.6c05111 | Cu0.96GaTe2-AgSbTe2 | (Cu0.96GaTe2)1-x(AgSbTe2)x, x=0.02 | (Cu0.96GaTe2)0.98(AgSbTe2)0.02 | 2 | Yes | Ag | x=0.02 | unclear | Sb (x=0.02) @ unclear | Ag (x=0.02) @ unclear site; Sb (x=0.02) @ unclear site | Seebeck coefficient | 120 | µV/K | 300 | K | figure |  | Visually estimated from Fig. 5b
Optimized Carrier Concentration and Reduced Thermal Conductivity in Cu-Deficient CuGaTe2 Alloyed with AgSbTe2 for Superior Thermoelectric Performance.pdf | 10.1021/acsami.6c05111 | Cu0.96GaTe2-AgSbTe2 | (Cu0.96GaTe2)1-x(AgSbTe2)x, x=0.02 | (Cu0.96GaTe2)0.98(AgSbTe2)0.02 | 2 | Yes | Ag | x=0.02 | unclear | Sb (x=0.02) @ unclear | Ag (x=0.02) @ unclear site; Sb (x=0.02) @ unclear site | power factor | 0.1 | mW/mK^2 | 300 | K | figure |  | Visually estimated from Fig. 5c
Optimized Carrier Concentration and Reduced Thermal Conductivity in Cu-Deficient CuGaTe2 Alloyed with AgSbTe2 for Superior Thermoelectric Performance.pdf | 10.1021/acsami.6c05111 | Cu0.96GaTe2-AgSbTe2 | (Cu0.96GaTe2)1-x(AgSbTe2)x, x=0.04 | (Cu0.96GaTe2)0.96(AgSbTe2)0.04 | 2 | Yes | Ag | x=0.04 | unclear | Sb (x=0.04) @ unclear | Ag (x=0.04) @ unclear site; Sb (x=0.04) @ unclear site | electrical conductivity | 70 | S/cm | 300 | K | figure |  | Visually estimated from Fig. 5a
Optimized Carrier Concentration and Reduced Thermal Conductivity in Cu-Deficient CuGaTe2 Alloyed with AgSbTe2 for Superior Thermoelectric Performance.pdf | 10.1021/acsami.6c05111 | Cu0.96GaTe2-AgSbTe2 | (Cu0.96GaTe2)1-x(AgSbTe2)x, x=0.04 | (Cu0.96GaTe2)0.96(AgSbTe2)0.04 | 2 | Yes | Ag | x=0.04 | unclear | Sb (x=0.04) @ unclear | Ag (x=0.04) @ unclear site; Sb (x=0.04) @ unclear site | Seebeck coefficient | 130 | µV/K | 300 | K | figure |  | Visually estimated from Fig. 5b
Optimized Carrier Concentration and Reduced Thermal Conductivity in Cu-Deficient CuGaTe2 Alloyed with AgSbTe2 for Superior Thermoelectric Performance.pdf | 10.1021/acsami.6c05111 | Cu0.96GaTe2-AgSbTe2 | (Cu0.96GaTe2)1-x(AgSbTe2)x, x=0.04 | (Cu0.96GaTe2)0.96(AgSbTe2)0.04 | 2 | Yes | Ag | x=0.04 | unclear | Sb (x=0.04) @ unclear | Ag (x=0.04) @ unclear site; Sb (x=0.04) @ unclear site | power factor | 0.15 | mW/mK^2 | 300 | K | figure |  | Visually estimated from Fig. 5c
Optimized Carrier Concentration and Reduced Thermal Conductivity in Cu-Deficient CuGaTe2 Alloyed with AgSbTe2 for Superior Thermoelectric Performance.pdf | 10.1021/acsami.6c05111 | Cu0.96GaTe2-AgSbTe2 | (Cu0.96GaTe2)1-x(AgSbTe2)x, x=0.06 | (Cu0.96GaTe2)0.94(AgSbTe2)0.06 | 2 | Yes | Ag | x=0.06 | unclear | Sb (x=0.06) @ unclear | Ag (x=0.06) @ unclear site; Sb (x=0.06) @ unclear site | electrical conductivity | 80 | S/cm | 300 | K | figure |  | Visually estimated from Fig. 5a
Optimized Carrier Concentration and Reduced Thermal Conductivity in Cu-Deficient CuGaTe2 Alloyed with AgSbTe2 for Superior Thermoelectric Performance.pdf | 10.1021/acsami.6c05111 | Cu0.96GaTe2-AgSbTe2 | (Cu0.96GaTe2)1-x(AgSbTe2)x, x=0.06 | (Cu0.96GaTe2)0.94(AgSbTe2)0.06 | 2 | Yes | Ag | x=0.06 | unclear | Sb (x=0.06) @ unclear | Ag (x=0.06) @ unclear site; Sb (x=0.06) @ unclear site | Seebeck coefficient | 140 | µV/K | 300 | K | figure |  | Visually estimated from Fig. 5b
Optimized Carrier Concentration and Reduced Thermal Conductivity in Cu-Deficient CuGaTe2 Alloyed with AgSbTe2 for Superior Thermoelectric Performance.pdf | 10.1021/acsami.6c05111 | Cu0.96GaTe2-AgSbTe2 | (Cu0.96GaTe2)1-x(AgSbTe2)x, x=0.06 | (Cu0.96GaTe2)0.94(AgSbTe2)0.06 | 2 | Yes | Ag | x=0.06 | unclear | Sb (x=0.06) @ unclear | Ag (x=0.06) @ unclear site; Sb (x=0.06) @ unclear site | power factor | 0.2 | mW/mK^2 | 300 | K | figure |  | Visually estimated from Fig. 5c
Optimized Carrier Concentration and Reduced Thermal Conductivity in Cu-Deficient CuGaTe2 Alloyed with AgSbTe2 for Superior Thermoelectric Performance.pdf | 10.1021/acsami.6c05111 | Cu0.96GaTe2-AgSbTe2 | (Cu0.96GaTe2)1-x(AgSbTe2)x, x=0.08 | (Cu0.96GaTe2)0.92(AgSbTe2)0.08 | 2 | Yes | Ag | x=0.08 | unclear | Sb (x=0.08) @ unclear | Ag (x=0.08) @ unclear site; Sb (x=0.08) @ unclear site | electrical conductivity | 90 | S/cm | 300 | K | figure |  | Visually estimated from Fig. 5a
Optimized Carrier Concentration and Reduced Thermal Conductivity in Cu-Deficient CuGaTe2 Alloyed with AgSbTe2 for Superior Thermoelectric Performance.pdf | 10.1021/acsami.6c05111 | Cu0.96GaTe2-AgSbTe2 | (Cu0.96GaTe2)1-x(AgSbTe2)x, x=0.08 | (Cu0.96GaTe2)0.92(AgSbTe2)0.08 | 2 | Yes | Ag | x=0.08 | unclear | Sb (x=0.08) @ unclear | Ag (x=0.08) @ unclear site; Sb (x=0.08) @ unclear site | Seebeck coefficient | 150 | µV/K | 300 | K | figure |  | Visually estimated from Fig. 5b
Optimized Carrier Concentration and Reduced Thermal Conductivity in Cu-Deficient CuGaTe2 Alloyed with AgSbTe2 for Superior Thermoelectric Performance.pdf | 10.1021/acsami.6c05111 | Cu0.96GaTe2-AgSbTe2 | (Cu0.96GaTe2)1-x(AgSbTe2)x, x=0.08 | (Cu0.96GaTe2)0.92(AgSbTe2)0.08 | 2 | Yes | Ag | x=0.08 | unclear | Sb (x=0.08) @ unclear | Ag (x=0.08) @ unclear site; Sb (x=0.08) @ unclear site | power factor | 0.25 | mW/mK^2 | 300 | K | figure |  | Visually estimated from Fig. 5c
Optimized Carrier Concentration and Reduced Thermal Conductivity in Cu-Deficient CuGaTe2 Alloyed with AgSbTe2 for Superior Thermoelectric Performance.pdf | 10.1021/acsami.6c05111 | Cu0.96GaTe2-AgSbTe2 | (Cu0.96GaTe2)1-x(AgSbTe2)x, x=0.10 | (Cu0.96GaTe2)0.9(AgSbTe2)0.1 | 2 | Yes | Ag | x=0.10 | unclear | Sb (x=0.10) @ unclear | Ag (x=0.10) @ unclear site; Sb (x=0.10) @ unclear site | electrical conductivity | 100 | S/cm | 300 | K | figure |  | Visually estimated from Fig. 5a
Optimized Carrier Concentration and Reduced Thermal Conductivity in Cu-Deficient CuGaTe2 Alloyed with AgSbTe2 for Superior Thermoelectric Performance.pdf | 10.1021/acsami.6c05111 | Cu0.96GaTe2-AgSbTe2 | (Cu0.96GaTe2)1-x(AgSbTe2)x, x=0.10 | (Cu0.96GaTe2)0.9(AgSbTe2)0.1 | 2 | Yes | Ag | x=0.10 | unclear | Sb (x=0.10) @ unclear | Ag (x=0.10) @ unclear site; Sb (x=0.10) @ unclear site | Seebeck coefficient | 160 | µV/K | 300 | K | figure |  | Visually estimated from Fig. 5b
Optimized Carrier Concentration and Reduced Thermal Conductivity in Cu-Deficient CuGaTe2 Alloyed with AgSbTe2 for Superior Thermoelectric Performance.pdf | 10.1021/acsami.6c05111 | Cu0.96GaTe2-AgSbTe2 | (Cu0.96GaTe2)1-x(AgSbTe2)x, x=0.10 | (Cu0.96GaTe2)0.9(AgSbTe2)0.1 | 2 | Yes | Ag | x=0.10 | unclear | Sb (x=0.10) @ unclear | Ag (x=0.10) @ unclear site; Sb (x=0.10) @ unclear site | power factor | 0.3 | mW/mK^2 | 300 | K | figure |  | Visually estimated from Fig. 5c
Optimized Carrier Concentration and Reduced Thermal Conductivity in Cu-Deficient CuGaTe2 Alloyed with AgSbTe2 for Superior Thermoelectric Performance.pdf | 10.1021/acsami.6c05111 | Cu0.96GaTe2-AgSbTe2 | (Cu0.96GaTe2)1-x(AgSbTe2)x, x=0.11 | (Cu0.96GaTe2)0.89(AgSbTe2)0.11 | 2 | Yes | Ag | x=0.11 | unclear | Sb (x=0.11) @ unclear | Ag (x=0.11) @ unclear site; Sb (x=0.11) @ unclear site | electrical conductivity | 110 | S/cm | 300 | K | figure |  | Visually estimated from Fig. 5a
Optimized Carrier Concentration and Reduced Thermal Conductivity in Cu-Deficient CuGaTe2 Alloyed with AgSbTe2 for Superior Thermoelectric Performance.pdf | 10.1021/acsami.6c05111 | Cu0.96GaTe2-AgSbTe2 | (Cu0.96GaTe2)1-x(AgSbTe2)x, x=0.11 | (Cu0.96GaTe2)0.89(AgSbTe2)0.11 | 2 | Yes | Ag | x=0.11 | unclear | Sb (x=0.11) @ unclear | Ag (x=0.11) @ unclear site; Sb (x=0.11) @ unclear site | Seebeck coefficient | 170 | µV/K | 300 | K | figure |  | Visually estimated from Fig. 5b
Optimized Carrier Concentration and Reduced Thermal Conductivity in Cu-Deficient CuGaTe2 Alloyed with AgSbTe2 for Superior Thermoelectric Performance.pdf | 10.1021/acsami.6c05111 | Cu0.96GaTe2-AgSbTe2 | (Cu0.96GaTe2)1-x(AgSbTe2)x, x=0.11 | (Cu0.96GaTe2)0.89(AgSbTe2)0.11 | 2 | Yes | Ag | x=0.11 | unclear | Sb (x=0.11) @ unclear | Ag (x=0.11) @ unclear site; Sb (x=0.11) @ unclear site | power factor | 0.35 | mW/mK^2 | 300 | K | figure |  | Visually estimated from Fig. 5c
Optimized Carrier Concentration and Reduced Thermal Conductivity in Cu-Deficient CuGaTe2 Alloyed with AgSbTe2 for Superior Thermoelectric Performance.pdf | 10.1021/acsami.6c05111 | Cu0.96GaTe2-AgSbTe2 | (Cu0.96GaTe2)0.98(AgSbTe2)0.02 | (Cu0.96GaTe2)0.98(AgSbTe2)0.02 | 2 | Yes | Ag | x=0.02 | unclear | Sb (x=0.02) @ unclear | Ag (x=0.02) @ unclear site; Sb (x=0.02) @ unclear site | ZT | 0.82 | dimensionless | 723 | K | figure |  | Visually estimated from Fig. 10a
Optimized Carrier Concentration and Reduced Thermal Conductivity in Cu-Deficient CuGaTe2 Alloyed with AgSbTe2 for Superior Thermoelectric Performance.pdf | 10.1021/acsami.6c05111 | Cu0.96GaTe2-AgSbTe2 | (Cu0.96GaTe2)0.96(AgSbTe2)0.04 | (Cu0.96GaTe2)0.96(AgSbTe2)0.04 | 2 | Yes | Ag | x=0.04 | unclear | Sb (x=0.04) @ unclear | Ag (x=0.04) @ unclear site; Sb (x=0.04) @ unclear site | ZT | 0.99 | dimensionless | 723 | K | figure |  | Visually estimated from Fig. 10a
Optimized Carrier Concentration and Reduced Thermal Conductivity in Cu-Deficient CuGaTe2 Alloyed with AgSbTe2 for Superior Thermoelectric Performance.pdf | 10.1021/acsami.6c05111 | Cu0.96GaTe2-AgSbTe2 | (Cu0.96GaTe2)0.94(AgSbTe2)0.06 | (Cu0.96GaTe2)0.94(AgSbTe2)0.06 | 2 | Yes | Ag | x=0.06 | unclear | Sb (x=0.06) @ unclear | Ag (x=0.06) @ unclear site; Sb (x=0.06) @ unclear site | ZT | 1.12 | dimensionless | 723 | K | figure |  | Visually estimated from Fig. 10a
Optimized Carrier Concentration and Reduced Thermal Conductivity in Cu-Deficient CuGaTe2 Alloyed with AgSbTe2 for Superior Thermoelectric Performance.pdf | 10.1021/acsami.6c05111 | Cu0.96GaTe2-AgSbTe2 | (Cu0.96GaTe2)0.92(AgSbTe2)0.08 | (Cu0.96GaTe2)0.92(AgSbTe2)0.08 | 2 | Yes | Ag | x=0.08 | unclear | Sb (x=0.08) @ unclear | Ag (x=0.08) @ unclear site; Sb (x=0.08) @ unclear site | ZT | 1.18 | dimensionless | 723 | K | figure |  | Visually estimated from Fig. 10a
Optimized Carrier Concentration and Reduced Thermal Conductivity in Cu-Deficient CuGaTe2 Alloyed with AgSbTe2 for Superior Thermoelectric Performance.pdf | 10.1021/acsami.6c05111 | Cu0.96GaTe2-AgSbTe2 | (Cu0.96GaTe2)0.90(AgSbTe2)0.10 | (Cu0.96GaTe2)0.90(AgSbTe2)0.10 | 2 | Yes | Ag | x=0.10 | unclear | Sb (x=0.10) @ unclear | Ag (x=0.10) @ unclear site; Sb (x=0.10) @ unclear site | ZT | 1.39 | dimensionless | 743 | K | figure |  | Visually estimated from Fig. 10a
Optimized Carrier Concentration and Reduced Thermal Conductivity in Cu-Deficient CuGaTe2 Alloyed with AgSbTe2 for Superior Thermoelectric Performance.pdf | 10.1021/acsami.6c05111 | Cu0.96GaTe2-AgSbTe2 | (Cu0.96GaTe2)0.89(AgSbTe2)0.11 | (Cu0.96GaTe2)0.89(AgSbTe2)0.11 | 2 | Yes | Ag | x=0.11 | unclear | Sb (x=0.11) @ unclear | Ag (x=0.11) @ unclear site; Sb (x=0.11) @ unclear site | ZT | 1.26 | dimensionless | 723 | K | figure |  | Visually estimated from Fig. 10a
Optimized Thermoelectric Properties of AgSbTe2 through Adjustment of.pdf | 10.1007/s13391-014-4152-0 | AgSbTe2 | AST-423-150 | AgSbTe2 | 0 | No | [5 empty] | Seebeck coefficient | 146 | μVK−1 | 300 | K | Table 1
Optimized Thermoelectric Properties of AgSbTe2 through Adjustment of.pdf | 10.1007/s13391-014-4152-0 | AgSbTe2 | AST-423-150 | AgSbTe2 | 0 | No | [5 empty] | electrical conductivity | 3.69 | 10^4 S/m | 300 | K | Table 1 |  | Calculated from resistivity 2.71 x 10^-5 Ohm m
Optimized Thermoelectric Properties of AgSbTe2 through Adjustment of.pdf | 10.1007/s13391-014-4152-0 | AgSbTe2 | AST-423-150 | AgSbTe2 | 0 | No | [5 empty] | ZT | 0.31 | dimensionless | 300 | K | body text
Optimized Thermoelectric Properties of AgSbTe2 through Adjustment of.pdf | 10.1007/s13391-014-4152-0 | AgSbTe2 | AST-423-300 | AgSbTe2 | 0 | No | [5 empty] | Seebeck coefficient | 114 | μVK−1 | 300 | K | Table 1
Optimized Thermoelectric Properties of AgSbTe2 through Adjustment of.pdf | 10.1007/s13391-014-4152-0 | AgSbTe2 | AST-423-500 | AgSbTe2 | 0 | No | [5 empty] | Seebeck coefficient | 117 | μVK−1 | 300 | K | Table 1
Optimized Thermoelectric Properties of AgSbTe2 through Adjustment of.pdf | 10.1007/s13391-014-4152-0 | AgSbTe2 | AST-423-500 | AgSbTe2 | 0 | No | [5 empty] | ZT | 0.86 | dimensionless | 475 | K | body text
Optimized Thermoelectric Properties of AgSbTe2 through Adjustment of.pdf | 10.1007/s13391-014-4152-0 | AgSbTe2 | AST-473-150 | AgSbTe2 | 0 | No | [5 empty] | Seebeck coefficient | 131 | μVK−1 | 300 | K | Table 1
Optimized Thermoelectric Properties of AgSbTe2 through Adjustment of.pdf | 10.1007/s13391-014-4152-0 | AgSbTe2 | AST-473-300 | AgSbTe2 | 0 | No | [5 empty] | Seebeck coefficient | 96 | μVK−1 | 300 | K | Table 1
Optimized Thermoelectric Properties of AgSbTe2 through Adjustment of.pdf | 10.1007/s13391-014-4152-0 | AgSbTe2 | AST-473-500 | AgSbTe2 | 0 | No | [5 empty] | Seebeck coefficient | 95 | μVK−1 | 300 | K | Table 1
Optimized Thermoelectric Properties of AgSbTe2 through Adjustment of.pdf | 10.1007/s13391-014-4152-0 | AgSbTe2 | AST-473-500 | AgSbTe2 | 0 | No | [5 empty] | power factor | 1.62 | 10^-3 W m^-1 K^-2 | 418 | K | body text
Optimized Thermoelectric Properties of AgSbTe2 through Adjustment of.pdf | 10.1007/s13391-014-4152-0 | AgSbTe2 | AST-423-150 | AgSbTe2 | 0 | No | [5 empty] | ZT | 0.2 | dimensionless | 300 | K | figure |  | Visually estimated from Fig. 1
Optimized Thermoelectric Properties of AgSbTe2 through Adjustment of.pdf | 10.1007/s13391-014-4152-0 | AgSbTe2 | AST-423-150 | AgSbTe2 | 0 | No | [5 empty] | ZT | 0.8 | dimensionless | 450 | K | figure |  | Visually estimated from Fig. 1
Optimized Thermoelectric Properties of AgSbTe2 through Adjustment of.pdf | 10.1007/s13391-014-4152-0 | AgSbTe2 | AST-423-300 | AgSbTe2 | 0 | No | [5 empty] | ZT | 0.25 | dimensionless | 300 | K | figure |  | Visually estimated from Fig. 1
Optimized Thermoelectric Properties of AgSbTe2 through Adjustment of.pdf | 10.1007/s13391-014-4152-0 | AgSbTe2 | AST-423-300 | AgSbTe2 | 0 | No | [5 empty] | ZT | 0.75 | dimensionless | 450 | K | figure |  | Visually estimated from Fig. 1
Optimized Thermoelectric Properties of AgSbTe2 through Adjustment of.pdf | 10.1007/s13391-014-4152-0 | AgSbTe2 | AST-423-500 | AgSbTe2 | 0 | No | [5 empty] | ZT | 0.3 | dimensionless | 300 | K | figure |  | Visually estimated from Fig. 1
Optimized Thermoelectric Properties of AgSbTe2 through Adjustment of.pdf | 10.1007/s13391-014-4152-0 | AgSbTe2 | AST-423-500 | AgSbTe2 | 0 | No | [5 empty] | ZT | 0.85 | dimensionless | 475 | K | figure |  | Visually estimated from Fig. 1
Optimized Thermoelectric Properties of AgSbTe2 through Adjustment of.pdf | 10.1007/s13391-014-4152-0 | AgSbTe2 | AST-473-150 | AgSbTe2 | 0 | No | [5 empty] | ZT | 0.2 | dimensionless | 300 | K | figure |  | Visually estimated from Fig. 1
Optimized Thermoelectric Properties of AgSbTe2 through Adjustment of.pdf | 10.1007/s13391-014-4152-0 | AgSbTe2 | AST-473-150 | AgSbTe2 | 0 | No | [5 empty] | ZT | 0.7 | dimensionless | 450 | K | figure |  | Visually estimated from Fig. 1
Optimized Thermoelectric Properties of AgSbTe2 through Adjustment of.pdf | 10.1007/s13391-014-4152-0 | AgSbTe2 | AST-473-300 | AgSbTe2 | 0 | No | [5 empty] | ZT | 0.25 | dimensionless | 300 | K | figure |  | Visually estimated from Fig. 1
Optimized Thermoelectric Properties of AgSbTe2 through Adjustment of.pdf | 10.1007/s13391-014-4152-0 | AgSbTe2 | AST-473-300 | AgSbTe2 | 0 | No | [5 empty] | ZT | 0.75 | dimensionless | 450 | K | figure |  | Visually estimated from Fig. 1
Optimized Thermoelectric Properties of AgSbTe2 through Adjustment of.pdf | 10.1007/s13391-014-4152-0 | AgSbTe2 | AST-473-500 | AgSbTe2 | 0 | No | [5 empty] | ZT | 0.3 | dimensionless | 300 | K | figure |  | Visually estimated from Fig. 1
Optimized Thermoelectric Properties of AgSbTe2 through Adjustment of.pdf | 10.1007/s13391-014-4152-0 | AgSbTe2 | AST-473-500 | AgSbTe2 | 0 | No | [5 empty] | ZT | 0.7 | dimensionless | 450 | K | figure |  | Visually estimated from Fig. 1
Peng2014.pdf | 10.1039/c3ta13729e | Yb0.2Co4Sb12 | Matrix | Yb0.2Co4Sb12 | 0 | No | [5 empty] | Seebeck coefficient | -152 | mV K-1 | 300 | K | Table 1
Peng2014.pdf | 10.1039/c3ta13729e | Yb0.2Co4Sb12 | Matrix | Yb0.2Co4Sb12 | 0 | No | [5 empty] | electrical conductivity | 34.2 | S cm-1 | 300 | K | Table 1 |  | Calculated from resistivity 29.2 mOhm m
Peng2014.pdf | 10.1039/c3ta13729e | Yb0.2Co4Sb12 | Matrix | Yb0.2Co4Sb12 | 0 | No | [5 empty] | thermal conductivity | 2.94 | W m-1 K-1 | 300 | K | Table 1
Peng2014.pdf | 10.1039/c3ta13729e | Yb0.2Co4Sb12 | Matrix | Yb0.2Co4Sb12 | 0 | No | [5 empty] | lattice thermal conductivity | 2.74 | W m-1 K-1 | 300 | K | Table 1
Peng2014.pdf | 10.1039/c3ta13729e | Yb0.2Co4Sb12 | Matrix | Yb0.2Co4Sb12 | 0 | No | [5 empty] | ZT | 0.08 | dimensionless | 300 | K | Table 1
Peng2014.pdf | 10.1039/c3ta13729e | Yb0.2Co4Sb12 | Matrix-2 wt% AgSbTe2 | Yb0.2Co4Sb12-2 wt% AgSbTe2 | 1 | No | Te | less than y = 0.02 | Sb |  | Te (less than y = 0.02) @ Sb site | Seebeck coefficient | -167 | mV K-1 | 300 | K | Table 1
Peng2014.pdf | 10.1039/c3ta13729e | Yb0.2Co4Sb12 | Matrix-2 wt% AgSbTe2 | Yb0.2Co4Sb12-2 wt% AgSbTe2 | 1 | No | Te | less than y = 0.02 | Sb |  | Te (less than y = 0.02) @ Sb site | thermal conductivity | 3.25 | W m-1 K-1 | 300 | K | Table 1
Peng2014.pdf | 10.1039/c3ta13729e | Yb0.2Co4Sb12 | Matrix-2 wt% AgSbTe2 | Yb0.2Co4Sb12-2 wt% AgSbTe2 | 1 | No | Te | less than y = 0.02 | Sb |  | Te (less than y = 0.02) @ Sb site | lattice thermal conductivity | 2.72 | W m-1 K-1 | 300 | K | Table 1
Peng2014.pdf | 10.1039/c3ta13729e | Yb0.2Co4Sb12 | Matrix-2 wt% AgSbTe2 | Yb0.2Co4Sb12-2 wt% AgSbTe2 | 1 | No | Te | less than y = 0.02 | Sb |  | Te (less than y = 0.02) @ Sb site | ZT | 0.23 | dimensionless | 300 | K | Table 1
Peng2014.pdf | 10.1039/c3ta13729e | Yb0.2Co4Sb12 | Matrix-4 wt% AgSbTe2 | Yb0.2Co4Sb12-4 wt% AgSbTe2 | 1 | No | Te | less than y = 0.02 | Sb |  | Te (less than y = 0.02) @ Sb site | Seebeck coefficient | -202 | mV K-1 | 300 | K | Table 1
Peng2014.pdf | 10.1039/c3ta13729e | Yb0.2Co4Sb12 | Matrix-4 wt% AgSbTe2 | Yb0.2Co4Sb12-4 wt% AgSbTe2 | 1 | No | Te | less than y = 0.02 | Sb |  | Te (less than y = 0.02) @ Sb site | thermal conductivity | 2.62 | W m-1 K-1 | 300 | K | Table 1
Peng2014.pdf | 10.1039/c3ta13729e | Yb0.2Co4Sb12 | Matrix-4 wt% AgSbTe2 | Yb0.2Co4Sb12-4 wt% AgSbTe2 | 1 | No | Te | less than y = 0.02 | Sb |  | Te (less than y = 0.02) @ Sb site | lattice thermal conductivity | 1.99 | W m-1 K-1 | 300 | K | Table 1
Peng2014.pdf | 10.1039/c3ta13729e | Yb0.2Co4Sb12 | Matrix-4 wt% AgSbTe2 | Yb0.2Co4Sb12-4 wt% AgSbTe2 | 1 | No | Te | less than y = 0.02 | Sb |  | Te (less than y = 0.02) @ Sb site | ZT | 0.49 | dimensionless | 300 | K | Table 1
Peng2014.pdf | 10.1039/c3ta13729e | Yb0.2Co4Sb12 | Matrix-6 wt% AgSbTe2 | Yb0.2Co4Sb12-6 wt% AgSbTe2 | 1 | No | Te | less than y = 0.02 | Sb |  | Te (less than y = 0.02) @ Sb site | Seebeck coefficient | -228 | mV K-1 | 300 | K | Table 1
Peng2014.pdf | 10.1039/c3ta13729e | Yb0.2Co4Sb12 | Matrix-6 wt% AgSbTe2 | Yb0.2Co4Sb12-6 wt% AgSbTe2 | 1 | No | Te | less than y = 0.02 | Sb |  | Te (less than y = 0.02) @ Sb site | thermal conductivity | 3.31 | W m-1 K-1 | 300 | K | Table 1
Peng2014.pdf | 10.1039/c3ta13729e | Yb0.2Co4Sb12 | Matrix-6 wt% AgSbTe2 | Yb0.2Co4Sb12-6 wt% AgSbTe2 | 1 | No | Te | less than y = 0.02 | Sb |  | Te (less than y = 0.02) @ Sb site | lattice thermal conductivity | 2.65 | W m-1 K-1 | 300 | K | Table 1
Peng2014.pdf | 10.1039/c3ta13729e | Yb0.2Co4Sb12 | Matrix-6 wt% AgSbTe2 | Yb0.2Co4Sb12-6 wt% AgSbTe2 | 1 | No | Te | less than y = 0.02 | Sb |  | Te (less than y = 0.02) @ Sb site | ZT | 0.51 | dimensionless | 300 | K | Table 1
Peng2014.pdf | 10.1039/c3ta13729e | Yb0.2Co4Sb12 | Matrix-8 wt% AgSbTe2 | Yb0.2Co4Sb12-8 wt% AgSbTe2 | 1 | No | Te | less than y = 0.02 | Sb |  | Te (less than y = 0.02) @ Sb site | Seebeck coefficient | -176 | mV K-1 | 300 | K | Table 1
Peng2014.pdf | 10.1039/c3ta13729e | Yb0.2Co4Sb12 | Matrix-8 wt% AgSbTe2 | Yb0.2Co4Sb12-8 wt% AgSbTe2 | 1 | No | Te | less than y = 0.02 | Sb |  | Te (less than y = 0.02) @ Sb site | thermal conductivity | 2.41 | W m-1 K-1 | 300 | K | Table 1
Peng2014.pdf | 10.1039/c3ta13729e | Yb0.2Co4Sb12 | Matrix-8 wt% AgSbTe2 | Yb0.2Co4Sb12-8 wt% AgSbTe2 | 1 | No | Te | less than y = 0.02 | Sb |  | Te (less than y = 0.02) @ Sb site | lattice thermal conductivity | 1.93 | W m-1 K-1 | 300 | K | Table 1
Peng2014.pdf | 10.1039/c3ta13729e | Yb0.2Co4Sb12 | Matrix-8 wt% AgSbTe2 | Yb0.2Co4Sb12-8 wt% AgSbTe2 | 1 | No | Te | less than y = 0.02 | Sb |  | Te (less than y = 0.02) @ Sb site | ZT | 0.31 | dimensionless | 300 | K | Table 1
Peng2014.pdf | 10.1039/c3ta13729e | Yb0.2Co4Sb12 | matrix-2 wt% AgSbTe2 | Yb0.2Co4Sb12-2 wt% AgSbTe2 | 1 | No | Te | y < 0.02 | Sb |  | Te (y < 0.02) @ Sb site | Seebeck coefficient | -180 | uV/K | 300 | K | figure | Fig. 6 | Visually estimated from Fig. 6
Peng2014.pdf | 10.1039/c3ta13729e | Yb0.2Co4Sb12 | matrix-4 wt% AgSbTe2 | Yb0.2Co4Sb12-4 wt% AgSbTe2 | 1 | No | Te | y < 0.02 | Sb |  | Te (y < 0.02) @ Sb site | Seebeck coefficient | -200 | uV/K | 300 | K | figure | Fig. 6 | Visually estimated from Fig. 6
Peng2014.pdf | 10.1039/c3ta13729e | Yb0.2Co4Sb12 | matrix-6 wt% AgSbTe2 | Yb0.2Co4Sb12-6 wt% AgSbTe2 | 1 | No | Te | y < 0.02 | Sb |  | Te (y < 0.02) @ Sb site | Seebeck coefficient | -228 | uV/K | 300 | K | body text | page 77
Peng2014.pdf | 10.1039/c3ta13729e | Yb0.2Co4Sb12 | matrix-8 wt% AgSbTe2 | Yb0.2Co4Sb12-8 wt% AgSbTe2 | 1 | No | Te | y < 0.02 | Sb |  | Te (y < 0.02) @ Sb site | Seebeck coefficient | -170 | uV/K | 300 | K | figure | Fig. 6 | Visually estimated from Fig. 6
Peng2014.pdf | 10.1039/c3ta13729e | Yb0.2Co4Sb12 | Matrix | Yb0.2Co4Sb12 | 0 | No | [5 empty] | ZT | 0.08 | dimensionless | 300 | K | table | Table 1
Peng2014.pdf | 10.1039/c3ta13729e | Yb0.2Co4Sb12 | Matrix-2 wt% AgSbTe2 | Yb0.2Co4Sb12-2 wt% AgSbTe2 | 1 | No | AgSbTe2 | 2 wt% | interstitial |  | AgSbTe2 (2 wt%) @ interstitial site | ZT | 0.23 | dimensionless | 300 | K | table | Table 1
Peng2014.pdf | 10.1039/c3ta13729e | Yb0.2Co4Sb12 | Matrix-4 wt% AgSbTe2 | Yb0.2Co4Sb12-4 wt% AgSbTe2 | 1 | No | AgSbTe2 | 4 wt% | interstitial |  | AgSbTe2 (4 wt%) @ interstitial site | ZT | 0.49 | dimensionless | 300 | K | table | Table 1
Peng2014.pdf | 10.1039/c3ta13729e | Yb0.2Co4Sb12 | Matrix-6 wt% AgSbTe2 | Yb0.2Co4Sb12-6 wt% AgSbTe2 | 1 | No | AgSbTe2 | 6 wt% | interstitial |  | AgSbTe2 (6 wt%) @ interstitial site | ZT | 0.51 | dimensionless | 300 | K | table | Table 1
Peng2014.pdf | 10.1039/c3ta13729e | Yb0.2Co4Sb12 | Matrix-8 wt% AgSbTe2 | Yb0.2Co4Sb12-8 wt% AgSbTe2 | 1 | No | AgSbTe2 | 8 wt% | interstitial |  | AgSbTe2 (8 wt%) @ interstitial site | ZT | 0.31 | dimensionless | 300 | K | table | Table 1
Phase compositions, nanoscale microstructures and thermoelectric properties in Ag2−ySbyTe1+y alloys with precipitated Sb2Te3 plates.pdf | 10.1016/j.actamat.2010.04.007 | Ag2-ySbTe1+y | Ag0.74Sb1.26Te2.26 | Ag0.74Sb1.26Te2.26 | 1 | No | Sb | 1.26 | unclear |  | Sb (1.26) @ unclear site
Phase compositions, nanoscale microstructures and thermoelectric properties in Ag2−ySbyTe1+y alloys with precipitated Sb2Te3 plates.pdf | 10.1016/j.actamat.2010.04.007 | Ag2-ySbTe1+y | Ag0.71Sb1.29Te2.29 | Ag0.71Sb1.29Te2.29 | 1 | No | Sb | 1.29 | unclear |  | Sb (1.29) @ unclear site | Seebeck coefficient | 250 | uV K-1 |  |  | body text |  | Reported as -250 uV K-1, but context indicates positive Seebeck coefficient.
Phase compositions, nanoscale microstructures and thermoelectric properties in Ag2−ySbyTe1+y alloys with precipitated Sb2Te3 plates.pdf | 10.1016/j.actamat.2010.04.007 | Ag2-ySbTe1+y | Ag0.71Sb1.29Te2.29 | Ag0.71Sb1.29Te2.29 | 1 | No | Sb | 1.29 | unclear |  | Sb (1.29) @ unclear site | thermal conductivity | 0.6 | W m-1 K-1 |  |  | body text
Phase compositions, nanoscale microstructures and thermoelectric properties in Ag2−ySbyTe1+y alloys with precipitated Sb2Te3 plates.pdf | 10.1016/j.actamat.2010.04.007 | Ag2-ySbTe1+y | Ag0.71Sb1.29Te2.29 | Ag0.71Sb1.29Te2.29 | 1 | No | Sb | 1.29 | unclear |  | Sb (1.29) @ unclear site | ZT | 1.37 | dimensionless | 600 | K | body text
Phase compositions, nanoscale microstructures and thermoelectric properties in Ag2−ySbyTe1+y alloys with precipitated Sb2Te3 plates.pdf | 10.1016/j.actamat.2010.04.007 | Ag2-ySbTe1+y | Ag0.68Sb1.32Te2.32 | Ag0.68Sb1.32Te2.32 | 1 | No | Sb | 1.32 | unclear |  | Sb (1.32) @ unclear site
Phase compositions, nanoscale microstructures and thermoelectric properties in Ag2−ySbyTe1+y alloys with precipitated Sb2Te3 plates.pdf | 10.1016/j.actamat.2010.04.007 | Ag2-ySbTe1+y | Ag0.65Sb1.35Te2.35 | Ag0.65Sb1.35Te2.35 | 1 | No | Sb | 1.35 | unclear |  | Sb (1.35) @ unclear site | power factor | 1.70 * 10^-3 | W m-1 K-2 | 600 | K | body text
Phase compositions, nanoscale microstructures and thermoelectric properties in Ag2−ySbyTe1+y alloys with precipitated Sb2Te3 plates.pdf | 10.1016/j.actamat.2010.04.007 | Ag2-ySbTe1+y | Ag0.62Sb1.38Te2.38 | Ag0.62Sb1.38Te2.38 | 1 | No | Sb | 1.38 | unclear |  | Sb (1.38) @ unclear site
Phase compositions, nanoscale microstructures and thermoelectric properties in Ag2−ySbyTe1+y alloys with precipitated Sb2Te3 plates.pdf | 10.1016/j.actamat.2010.04.007 | Ag2-ySbTe1+y | Ag0.74Sb1.26Te2.26 | Ag0.74Sb1.26Te2.26 | 0 | No | [5 empty] | electrical conductivity | 4 | 10^4 Sm^-1 | 300 | K | figure | Fig. 4a | Visually estimated from Fig. 4a
Phase compositions, nanoscale microstructures and thermoelectric properties in Ag2−ySbyTe1+y alloys with precipitated Sb2Te3 plates.pdf | 10.1016/j.actamat.2010.04.007 | Ag2-ySbTe1+y | Ag0.74Sb1.26Te2.26 | Ag0.74Sb1.26Te2.26 | 0 | No | [5 empty] | electrical conductivity | 3 | 10^4 Sm^-1 | 670 | K | figure | Fig. 4a | Visually estimated from Fig. 4a
Phase compositions, nanoscale microstructures and thermoelectric properties in Ag2−ySbyTe1+y alloys with precipitated Sb2Te3 plates.pdf | 10.1016/j.actamat.2010.04.007 | Ag2-ySbTe1+y | Ag0.74Sb1.26Te2.26 | Ag0.74Sb1.26Te2.26 | 0 | No | [5 empty] | Seebeck coefficient | 100 | uV K^-1 | 300 | K | figure | Fig. 4b | Visually estimated from Fig. 4b
Phase compositions, nanoscale microstructures and thermoelectric properties in Ag2−ySbyTe1+y alloys with precipitated Sb2Te3 plates.pdf | 10.1016/j.actamat.2010.04.007 | Ag2-ySbTe1+y | Ag0.74Sb1.26Te2.26 | Ag0.74Sb1.26Te2.26 | 0 | No | [5 empty] | Seebeck coefficient | 260 | uV K^-1 | 670 | K | figure | Fig. 4b | Visually estimated from Fig. 4b
Phase compositions, nanoscale microstructures and thermoelectric properties in Ag2−ySbyTe1+y alloys with precipitated Sb2Te3 plates.pdf | 10.1016/j.actamat.2010.04.007 | Ag2-ySbTe1+y | Ag0.71Sb1.29Te2.29 | Ag0.71Sb1.29Te2.29 | 0 | No | [5 empty] | electrical conductivity | 6 | 10^4 Sm^-1 | 300 | K | figure | Fig. 4a | Visually estimated from Fig. 4a
Phase compositions, nanoscale microstructures and thermoelectric properties in Ag2−ySbyTe1+y alloys with precipitated Sb2Te3 plates.pdf | 10.1016/j.actamat.2010.04.007 | Ag2-ySbTe1+y | Ag0.71Sb1.29Te2.29 | Ag0.71Sb1.29Te2.29 | 0 | No | [5 empty] | electrical conductivity | 3 | 10^4 Sm^-1 | 670 | K | figure | Fig. 4a | Visually estimated from Fig. 4a
Phase compositions, nanoscale microstructures and thermoelectric properties in Ag2−ySbyTe1+y alloys with precipitated Sb2Te3 plates.pdf | 10.1016/j.actamat.2010.04.007 | Ag2-ySbTe1+y | Ag0.71Sb1.29Te2.29 | Ag0.71Sb1.29Te2.29 | 0 | No | [5 empty] | Seebeck coefficient | 90 | uV K^-1 | 300 | K | figure | Fig. 4b | Visually estimated from Fig. 4b
Phase compositions, nanoscale microstructures and thermoelectric properties in Ag2−ySbyTe1+y alloys with precipitated Sb2Te3 plates.pdf | 10.1016/j.actamat.2010.04.007 | Ag2-ySbTe1+y | Ag0.71Sb1.29Te2.29 | Ag0.71Sb1.29Te2.29 | 0 | No | [5 empty] | Seebeck coefficient | 240 | uV K^-1 | 670 | K | figure | Fig. 4b | Visually estimated from Fig. 4b
Phase compositions, nanoscale microstructures and thermoelectric properties in Ag2−ySbyTe1+y alloys with precipitated Sb2Te3 plates.pdf | 10.1016/j.actamat.2010.04.007 | Ag2-ySbTe1+y | Ag0.68Sb1.32Te2.32 | Ag0.68Sb1.32Te2.32 | 0 | No | [5 empty] | electrical conductivity | 8 | 10^4 Sm^-1 | 300 | K | figure | Fig. 4a | Visually estimated from Fig. 4a
Phase compositions, nanoscale microstructures and thermoelectric properties in Ag2−ySbyTe1+y alloys with precipitated Sb2Te3 plates.pdf | 10.1016/j.actamat.2010.04.007 | Ag2-ySbTe1+y | Ag0.68Sb1.32Te2.32 | Ag0.68Sb1.32Te2.32 | 0 | No | [5 empty] | electrical conductivity | 3 | 10^4 Sm^-1 | 670 | K | figure | Fig. 4a | Visually estimated from Fig. 4a
Phase compositions, nanoscale microstructures and thermoelectric properties in Ag2−ySbyTe1+y alloys with precipitated Sb2Te3 plates.pdf | 10.1016/j.actamat.2010.04.007 | Ag2-ySbTe1+y | Ag0.68Sb1.32Te2.32 | Ag0.68Sb1.32Te2.32 | 0 | No | [5 empty] | Seebeck coefficient | 80 | uV K^-1 | 300 | K | figure | Fig. 4b | Visually estimated from Fig. 4b
Phase compositions, nanoscale microstructures and thermoelectric properties in Ag2−ySbyTe1+y alloys with precipitated Sb2Te3 plates.pdf | 10.1016/j.actamat.2010.04.007 | Ag2-ySbTe1+y | Ag0.68Sb1.32Te2.32 | Ag0.68Sb1.32Te2.32 | 0 | No | [5 empty] | Seebeck coefficient | 210 | uV K^-1 | 670 | K | figure | Fig. 4b | Visually estimated from Fig. 4b
Phase compositions, nanoscale microstructures and thermoelectric properties in Ag2−ySbyTe1+y alloys with precipitated Sb2Te3 plates.pdf | 10.1016/j.actamat.2010.04.007 | Ag2-ySbTe1+y | Ag0.65Sb1.35Te2.35 | Ag0.65Sb1.35Te2.35 | 0 | No | [5 empty] | electrical conductivity | 12 | 10^4 Sm^-1 | 300 | K | figure | Fig. 4a | Visually estimated from Fig. 4a
Phase compositions, nanoscale microstructures and thermoelectric properties in Ag2−ySbyTe1+y alloys with precipitated Sb2Te3 plates.pdf | 10.1016/j.actamat.2010.04.007 | Ag2-ySbTe1+y | Ag0.65Sb1.35Te2.35 | Ag0.65Sb1.35Te2.35 | 0 | No | [5 empty] | electrical conductivity | 3 | 10^4 Sm^-1 | 670 | K | figure | Fig. 4a | Visually estimated from Fig. 4a
Phase compositions, nanoscale microstructures and thermoelectric properties in Ag2−ySbyTe1+y alloys with precipitated Sb2Te3 plates.pdf | 10.1016/j.actamat.2010.04.007 | Ag2-ySbTe1+y | Ag0.65Sb1.35Te2.35 | Ag0.65Sb1.35Te2.35 | 0 | No | [5 empty] | Seebeck coefficient | 70 | uV K^-1 | 300 | K | figure | Fig. 4b | Visually estimated from Fig. 4b
Phase compositions, nanoscale microstructures and thermoelectric properties in Ag2−ySbyTe1+y alloys with precipitated Sb2Te3 plates.pdf | 10.1016/j.actamat.2010.04.007 | Ag2-ySbTe1+y | Ag0.65Sb1.35Te2.35 | Ag0.65Sb1.35Te2.35 | 0 | No | [5 empty] | Seebeck coefficient | 180 | uV K^-1 | 670 | K | figure | Fig. 4b | Visually estimated from Fig. 4b
Phase compositions, nanoscale microstructures and thermoelectric properties in Ag2−ySbyTe1+y alloys with precipitated Sb2Te3 plates.pdf | 10.1016/j.actamat.2010.04.007 | Ag2-ySbTe1+y | Ag0.62Sb1.38Te2.38 | Ag0.62Sb1.38Te2.38 | 0 | No | [5 empty] | electrical conductivity | 14 | 10^4 Sm^-1 | 300 | K | figure | Fig. 4a | Visually estimated from Fig. 4a
Phase compositions, nanoscale microstructures and thermoelectric properties in Ag2−ySbyTe1+y alloys with precipitated Sb2Te3 plates.pdf | 10.1016/j.actamat.2010.04.007 | Ag2-ySbTe1+y | Ag0.62Sb1.38Te2.38 | Ag0.62Sb1.38Te2.38 | 0 | No | [5 empty] | electrical conductivity | 3 | 10^4 Sm^-1 | 670 | K | figure | Fig. 4a | Visually estimated from Fig. 4a
Phase compositions, nanoscale microstructures and thermoelectric properties in Ag2−ySbyTe1+y alloys with precipitated Sb2Te3 plates.pdf | 10.1016/j.actamat.2010.04.007 | Ag2-ySbTe1+y | Ag0.62Sb1.38Te2.38 | Ag0.62Sb1.38Te2.38 | 0 | No | [5 empty] | Seebeck coefficient | 60 | uV K^-1 | 300 | K | figure | Fig. 4b | Visually estimated from Fig. 4b
Phase compositions, nanoscale microstructures and thermoelectric properties in Ag2−ySbyTe1+y alloys with precipitated Sb2Te3 plates.pdf | 10.1016/j.actamat.2010.04.007 | Ag2-ySbTe1+y | Ag0.62Sb1.38Te2.38 | Ag0.62Sb1.38Te2.38 | 0 | No | [5 empty] | Seebeck coefficient | 170 | uV K^-1 | 670 | K | figure | Fig. 4b | Visually estimated from Fig. 4b
Phase compositions, nanoscale microstructures and thermoelectric properties in Ag2−ySbyTe1+y alloys with precipitated Sb2Te3 plates.pdf | 10.1016/j.actamat.2010.04.007 | Ag2-ySbTe1+y | y=1.26 | Ag2-ySbTe1+y (y=1.26) | 0 | No | [5 empty] | thermal conductivity | 1.25 | W m-1 K-1 | 300 | K | figure | Fig. 6a | Visually estimated from Fig. 6a
Phase compositions, nanoscale microstructures and thermoelectric properties in Ag2−ySbyTe1+y alloys with precipitated Sb2Te3 plates.pdf | 10.1016/j.actamat.2010.04.007 | Ag2-ySbTe1+y | y=1.26 | Ag2-ySbTe1+y (y=1.26) | 0 | No | [5 empty] | thermal conductivity | 1.0 | W m-1 K-1 | 675 | K | figure | Fig. 6a | Visually estimated from Fig. 6a
Phase compositions, nanoscale microstructures and thermoelectric properties in Ag2−ySbyTe1+y alloys with precipitated Sb2Te3 plates.pdf | 10.1016/j.actamat.2010.04.007 | Ag2-ySbTe1+y | y=1.26 | Ag2-ySbTe1+y (y=1.26) | 0 | No | [5 empty] | lattice thermal conductivity | 0.85 | W m-1 K-1 | 300 | K | figure | Fig. 6b | Visually estimated from Fig. 6b
Phase compositions, nanoscale microstructures and thermoelectric properties in Ag2−ySbyTe1+y alloys with precipitated Sb2Te3 plates.pdf | 10.1016/j.actamat.2010.04.007 | Ag2-ySbTe1+y | y=1.26 | Ag2-ySbTe1+y (y=1.26) | 0 | No | [5 empty] | lattice thermal conductivity | 0.45 | W m-1 K-1 | 675 | K | figure | Fig. 6b | Visually estimated from Fig. 6b
Phase compositions, nanoscale microstructures and thermoelectric properties in Ag2−ySbyTe1+y alloys with precipitated Sb2Te3 plates.pdf | 10.1016/j.actamat.2010.04.007 | Ag2-ySbTe1+y | y=1.26 | Ag2-ySbTe1+y (y=1.26) | 0 | No | [5 empty] | ZT | 0.4 | dimensionless | 300 | K | figure | Fig. 7 | Visually estimated from Fig. 7
Phase compositions, nanoscale microstructures and thermoelectric properties in Ag2−ySbyTe1+y alloys with precipitated Sb2Te3 plates.pdf | 10.1016/j.actamat.2010.04.007 | Ag2-ySbTe1+y | y=1.26 | Ag2-ySbTe1+y (y=1.26) | 0 | No | [5 empty] | ZT | 1.2 | dimensionless | 675 | K | figure | Fig. 7 | Visually estimated from Fig. 7
Phase compositions, nanoscale microstructures and thermoelectric properties in Ag2−ySbyTe1+y alloys with precipitated Sb2Te3 plates.pdf | 10.1016/j.actamat.2010.04.007 | Ag2-ySbTe1+y | y=1.29 | Ag2-ySbTe1+y (y=1.29) | 0 | No | [5 empty] | thermal conductivity | 0.65 | W m-1 K-1 | 350 | K | figure | Fig. 6a | Visually estimated from Fig. 6a
Phase compositions, nanoscale microstructures and thermoelectric properties in Ag2−ySbyTe1+y alloys with precipitated Sb2Te3 plates.pdf | 10.1016/j.actamat.2010.04.007 | Ag2-ySbTe1+y | y=1.29 | Ag2-ySbTe1+y (y=1.29) | 0 | No | [5 empty] | thermal conductivity | 0.75 | W m-1 K-1 | 675 | K | figure | Fig. 6a | Visually estimated from Fig. 6a
Phase compositions, nanoscale microstructures and thermoelectric properties in Ag2−ySbyTe1+y alloys with precipitated Sb2Te3 plates.pdf | 10.1016/j.actamat.2010.04.007 | Ag2-ySbTe1+y | y=1.29 | Ag2-ySbTe1+y (y=1.29) | 0 | No | [5 empty] | lattice thermal conductivity | 0.35 | W m-1 K-1 | 300 | K | figure | Fig. 6b | Visually estimated from Fig. 6b
Phase compositions, nanoscale microstructures and thermoelectric properties in Ag2−ySbyTe1+y alloys with precipitated Sb2Te3 plates.pdf | 10.1016/j.actamat.2010.04.007 | Ag2-ySbTe1+y | y=1.29 | Ag2-ySbTe1+y (y=1.29) | 0 | No | [5 empty] | lattice thermal conductivity | 0.35 | W m-1 K-1 | 675 | K | figure | Fig. 6b | Visually estimated from Fig. 6b
Phase compositions, nanoscale microstructures and thermoelectric properties in Ag2−ySbyTe1+y alloys with precipitated Sb2Te3 plates.pdf | 10.1016/j.actamat.2010.04.007 | Ag2-ySbTe1+y | y=1.29 | Ag2-ySbTe1+y (y=1.29) | 0 | No | [5 empty] | ZT | 0.3 | dimensionless | 300 | K | figure | Fig. 7 | Visually estimated from Fig. 7
Phase compositions, nanoscale microstructures and thermoelectric properties in Ag2−ySbyTe1+y alloys with precipitated Sb2Te3 plates.pdf | 10.1016/j.actamat.2010.04.007 | Ag2-ySbTe1+y | y=1.29 | Ag2-ySbTe1+y (y=1.29) | 0 | No | [5 empty] | ZT | 1.35 | dimensionless | 600 | K | figure | Fig. 7 | Visually estimated from Fig. 7
Phase diagram and thermoelectric properties.pdf |  | Ag3-xSb1+xTe4 | x=0.2 | Ag2.8Sb1.2Te4 | 0 | No | [5 empty] | Seebeck coefficient | variable | mV/K |  |  | body text |  | conduction changed from p- to n-type with temperature variation
Phase diagram and thermoelectric properties.pdf |  | Ag3-xSb1+xTe4 | x=0.4 | Ag2.6Sb1.4Te4 | 0 | No | [5 empty] | electrical conductivity | 3.5×10^-3 | ohm-cm | room temperature |  | Table I |  | Reported as electrical resistivity
Phase diagram and thermoelectric properties.pdf |  | Ag3-xSb1+xTe4 | x=0.6 | Ag2.4Sb1.6Te4 | 0 | No | [5 empty] | electrical conductivity | 3.5×10^-3 | ohm-cm | room temperature |  | Table I |  | Reported as electrical resistivity
Phase diagram and thermoelectric properties.pdf |  | Ag3-xSb1+xTe4 | x=0.8 | Ag2.2Sb1.8Te4 | 0 | No | [5 empty] | Seebeck coefficient | 0.45 | mV/K | 650 | K | body text
Phase diagram and thermoelectric properties.pdf |  | Ag3-xSb1+xTe4 | x=0.8 | Ag2.2Sb1.8Te4 | 0 | No | [5 empty] | electrical conductivity | 6.3×10^-3 | ohm-cm | room temperature |  | Table I |  | Reported as electrical resistivity
Phase diagram and thermoelectric properties.pdf |  | Ag3-xSb1+xTe4 | x=1.0 | Ag2Sb2Te4 (AgSbTe2) | 0 | No | [5 empty] | Seebeck coefficient | 0.73 | mV/K | 680 | K | body text
Phase diagram and thermoelectric properties.pdf |  | Ag3-xSb1+xTe4 | x=1.0 | Ag2Sb2Te4 (AgSbTe2) | 0 | No | [5 empty] | electrical conductivity | 1.8×10^-2 | ohm-cm | room temperature |  | Table I |  | Reported as electrical resistivity
Phase diagram and thermoelectric properties.pdf |  | Ag3-xSb1+xTe4 | x=1.25 | Ag1.75Sb2.25Te4 | 0 | No | [5 empty] | Seebeck coefficient | 0.20 | mV/K | 450 | K | body text
Phase diagram and thermoelectric properties.pdf |  | Ag3-xSb1+xTe4 | x=1.25 | Ag1.75Sb2.25Te4 | 0 | No | [5 empty] | electrical conductivity | 2.7×10^-2 | ohm-cm | room temperature |  | Table I |  | Reported as electrical resistivity
Phase diagram and thermoelectric properties.pdf |  | Ag3-xSb1+xTe4 | x=1.5 | Ag1.5Sb2.5Te4 | 0 | No | [5 empty] | electrical conductivity | 8.7×10^-3 | ohm-cm | room temperature |  | Table I |  | Reported as electrical resistivity
Phase diagram and thermoelectric properties.pdf |  | Ag3-xSb1+xTe4 | x=1 | Ag2Sb2Te4 | 0 | No | [5 empty] | Seebeck coefficient | 0.73 | mV/K | 680 | K | body text
PhysRevB.79.184202.pdf | 10.1103/PhysRevB.79.184202 | AgSbTe2 | AgSbSexTe2-x (x=0.00) | AgSbTe2 | 1 | No | Se | 0 | Te |  | Se (0) @ Te site | ZT | 0.65 | dimensionless | 520 | K | text | body text
PhysRevB.79.184202.pdf | 10.1103/PhysRevB.79.184202 | AgSbTe2 | AgSbSexTe2-x (x=0.25) | AgSbSe0.25Te1.75 | 1 | No | Se | 0.25 | Te |  | Se (0.25) @ Te site | ZT | 0.65 | dimensionless | 520 | K | text | body text
PhysRevB.79.184202.pdf | 10.1103/PhysRevB.79.184202 | AgSbTe2 | AgSbSe_xTe_2-x (x=0.00) | AgSbTe2 | 1 | No | Se | x=0.00 | Te |  | Se (x=0.00) @ Te site | Seebeck coefficient | 100 | uV K^-1 | 300 | K | figure | Fig. 5 | Visually estimated from Fig. 5
PhysRevB.79.184202.pdf | 10.1103/PhysRevB.79.184202 | AgSbTe2 | AgSbSe_xTe_2-x (x=0.00) | AgSbTe2 | 1 | No | Se | x=0.00 | Te |  | Se (x=0.00) @ Te site | Seebeck coefficient | 150 | uV K^-1 | 500 | K | figure | Fig. 5 | Visually estimated from Fig. 5
PhysRevB.79.184202.pdf | 10.1103/PhysRevB.79.184202 | AgSbTe2 | AgSbSe_xTe_2-x (x=0.00) | AgSbTe2 | 1 | No | Se | x=0.00 | Te |  | Se (x=0.00) @ Te site | electrical conductivity | 3.3e4 | S m^-1 | 336 | K | figure | Fig. 4 | Visually estimated from Fig. 4
PhysRevB.79.184202.pdf | 10.1103/PhysRevB.79.184202 | AgSbTe2 | AgSbSe_xTe_2-x (x=0.25) | AgSbSe0.25Te1.75 | 1 | No | Se | x=0.25 | Te |  | Se (x=0.25) @ Te site | Seebeck coefficient | 180 | uV K^-1 | 300 | K | figure | Fig. 5 | Visually estimated from Fig. 5
PhysRevB.79.184202.pdf | 10.1103/PhysRevB.79.184202 | AgSbTe2 | AgSbSe_xTe_2-x (x=0.25) | AgSbSe0.25Te1.75 | 1 | No | Se | x=0.25 | Te |  | Se (x=0.25) @ Te site | Seebeck coefficient | 200 | uV K^-1 | 500 | K | figure | Fig. 5 | Visually estimated from Fig. 5
PhysRevB.79.184202.pdf | 10.1103/PhysRevB.79.184202 | AgSbTe2 | AgSbSe_xTe_2-x (x=0.50) | AgSbSe0.5Te1.5 | 1 | No | Se | x=0.50 | Te |  | Se (x=0.50) @ Te site | Seebeck coefficient | 180 | uV K^-1 | 300 | K | figure | Fig. 5 | Visually estimated from Fig. 5
PhysRevB.79.184202.pdf | 10.1103/PhysRevB.79.184202 | AgSbTe2 | AgSbSe_xTe_2-x (x=0.50) | AgSbSe0.5Te1.5 | 1 | No | Se | x=0.50 | Te |  | Se (x=0.50) @ Te site | Seebeck coefficient | 200 | uV K^-1 | 500 | K | figure | Fig. 5 | Visually estimated from Fig. 5
PhysRevB.79.184202.pdf | 10.1103/PhysRevB.79.184202 | AgSbTe2 | AgSbSe_xTe_2-x (x=0.75) | AgSbSe0.75Te1.25 | 1 | No | Se | x=0.75 | Te |  | Se (x=0.75) @ Te site | Seebeck coefficient | 150 | uV K^-1 | 300 | K | figure | Fig. 5 | Visually estimated from Fig. 5
PhysRevB.79.184202.pdf | 10.1103/PhysRevB.79.184202 | AgSbTe2 | AgSbSe_xTe_2-x (x=0.75) | AgSbSe0.75Te1.25 | 1 | No | Se | x=0.75 | Te |  | Se (x=0.75) @ Te site | Seebeck coefficient | 180 | uV K^-1 | 500 | K | figure | Fig. 5 | Visually estimated from Fig. 5
PhysRevB.79.184202.pdf | 10.1103/PhysRevB.79.184202 | AgSbTe2 | AgSbSe_xTe_2-x (x=1.00) | AgSbSeTe | 1 | No | Se | x=1.00 | Te |  | Se (x=1.00) @ Te site | Seebeck coefficient | 250 | uV K^-1 | 300 | K | figure | Fig. 5 | Visually estimated from Fig. 5
PhysRevB.79.184202.pdf | 10.1103/PhysRevB.79.184202 | AgSbTe2 | AgSbSe_xTe_2-x (x=1.00) | AgSbSeTe | 1 | No | Se | x=1.00 | Te |  | Se (x=1.00) @ Te site | Seebeck coefficient | 300 | uV K^-1 | 500 | K | figure | Fig. 5 | Visually estimated from Fig. 5
PhysRevB.79.184202.pdf | 10.1103/PhysRevB.79.184202 | AgSbTe2 | AgSbSe_xTe_2-x (x=1.25) | AgSbSe1.25Te0.75 | 1 | No | Se | x=1.25 | Te |  | Se (x=1.25) @ Te site | Seebeck coefficient | 350 | uV K^-1 | 300 | K | figure | Fig. 5 | Visually estimated from Fig. 5
PhysRevB.79.184202.pdf | 10.1103/PhysRevB.79.184202 | AgSbTe2 | AgSbSe_xTe_2-x (x=1.25) | AgSbSe1.25Te0.75 | 1 | No | Se | x=1.25 | Te |  | Se (x=1.25) @ Te site | Seebeck coefficient | 400 | uV K^-1 | 500 | K | figure | Fig. 5 | Visually estimated from Fig. 5
PhysRevB.79.184202.pdf | 10.1103/PhysRevB.79.184202 | AgSbTe2 | AgSbSe_xTe_2-x (x=1.50) | AgSbSe1.5Te0.5 | 1 | No | Se | x=1.50 | Te |  | Se (x=1.50) @ Te site | Seebeck coefficient | 450 | uV K^-1 | 300 | K | figure | Fig. 5 | Visually estimated from Fig. 5
PhysRevB.79.184202.pdf | 10.1103/PhysRevB.79.184202 | AgSbTe2 | AgSbSe_xTe_2-x (x=1.50) | AgSbSe1.5Te0.5 | 1 | No | Se | x=1.50 | Te |  | Se (x=1.50) @ Te site | Seebeck coefficient | 500 | uV K^-1 | 500 | K | figure | Fig. 5 | Visually estimated from Fig. 5
PhysRevB.79.184202.pdf | 10.1103/PhysRevB.79.184202 | AgSbTe2 | AgSbSe_xTe_2-x (x=1.75) | AgSbSe1.75Te0.25 | 1 | No | Se | x=1.75 | Te |  | Se (x=1.75) @ Te site | Seebeck coefficient | 500 | uV K^-1 | 300 | K | figure | Fig. 5 | Visually estimated from Fig. 5
PhysRevB.79.184202.pdf | 10.1103/PhysRevB.79.184202 | AgSbTe2 | AgSbSe_xTe_2-x (x=1.75) | AgSbSe1.75Te0.25 | 1 | No | Se | x=1.75 | Te |  | Se (x=1.75) @ Te site | Seebeck coefficient | 550 | uV K^-1 | 500 | K | figure | Fig. 5 | Visually estimated from Fig. 5
PhysRevB.79.184202.pdf | 10.1103/PhysRevB.79.184202 | AgSbTe2 | AgSbSe_xTe_2-x (x=2.00) | AgSbSe2 | 1 | No | Se | x=2.00 | Te |  | Se (x=2.00) @ Te site | Seebeck coefficient | 250 | uV K^-1 | 300 | K | figure | Fig. 5 | Visually estimated from Fig. 5
PhysRevB.79.184202.pdf | 10.1103/PhysRevB.79.184202 | AgSbTe2 | AgSbSe_xTe_2-x (x=2.00) | AgSbSe2 | 1 | No | Se | x=2.00 | Te |  | Se (x=2.00) @ Te site | Seebeck coefficient | 300 | uV K^-1 | 500 | K | figure | Fig. 5 | Visually estimated from Fig. 5
PhysRevB.79.184202.pdf | 10.1103/PhysRevB.79.184202 | AgSbTe2 | AgSbSe0.25Te1.75 | AgSbSe0.25Te1.75 | 1 | No | Se | 0.25 | Te |  | Se (0.25) @ Te site | ZT | 0.22 | dimensionless | 300 | K | figure |  | Visually estimated from Fig. 8
PhysRevB.79.184202.pdf | 10.1103/PhysRevB.79.184202 | AgSbTe2 | AgSbSe0.25Te1.75 | AgSbSe0.25Te1.75 | 1 | No | Se | 0.25 | Te |  | Se (0.25) @ Te site | ZT | 0.65 | dimensionless | 520 | K | figure |  | Visually estimated from Fig. 8
PhysRevB.79.184202.pdf | 10.1103/PhysRevB.79.184202 | AgSbTe2 | AgSbTe2 | AgSbTe2 | 0 | No | [5 empty] | ZT | 0.12 | dimensionless | 300 | K | figure |  | Visually estimated from Fig. 8
PhysRevB.79.184202.pdf | 10.1103/PhysRevB.79.184202 | AgSbTe2 | AgSbTe2 | AgSbTe2 | 0 | No | [5 empty] | ZT | 0.52 | dimensionless | 520 | K | figure |  | Visually estimated from Fig. 8
PhysRevB.79.184202.pdf | 10.1103/PhysRevB.79.184202 | AgSbTe2 | AgSbSeTe | AgSbSeTe | 1 | No | Se | 1 | Te |  | Se (1) @ Te site | ZT | 0.08 | dimensionless | 300 | K | figure |  | Visually estimated from Fig. 8
PhysRevB.79.184202.pdf | 10.1103/PhysRevB.79.184202 | AgSbTe2 | AgSbSeTe | AgSbSeTe | 1 | No | Se | 1 | Te |  | Se (1) @ Te site | ZT | 0.42 | dimensionless | 520 | K | figure |  | Visually estimated from Fig. 8
PhysRevB.79.184202.pdf | 10.1103/PhysRevB.79.184202 | AgSbTe2 | AgSbSe2 | AgSbSe2 | 1 | No | Se | 2 | Te |  | Se (2) @ Te site | ZT | 0.06 | dimensionless | 300 | K | figure |  | Visually estimated from Fig. 8
PhysRevB.79.184202.pdf | 10.1103/PhysRevB.79.184202 | AgSbTe2 | AgSbSe2 | AgSbSe2 | 1 | No | Se | 2 | Te |  | Se (2) @ Te site | ZT | 0.15 | dimensionless | 520 | K | figure |  | Visually estimated from Fig. 8
PhysRevB.79.184202.pdf | 10.1103/PhysRevB.79.184202 | AgSbTe2 | AgSbSe1.75Te0.25 | AgSbSe1.75Te0.25 | 1 | No | Se | 1.75 | Te |  | Se (1.75) @ Te site | ZT | 0.01 | dimensionless | 300 | K | figure |  | Visually estimated from Fig. 8
PhysRevB.79.184202.pdf | 10.1103/PhysRevB.79.184202 | AgSbTe2 | AgSbSe1.75Te0.25 | AgSbSe1.75Te0.25 | 1 | No | Se | 1.75 | Te |  | Se (1.75) @ Te site | ZT | 0.05 | dimensionless | 520 | K | figure |  | Visually estimated from Fig. 8
PhysRevLett.101.155704.pdf | 10.1103/PhysRevLett.101.155704 | AgSbTe2 | Ag0.45Sb0.44Pb0.11Te | Ag0.45Sb0.44Pb0.11Te | 2 | Yes | Pb | 11% | Sb | Sb (11%) @ Ag | Pb (11%) @ Sb site; Sb (11%) @ Ag site
PhysRevLett.99.156403.pdf | 10.1103/PhysRevLett.99.156403 | AgSbTe2 | AgSbTe2 | AgSbTe2 | 0 | No | [5 empty] | electrical conductivity | 38 | S/cm | 170 | K | body text | Page 4, column 1
PhysRevLett.99.156403.pdf | 10.1103/PhysRevLett.99.156403 | AgSbTe2 | AgSbTe2 | AgSbTe2 | 0 | No | [5 empty] | electrical conductivity | 19 | S/cm | 473 | K | body text | Page 4, column 1
PhysRevLett.99.156403.pdf | 10.1103/PhysRevLett.99.156403 | AgSbTe2 | AgSbTe2 | AgSbTe2 | 0 | No | [5 empty] | electrical conductivity | 38 | S cm^-1 | 170 | K | figure | Fig. 3b | Visually estimated from Fig. 3b
PhysRevLett.99.156403.pdf | 10.1103/PhysRevLett.99.156403 | AgSbTe2 | AgSbTe2 | AgSbTe2 | 0 | No | [5 empty] | electrical conductivity | 19 | S cm^-1 | 473 | K | figure | Fig. 3b | Visually estimated from Fig. 3b
Physica Status Solidi a - 2011 - Yusufu - Thermoelectric properties and microstructures of AgSbTe2‐added p‐type Pb0 16Ge0.pdf | 10.1002/pssa.201127194 | AgSbTe2-(Pb,Ge)Te | x=75 | (Ag0.5Sb0.5Te)25(Pb0.16Ge0.84Te)75 | 4 | Yes | Ag | 0.5 | unclear | Sb (0.5) @ unclear; Pb (0.16) @ unclear; Ge (0.84) @ unclear | Ag (0.5) @ unclear site; Sb (0.5) @ unclear site; Pb (0.16) @ unclear site; Ge (0.84) @ unclear site | ZT | 0.84 | dimensionless | 720 | K | text | Page 1, Introduction
Physica Status Solidi a - 2011 - Yusufu - Thermoelectric properties and microstructures of AgSbTe2‐added p‐type Pb0 16Ge0.pdf | 10.1002/pssa.201127194 | AgSbTe2-(Pb,Ge)Te | x=80 | (Ag0.5Sb0.5Te)20(Pb0.16Ge0.84Te)80 | 4 | Yes | Ag | 0.5 | unclear | Sb (0.5) @ unclear; Pb (0.16) @ unclear; Ge (0.84) @ unclear | Ag (0.5) @ unclear site; Sb (0.5) @ unclear site; Pb (0.16) @ unclear site; Ge (0.84) @ unclear site | ZT | 0.84 | dimensionless | 720 | K | text | Page 1, Introduction
Physica Status Solidi a - 2011 - Yusufu - Thermoelectric properties and microstructures of AgSbTe2‐added p‐type Pb0 16Ge0.pdf | 10.1002/pssa.201127194 | AgSbTe2-(Pb,Ge)Te | x=85 | (Ag0.5Sb0.5Te)15(Pb0.16Ge0.84Te)85 | 4 | Yes | Ag | 0.5 | unclear | Sb (0.5) @ unclear; Pb (0.16) @ unclear; Ge (0.84) @ unclear | Ag (0.5) @ unclear site; Sb (0.5) @ unclear site; Pb (0.16) @ unclear site; Ge (0.84) @ unclear site
Physica Status Solidi a - 2011 - Yusufu - Thermoelectric properties and microstructures of AgSbTe2‐added p‐type Pb0 16Ge0.pdf | 10.1002/pssa.201127194 | AgSbTe2-(Pb,Ge)Te | x=90 | (Ag0.5Sb0.5Te)10(Pb0.16Ge0.84Te)90 | 4 | Yes | Ag | 0.5 | unclear | Sb (0.5) @ unclear; Pb (0.16) @ unclear; Ge (0.84) @ unclear | Ag (0.5) @ unclear site; Sb (0.5) @ unclear site; Pb (0.16) @ unclear site; Ge (0.84) @ unclear site
Physica Status Solidi a - 2011 - Yusufu - Thermoelectric properties and microstructures of AgSbTe2‐added p‐type Pb0 16Ge0.pdf | 10.1002/pssa.201127194 | AgSbTe2-(Pb,Ge)Te | (Ag0.5Sb0.5Te)25(Pb0.16Ge0.84Te)75 | (Ag0.5Sb0.5Te)25(Pb0.16Ge0.84Te)75 | 2 | Yes | Pb | x=75 | unclear | Ge (x=75) @ unclear | Pb (x=75) @ unclear site; Ge (x=75) @ unclear site | Seebeck coefficient | 50 | uV/K | 300 | K | figure | Fig. 4b | Visually estimated from figure
Physica Status Solidi a - 2011 - Yusufu - Thermoelectric properties and microstructures of AgSbTe2‐added p‐type Pb0 16Ge0.pdf | 10.1002/pssa.201127194 | AgSbTe2-(Pb,Ge)Te | (Ag0.5Sb0.5Te)25(Pb0.16Ge0.84Te)75 | (Ag0.5Sb0.5Te)25(Pb0.16Ge0.84Te)75 | 2 | Yes | Pb | x=75 | unclear | Ge (x=75) @ unclear | Pb (x=75) @ unclear site; Ge (x=75) @ unclear site | Seebeck coefficient | 100 | uV/K | 700 | K | figure | Fig. 4b | Visually estimated from figure
Physica Status Solidi a - 2011 - Yusufu - Thermoelectric properties and microstructures of AgSbTe2‐added p‐type Pb0 16Ge0.pdf | 10.1002/pssa.201127194 | AgSbTe2-(Pb,Ge)Te | (Ag0.5Sb0.5Te)25(Pb0.16Ge0.84Te)75 | (Ag0.5Sb0.5Te)25(Pb0.16Ge0.84Te)75 | 2 | Yes | Pb | x=75 | unclear | Ge (x=75) @ unclear | Pb (x=75) @ unclear site; Ge (x=75) @ unclear site | electrical conductivity | 1.0 | mOhm cm | 300 | K | figure | Fig. 4a | Visually estimated from figure
Physica Status Solidi a - 2011 - Yusufu - Thermoelectric properties and microstructures of AgSbTe2‐added p‐type Pb0 16Ge0.pdf | 10.1002/pssa.201127194 | AgSbTe2-(Pb,Ge)Te | (Ag0.5Sb0.5Te)25(Pb0.16Ge0.84Te)75 | (Ag0.5Sb0.5Te)25(Pb0.16Ge0.84Te)75 | 2 | Yes | Pb | x=75 | unclear | Ge (x=75) @ unclear | Pb (x=75) @ unclear site; Ge (x=75) @ unclear site | electrical conductivity | 1.1 | mOhm cm | 700 | K | figure | Fig. 4a | Visually estimated from figure
Physica Status Solidi a - 2011 - Yusufu - Thermoelectric properties and microstructures of AgSbTe2‐added p‐type Pb0 16Ge0.pdf | 10.1002/pssa.201127194 | AgSbTe2-(Pb,Ge)Te | (Ag0.5Sb0.5Te)25(Pb0.16Ge0.84Te)75 | (Ag0.5Sb0.5Te)25(Pb0.16Ge0.84Te)75 | 2 | Yes | Pb | x=75 | unclear | Ge (x=75) @ unclear | Pb (x=75) @ unclear site; Ge (x=75) @ unclear site | thermal conductivity | 2.0 | W/mK | 300 | K | figure | Fig. 5a | Visually estimated from figure
Physica Status Solidi a - 2011 - Yusufu - Thermoelectric properties and microstructures of AgSbTe2‐added p‐type Pb0 16Ge0.pdf | 10.1002/pssa.201127194 | AgSbTe2-(Pb,Ge)Te | (Ag0.5Sb0.5Te)25(Pb0.16Ge0.84Te)75 | (Ag0.5Sb0.5Te)25(Pb0.16Ge0.84Te)75 | 2 | Yes | Pb | x=75 | unclear | Ge (x=75) @ unclear | Pb (x=75) @ unclear site; Ge (x=75) @ unclear site | thermal conductivity | 1.8 | W/mK | 700 | K | figure | Fig. 5a | Visually estimated from figure
Physica Status Solidi a - 2011 - Yusufu - Thermoelectric properties and microstructures of AgSbTe2‐added p‐type Pb0 16Ge0.pdf | 10.1002/pssa.201127194 | AgSbTe2-(Pb,Ge)Te | (Ag0.5Sb0.5Te)25(Pb0.16Ge0.84Te)75 | (Ag0.5Sb0.5Te)25(Pb0.16Ge0.84Te)75 | 2 | Yes | Pb | x=75 | unclear | Ge (x=75) @ unclear | Pb (x=75) @ unclear site; Ge (x=75) @ unclear site | ZT | 0.05 | dimensionless | 300 | K | figure | Fig. 5b | Visually estimated from figure
Physica Status Solidi a - 2011 - Yusufu - Thermoelectric properties and microstructures of AgSbTe2‐added p‐type Pb0 16Ge0.pdf | 10.1002/pssa.201127194 | AgSbTe2-(Pb,Ge)Te | (Ag0.5Sb0.5Te)25(Pb0.16Ge0.84Te)75 | (Ag0.5Sb0.5Te)25(Pb0.16Ge0.84Te)75 | 2 | Yes | Pb | x=75 | unclear | Ge (x=75) @ unclear | Pb (x=75) @ unclear site; Ge (x=75) @ unclear site | ZT | 0.6 | dimensionless | 700 | K | figure | Fig. 5b | Visually estimated from figure
Physica Status Solidi a - 2011 - Yusufu - Thermoelectric properties and microstructures of AgSbTe2‐added p‐type Pb0 16Ge0.pdf | 10.1002/pssa.201127194 | AgSbTe2-(Pb,Ge)Te | (Ag0.5Sb0.5Te)20(Pb0.16Ge0.84Te)80 | (Ag0.5Sb0.5Te)20(Pb0.16Ge0.84Te)80 | 2 | Yes | Pb | x=80 | unclear | Ge (x=80) @ unclear | Pb (x=80) @ unclear site; Ge (x=80) @ unclear site | Seebeck coefficient | 60 | uV/K | 300 | K | figure | Fig. 4b | Visually estimated from figure
Physica Status Solidi a - 2011 - Yusufu - Thermoelectric properties and microstructures of AgSbTe2‐added p‐type Pb0 16Ge0.pdf | 10.1002/pssa.201127194 | AgSbTe2-(Pb,Ge)Te | (Ag0.5Sb0.5Te)20(Pb0.16Ge0.84Te)80 | (Ag0.5Sb0.5Te)20(Pb0.16Ge0.84Te)80 | 2 | Yes | Pb | x=80 | unclear | Ge (x=80) @ unclear | Pb (x=80) @ unclear site; Ge (x=80) @ unclear site | Seebeck coefficient | 140 | uV/K | 700 | K | figure | Fig. 4b | Visually estimated from figure
Physica Status Solidi a - 2011 - Yusufu - Thermoelectric properties and microstructures of AgSbTe2‐added p‐type Pb0 16Ge0.pdf | 10.1002/pssa.201127194 | AgSbTe2-(Pb,Ge)Te | (Ag0.5Sb0.5Te)20(Pb0.16Ge0.84Te)80 | (Ag0.5Sb0.5Te)20(Pb0.16Ge0.84Te)80 | 2 | Yes | Pb | x=80 | unclear | Ge (x=80) @ unclear | Pb (x=80) @ unclear site; Ge (x=80) @ unclear site | electrical conductivity | 0.9 | mOhm cm | 300 | K | figure | Fig. 4a | Visually estimated from figure
Physica Status Solidi a - 2011 - Yusufu - Thermoelectric properties and microstructures of AgSbTe2‐added p‐type Pb0 16Ge0.pdf | 10.1002/pssa.201127194 | AgSbTe2-(Pb,Ge)Te | (Ag0.5Sb0.5Te)20(Pb0.16Ge0.84Te)80 | (Ag0.5Sb0.5Te)20(Pb0.16Ge0.84Te)80 | 2 | Yes | Pb | x=80 | unclear | Ge (x=80) @ unclear | Pb (x=80) @ unclear site; Ge (x=80) @ unclear site | electrical conductivity | 0.9 | mOhm cm | 700 | K | figure | Fig. 4a | Visually estimated from figure
Physica Status Solidi a - 2011 - Yusufu - Thermoelectric properties and microstructures of AgSbTe2‐added p‐type Pb0 16Ge0.pdf | 10.1002/pssa.201127194 | AgSbTe2-(Pb,Ge)Te | (Ag0.5Sb0.5Te)20(Pb0.16Ge0.84Te)80 | (Ag0.5Sb0.5Te)20(Pb0.16Ge0.84Te)80 | 2 | Yes | Pb | x=80 | unclear | Ge (x=80) @ unclear | Pb (x=80) @ unclear site; Ge (x=80) @ unclear site | thermal conductivity | 2.1 | W/mK | 300 | K | figure | Fig. 5a | Visually estimated from figure
Physica Status Solidi a - 2011 - Yusufu - Thermoelectric properties and microstructures of AgSbTe2‐added p‐type Pb0 16Ge0.pdf | 10.1002/pssa.201127194 | AgSbTe2-(Pb,Ge)Te | (Ag0.5Sb0.5Te)20(Pb0.16Ge0.84Te)80 | (Ag0.5Sb0.5Te)20(Pb0.16Ge0.84Te)80 | 2 | Yes | Pb | x=80 | unclear | Ge (x=80) @ unclear | Pb (x=80) @ unclear site; Ge (x=80) @ unclear site | thermal conductivity | 1.8 | W/mK | 700 | K | figure | Fig. 5a | Visually estimated from figure
Physica Status Solidi a - 2011 - Yusufu - Thermoelectric properties and microstructures of AgSbTe2‐added p‐type Pb0 16Ge0.pdf | 10.1002/pssa.201127194 | AgSbTe2-(Pb,Ge)Te | (Ag0.5Sb0.5Te)20(Pb0.16Ge0.84Te)80 | (Ag0.5Sb0.5Te)20(Pb0.16Ge0.84Te)80 | 2 | Yes | Pb | x=80 | unclear | Ge (x=80) @ unclear | Pb (x=80) @ unclear site; Ge (x=80) @ unclear site | ZT | 0.08 | dimensionless | 300 | K | figure | Fig. 5b | Visually estimated from figure
Physica Status Solidi a - 2011 - Yusufu - Thermoelectric properties and microstructures of AgSbTe2‐added p‐type Pb0 16Ge0.pdf | 10.1002/pssa.201127194 | AgSbTe2-(Pb,Ge)Te | (Ag0.5Sb0.5Te)20(Pb0.16Ge0.84Te)80 | (Ag0.5Sb0.5Te)20(Pb0.16Ge0.84Te)80 | 2 | Yes | Pb | x=80 | unclear | Ge (x=80) @ unclear | Pb (x=80) @ unclear site; Ge (x=80) @ unclear site | ZT | 0.84 | dimensionless | 720 | K | text | body text | Maximum ZT value
Physica Status Solidi a - 2011 - Yusufu - Thermoelectric properties and microstructures of AgSbTe2‐added p‐type Pb0 16Ge0.pdf | 10.1002/pssa.201127194 | AgSbTe2-(Pb,Ge)Te | (Ag0.5Sb0.5Te)15(Pb0.16Ge0.84Te)85 | (Ag0.5Sb0.5Te)15(Pb0.16Ge0.84Te)85 | 2 | Yes | Pb | x=85 | unclear | Ge (x=85) @ unclear | Pb (x=85) @ unclear site; Ge (x=85) @ unclear site | Seebeck coefficient | 65 | uV/K | 300 | K | figure | Fig. 4b | Visually estimated from figure
Physica Status Solidi a - 2011 - Yusufu - Thermoelectric properties and microstructures of AgSbTe2‐added p‐type Pb0 16Ge0.pdf | 10.1002/pssa.201127194 | AgSbTe2-(Pb,Ge)Te | (Ag0.5Sb0.5Te)15(Pb0.16Ge0.84Te)85 | (Ag0.5Sb0.5Te)15(Pb0.16Ge0.84Te)85 | 2 | Yes | Pb | x=85 | unclear | Ge (x=85) @ unclear | Pb (x=85) @ unclear site; Ge (x=85) @ unclear site | Seebeck coefficient | 120 | uV/K | 700 | K | figure | Fig. 4b | Visually estimated from figure
Physica Status Solidi a - 2011 - Yusufu - Thermoelectric properties and microstructures of AgSbTe2‐added p‐type Pb0 16Ge0.pdf | 10.1002/pssa.201127194 | AgSbTe2-(Pb,Ge)Te | (Ag0.5Sb0.5Te)15(Pb0.16Ge0.84Te)85 | (Ag0.5Sb0.5Te)15(Pb0.16Ge0.84Te)85 | 2 | Yes | Pb | x=85 | unclear | Ge (x=85) @ unclear | Pb (x=85) @ unclear site; Ge (x=85) @ unclear site | electrical conductivity | 0.8 | mOhm cm | 300 | K | figure | Fig. 4a | Visually estimated from figure
Physica Status Solidi a - 2011 - Yusufu - Thermoelectric properties and microstructures of AgSbTe2‐added p‐type Pb0 16Ge0.pdf | 10.1002/pssa.201127194 | AgSbTe2-(Pb,Ge)Te | (Ag0.5Sb0.5Te)15(Pb0.16Ge0.84Te)85 | (Ag0.5Sb0.5Te)15(Pb0.16Ge0.84Te)85 | 2 | Yes | Pb | x=85 | unclear | Ge (x=85) @ unclear | Pb (x=85) @ unclear site; Ge (x=85) @ unclear site | electrical conductivity | 0.9 | mOhm cm | 700 | K | figure | Fig. 4a | Visually estimated from figure
Physica Status Solidi a - 2011 - Yusufu - Thermoelectric properties and microstructures of AgSbTe2‐added p‐type Pb0 16Ge0.pdf | 10.1002/pssa.201127194 | AgSbTe2-(Pb,Ge)Te | (Ag0.5Sb0.5Te)15(Pb0.16Ge0.84Te)85 | (Ag0.5Sb0.5Te)15(Pb0.16Ge0.84Te)85 | 2 | Yes | Pb | x=85 | unclear | Ge (x=85) @ unclear | Pb (x=85) @ unclear site; Ge (x=85) @ unclear site | thermal conductivity | 2.2 | W/mK | 300 | K | figure | Fig. 5a | Visually estimated from figure
Physica Status Solidi a - 2011 - Yusufu - Thermoelectric properties and microstructures of AgSbTe2‐added p‐type Pb0 16Ge0.pdf | 10.1002/pssa.201127194 | AgSbTe2-(Pb,Ge)Te | (Ag0.5Sb0.5Te)15(Pb0.16Ge0.84Te)85 | (Ag0.5Sb0.5Te)15(Pb0.16Ge0.84Te)85 | 2 | Yes | Pb | x=85 | unclear | Ge (x=85) @ unclear | Pb (x=85) @ unclear site; Ge (x=85) @ unclear site | thermal conductivity | 1.9 | W/mK | 700 | K | figure | Fig. 5a | Visually estimated from figure
Physica Status Solidi a - 2011 - Yusufu - Thermoelectric properties and microstructures of AgSbTe2‐added p‐type Pb0 16Ge0.pdf | 10.1002/pssa.201127194 | AgSbTe2-(Pb,Ge)Te | (Ag0.5Sb0.5Te)15(Pb0.16Ge0.84Te)85 | (Ag0.5Sb0.5Te)15(Pb0.16Ge0.84Te)85 | 2 | Yes | Pb | x=85 | unclear | Ge (x=85) @ unclear | Pb (x=85) @ unclear site; Ge (x=85) @ unclear site | ZT | 0.08 | dimensionless | 300 | K | figure | Fig. 5b | Visually estimated from figure
Physica Status Solidi a - 2011 - Yusufu - Thermoelectric properties and microstructures of AgSbTe2‐added p‐type Pb0 16Ge0.pdf | 10.1002/pssa.201127194 | AgSbTe2-(Pb,Ge)Te | (Ag0.5Sb0.5Te)15(Pb0.16Ge0.84Te)85 | (Ag0.5Sb0.5Te)15(Pb0.16Ge0.84Te)85 | 2 | Yes | Pb | x=85 | unclear | Ge (x=85) @ unclear | Pb (x=85) @ unclear site; Ge (x=85) @ unclear site | ZT | 0.75 | dimensionless | 700 | K | figure | Fig. 5b | Visually estimated from figure
Physica Status Solidi a - 2011 - Yusufu - Thermoelectric properties and microstructures of AgSbTe2‐added p‐type Pb0 16Ge0.pdf | 10.1002/pssa.201127194 | AgSbTe2-(Pb,Ge)Te | (Ag0.5Sb0.5Te)10(Pb0.16Ge0.84Te)90 | (Ag0.5Sb0.5Te)10(Pb0.16Ge0.84Te)90 | 2 | Yes | Pb | x=90 | unclear | Ge (x=90) @ unclear | Pb (x=90) @ unclear site; Ge (x=90) @ unclear site | Seebeck coefficient | 70 | uV/K | 300 | K | figure | Fig. 4b | Visually estimated from figure
Physica Status Solidi a - 2011 - Yusufu - Thermoelectric properties and microstructures of AgSbTe2‐added p‐type Pb0 16Ge0.pdf | 10.1002/pssa.201127194 | AgSbTe2-(Pb,Ge)Te | (Ag0.5Sb0.5Te)10(Pb0.16Ge0.84Te)90 | (Ag0.5Sb0.5Te)10(Pb0.16Ge0.84Te)90 | 2 | Yes | Pb | x=90 | unclear | Ge (x=90) @ unclear | Pb (x=90) @ unclear site; Ge (x=90) @ unclear site | Seebeck coefficient | 110 | uV/K | 700 | K | figure | Fig. 4b | Visually estimated from figure
Physica Status Solidi a - 2011 - Yusufu - Thermoelectric properties and microstructures of AgSbTe2‐added p‐type Pb0 16Ge0.pdf | 10.1002/pssa.201127194 | AgSbTe2-(Pb,Ge)Te | (Ag0.5Sb0.5Te)10(Pb0.16Ge0.84Te)90 | (Ag0.5Sb0.5Te)10(Pb0.16Ge0.84Te)90 | 2 | Yes | Pb | x=90 | unclear | Ge (x=90) @ unclear | Pb (x=90) @ unclear site; Ge (x=90) @ unclear site | electrical conductivity | 0.9 | mOhm cm | 300 | K | figure | Fig. 4a | Visually estimated from figure
Physica Status Solidi a - 2011 - Yusufu - Thermoelectric properties and microstructures of AgSbTe2‐added p‐type Pb0 16Ge0.pdf | 10.1002/pssa.201127194 | AgSbTe2-(Pb,Ge)Te | (Ag0.5Sb0.5Te)10(Pb0.16Ge0.84Te)90 | (Ag0.5Sb0.5Te)10(Pb0.16Ge0.84Te)90 | 2 | Yes | Pb | x=90 | unclear | Ge (x=90) @ unclear | Pb (x=90) @ unclear site; Ge (x=90) @ unclear site | electrical conductivity | 0.9 | mOhm cm | 700 | K | figure | Fig. 4a | Visually estimated from figure
Physica Status Solidi a - 2011 - Yusufu - Thermoelectric properties and microstructures of AgSbTe2‐added p‐type Pb0 16Ge0.pdf | 10.1002/pssa.201127194 | AgSbTe2-(Pb,Ge)Te | (Ag0.5Sb0.5Te)10(Pb0.16Ge0.84Te)90 | (Ag0.5Sb0.5Te)10(Pb0.16Ge0.84Te)90 | 2 | Yes | Pb | x=90 | unclear | Ge (x=90) @ unclear | Pb (x=90) @ unclear site; Ge (x=90) @ unclear site | thermal conductivity | 2.3 | W/mK | 300 | K | figure | Fig. 5a | Visually estimated from figure
Physica Status Solidi a - 2011 - Yusufu - Thermoelectric properties and microstructures of AgSbTe2‐added p‐type Pb0 16Ge0.pdf | 10.1002/pssa.201127194 | AgSbTe2-(Pb,Ge)Te | (Ag0.5Sb0.5Te)10(Pb0.16Ge0.84Te)90 | (Ag0.5Sb0.5Te)10(Pb0.16Ge0.84Te)90 | 2 | Yes | Pb | x=90 | unclear | Ge (x=90) @ unclear | Pb (x=90) @ unclear site; Ge (x=90) @ unclear site | thermal conductivity | 2.0 | W/mK | 700 | K | figure | Fig. 5a | Visually estimated from figure
Physica Status Solidi a - 2011 - Yusufu - Thermoelectric properties and microstructures of AgSbTe2‐added p‐type Pb0 16Ge0.pdf | 10.1002/pssa.201127194 | AgSbTe2-(Pb,Ge)Te | (Ag0.5Sb0.5Te)10(Pb0.16Ge0.84Te)90 | (Ag0.5Sb0.5Te)10(Pb0.16Ge0.84Te)90 | 2 | Yes | Pb | x=90 | unclear | Ge (x=90) @ unclear | Pb (x=90) @ unclear site; Ge (x=90) @ unclear site | ZT | 0.1 | dimensionless | 300 | K | figure | Fig. 5b | Visually estimated from figure
Physica Status Solidi a - 2011 - Yusufu - Thermoelectric properties and microstructures of AgSbTe2‐added p‐type Pb0 16Ge0.pdf | 10.1002/pssa.201127194 | AgSbTe2-(Pb,Ge)Te | (Ag0.5Sb0.5Te)10(Pb0.16Ge0.84Te)90 | (Ag0.5Sb0.5Te)10(Pb0.16Ge0.84Te)90 | 2 | Yes | Pb | x=90 | unclear | Ge (x=90) @ unclear | Pb (x=90) @ unclear site; Ge (x=90) @ unclear site | ZT | 0.6 | dimensionless | 700 | K | figure | Fig. 5b | Visually estimated from figure
Preparation and characterization of nanostructured (GeTe)75(AgSbTe2)x(AgSbSe2)y thermoelectric materials.pdf | 10.1016/j.synthmet.2020.116606 | (GeTe)75(AgSbTe2)x(AgSbSe2)y | TAGSS[000] | (GeTe)75(AgSbTe2)25(AgSbSe2)0 | 0 | No | [5 empty] | Seebeck coefficient | 50 | μVK−1 | 325 | K | body text
Preparation and characterization of nanostructured (GeTe)75(AgSbTe2)x(AgSbSe2)y thermoelectric materials.pdf | 10.1016/j.synthmet.2020.116606 | (GeTe)75(AgSbTe2)x(AgSbSe2)y | TAGSS[000] | (GeTe)75(AgSbTe2)25(AgSbSe2)0 | 0 | No | [5 empty] | Seebeck coefficient | 100 | μVK−1 | 625 | K | body text
Preparation and characterization of nanostructured (GeTe)75(AgSbTe2)x(AgSbSe2)y thermoelectric materials.pdf | 10.1016/j.synthmet.2020.116606 | (GeTe)75(AgSbTe2)x(AgSbSe2)y | TAGSS[000] | (GeTe)75(AgSbTe2)25(AgSbSe2)0 | 0 | No | [5 empty] | electrical conductivity | 1.8 × 10^5 | Sm−1 | 325 | K | body text
Preparation and characterization of nanostructured (GeTe)75(AgSbTe2)x(AgSbSe2)y thermoelectric materials.pdf | 10.1016/j.synthmet.2020.116606 | (GeTe)75(AgSbTe2)x(AgSbSe2)y | TAGSS[000] | (GeTe)75(AgSbTe2)25(AgSbSe2)0 | 0 | No | [5 empty] | electrical conductivity | 1.2 × 10^5 | Sm−1 | 625 | K | body text
Preparation and characterization of nanostructured (GeTe)75(AgSbTe2)x(AgSbSe2)y thermoelectric materials.pdf | 10.1016/j.synthmet.2020.116606 | (GeTe)75(AgSbTe2)x(AgSbSe2)y | TAGSS[000] | (GeTe)75(AgSbTe2)25(AgSbSe2)0 | 0 | No | [5 empty] | ZT | 0.1 | dimensionless | 325 | K | body text
Preparation and characterization of nanostructured (GeTe)75(AgSbTe2)x(AgSbSe2)y thermoelectric materials.pdf | 10.1016/j.synthmet.2020.116606 | (GeTe)75(AgSbTe2)x(AgSbSe2)y | TAGSS[000] | (GeTe)75(AgSbTe2)25(AgSbSe2)0 | 0 | No | [5 empty] | ZT | 0.7 | dimensionless | 625 | K | body text
Preparation and characterization of nanostructured (GeTe)75(AgSbTe2)x(AgSbSe2)y thermoelectric materials.pdf | 10.1016/j.synthmet.2020.116606 | (GeTe)75(AgSbTe2)x(AgSbSe2)y | TAGSS[026] | (GeTe)75(AgSbTe2)24.74(AgSbSe2)0.26 | 1 | No | Se | 0.26 | unclear |  | Se (0.26) @ unclear site
Preparation and characterization of nanostructured (GeTe)75(AgSbTe2)x(AgSbSe2)y thermoelectric materials.pdf | 10.1016/j.synthmet.2020.116606 | (GeTe)75(AgSbTe2)x(AgSbSe2)y | TAGSS[051] | (GeTe)75(AgSbTe2)24.49(AgSbSe2)0.51 | 1 | No | Se | 0.51 | unclear |  | Se (0.51) @ unclear site | Seebeck coefficient | 100 | μVK−1 | 325 | K | body text
Preparation and characterization of nanostructured (GeTe)75(AgSbTe2)x(AgSbSe2)y thermoelectric materials.pdf | 10.1016/j.synthmet.2020.116606 | (GeTe)75(AgSbTe2)x(AgSbSe2)y | TAGSS[051] | (GeTe)75(AgSbTe2)24.49(AgSbSe2)0.51 | 1 | No | Se | 0.51 | unclear |  | Se (0.51) @ unclear site | Seebeck coefficient | 160 | μVK−1 | 625 | K | body text
Preparation and characterization of nanostructured (GeTe)75(AgSbTe2)x(AgSbSe2)y thermoelectric materials.pdf | 10.1016/j.synthmet.2020.116606 | (GeTe)75(AgSbTe2)x(AgSbSe2)y | TAGSS[125] | (GeTe)75(AgSbTe2)23.75(AgSbSe2)1.25 | 1 | No | Se | 1.25 | unclear |  | Se (1.25) @ unclear site | Seebeck coefficient | 100 | μVK−1 | 325 | K | body text
Preparation and characterization of nanostructured (GeTe)75(AgSbTe2)x(AgSbSe2)y thermoelectric materials.pdf | 10.1016/j.synthmet.2020.116606 | (GeTe)75(AgSbTe2)x(AgSbSe2)y | TAGSS[125] | (GeTe)75(AgSbTe2)23.75(AgSbSe2)1.25 | 1 | No | Se | 1.25 | unclear |  | Se (1.25) @ unclear site | thermal conductivity | 0.95 | Wm−1K−1 | 325 | K | body text
Preparation and characterization of nanostructured (GeTe)75(AgSbTe2)x(AgSbSe2)y thermoelectric materials.pdf | 10.1016/j.synthmet.2020.116606 | (GeTe)75(AgSbTe2)x(AgSbSe2)y | TAGSS[125] | (GeTe)75(AgSbTe2)23.75(AgSbSe2)1.25 | 1 | No | Se | 1.25 | unclear |  | Se (1.25) @ unclear site | electrical conductivity | 9 × 10^4 | Sm−1 | 325 | K | body text
Preparation and characterization of nanostructured (GeTe)75(AgSbTe2)x(AgSbSe2)y thermoelectric materials.pdf | 10.1016/j.synthmet.2020.116606 | (GeTe)75(AgSbTe2)x(AgSbSe2)y | TAGSS[125] | (GeTe)75(AgSbTe2)23.75(AgSbSe2)1.25 | 1 | No | Se | 1.25 | unclear |  | Se (1.25) @ unclear site | ZT | 0.25 | dimensionless | 325 | K | body text
Preparation and characterization of nanostructured (GeTe)75(AgSbTe2)x(AgSbSe2)y thermoelectric materials.pdf | 10.1016/j.synthmet.2020.116606 | (GeTe)75(AgSbTe2)x(AgSbSe2)y | TAGSS[125] | (GeTe)75(AgSbTe2)23.75(AgSbSe2)1.25 | 1 | No | Se | 1.25 | unclear |  | Se (1.25) @ unclear site | ZT | 1.2 | dimensionless | 625 | K | body text
Preparation and characterization of nanostructured (GeTe)75(AgSbTe2)x(AgSbSe2)y thermoelectric materials.pdf | 10.1016/j.synthmet.2020.116606 | (GeTe)75(AgSbTe2)x(AgSbSe2)y | TAGSS[625] | (GeTe)75(AgSbTe2)18.75(AgSbSe2)6.25 | 1 | No | Se | 6.25 | unclear |  | Se (6.25) @ unclear site
Preparation and characterization of nanostructured (GeTe)75(AgSbTe2)x(AgSbSe2)y thermoelectric materials.pdf | 10.1016/j.synthmet.2020.116606 | (GeTe)75(AgSbTe2)x(AgSbSe2)y | TAGSS[000] | (GeTe)75(AgSbTe2)25 | 0 | No | [5 empty] | Seebeck coefficient | 50 | uVK-1 | 325 | K | body text
Preparation and characterization of nanostructured (GeTe)75(AgSbTe2)x(AgSbSe2)y thermoelectric materials.pdf | 10.1016/j.synthmet.2020.116606 | (GeTe)75(AgSbTe2)x(AgSbSe2)y | TAGSS[000] | (GeTe)75(AgSbTe2)25 | 0 | No | [5 empty] | Seebeck coefficient | 100 | uVK-1 | 625 | K | body text
Preparation and characterization of nanostructured (GeTe)75(AgSbTe2)x(AgSbSe2)y thermoelectric materials.pdf | 10.1016/j.synthmet.2020.116606 | (GeTe)75(AgSbTe2)x(AgSbSe2)y | TAGSS[051] | (GeTe)75(AgSbTe2)25 doped with Se | 1 | No | Se | 0.51 | unclear |  | Se (0.51) @ unclear site
Preparation and characterization of nanostructured (GeTe)75(AgSbTe2)x(AgSbSe2)y thermoelectric materials.pdf | 10.1016/j.synthmet.2020.116606 | (GeTe)75(AgSbTe2)x(AgSbSe2)y | TAGSS[125] | (GeTe)75(AgSbTe2)25 doped with Se | 1 | No | Se | 1.25 | unclear |  | Se (1.25) @ unclear site
Preparation and characterization of nanostructured (GeTe)75(AgSbTe2)x(AgSbSe2)y thermoelectric materials.pdf | 10.1016/j.synthmet.2020.116606 | (GeTe)75(AgSbTe2)x(AgSbSe2)y | TAGSS[625] | (GeTe)75(AgSbTe2)25 doped with Se | 1 | No | Se | 6.25 | unclear |  | Se (6.25) @ unclear site
Preparation and characterization of nanostructured (GeTe)75(AgSbTe2)x(AgSbSe2)y thermoelectric materials.pdf | 10.1016/j.synthmet.2020.116606 | (GeTe)75(AgSbTe2)x(AgSbSe2)y | TAGSS[000] | (GeTe)75(AgSbTe2)25 | 1 | No | Ge | 75 mol% | multiple sites |  | Ge (75 mol%) @ multiple sites site | Seebeck coefficient | 50 | uV/K | 325 | K | figure |  | Visually estimated from Fig. 7b
Preparation and characterization of nanostructured (GeTe)75(AgSbTe2)x(AgSbSe2)y thermoelectric materials.pdf | 10.1016/j.synthmet.2020.116606 | (GeTe)75(AgSbTe2)x(AgSbSe2)y | TAGSS[000] | (GeTe)75(AgSbTe2)25 | 1 | No | Ge | 75 mol% | multiple sites |  | Ge (75 mol%) @ multiple sites site | electrical conductivity | 1.8e5 | Sm^-1 | 325 | K | body text |  | Explicitly stated in text
Preparation and characterization of nanostructured (GeTe)75(AgSbTe2)x(AgSbSe2)y thermoelectric materials.pdf | 10.1016/j.synthmet.2020.116606 | (GeTe)75(AgSbTe2)x(AgSbSe2)y | TAGSS[000] | (GeTe)75(AgSbTe2)25 | 1 | No | Ge | 75 mol% | multiple sites |  | Ge (75 mol%) @ multiple sites site | ZT | 0.1 | dimensionless | 325 | K | body text |  | Explicitly stated in text
Preparation and characterization of nanostructured (GeTe)75(AgSbTe2)x(AgSbSe2)y thermoelectric materials.pdf | 10.1016/j.synthmet.2020.116606 | (GeTe)75(AgSbTe2)x(AgSbSe2)y | TAGSS[000] | (GeTe)75(AgSbTe2)25 | 1 | No | Ge | 75 mol% | multiple sites |  | Ge (75 mol%) @ multiple sites site | ZT | 0.7 | dimensionless | 625 | K | body text |  | Explicitly stated in text
Preparation and characterization of nanostructured (GeTe)75(AgSbTe2)x(AgSbSe2)y thermoelectric materials.pdf | 10.1016/j.synthmet.2020.116606 | (GeTe)75(AgSbTe2)x(AgSbSe2)y | TAGSS[026] | (GeTe)75(AgSbTe2)24.74(AgSbSe2)0.26 | 1 | No | Se | 0.26 | Te |  | Se (0.26) @ Te site | Seebeck coefficient | 60 | uV/K | 325 | K | figure |  | Visually estimated from Fig. 7b
Preparation and characterization of nanostructured (GeTe)75(AgSbTe2)x(AgSbSe2)y thermoelectric materials.pdf | 10.1016/j.synthmet.2020.116606 | (GeTe)75(AgSbTe2)x(AgSbSe2)y | TAGSS[051] | (GeTe)75(AgSbTe2)24.49(AgSbSe2)0.51 | 1 | No | Se | 0.51 | Te |  | Se (0.51) @ Te site | Seebeck coefficient | 75 | uV/K | 325 | K | figure |  | Visually estimated from Fig. 7b
Preparation and characterization of nanostructured (GeTe)75(AgSbTe2)x(AgSbSe2)y thermoelectric materials.pdf | 10.1016/j.synthmet.2020.116606 | (GeTe)75(AgSbTe2)x(AgSbSe2)y | TAGSS[125] | (GeTe)75(AgSbTe2)23.75(AgSbSe2)1.25 | 1 | No | Se | 1.25 | Te |  | Se (1.25) @ Te site | Seebeck coefficient | 85 | uV/K | 325 | K | figure |  | Visually estimated from Fig. 7b
Preparation and characterization of nanostructured (GeTe)75(AgSbTe2)x(AgSbSe2)y thermoelectric materials.pdf | 10.1016/j.synthmet.2020.116606 | (GeTe)75(AgSbTe2)x(AgSbSe2)y | TAGSS[125] | (GeTe)75(AgSbTe2)23.75(AgSbSe2)1.25 | 1 | No | Se | 1.25 | Te |  | Se (1.25) @ Te site | ZT | 1.2 | dimensionless | 625 | K | body text |  | Explicitly stated in text
Preparation and characterization of nanostructured (GeTe)75(AgSbTe2)x(AgSbSe2)y thermoelectric materials.pdf | 10.1016/j.synthmet.2020.116606 | (GeTe)75(AgSbTe2)x(AgSbSe2)y | TAGSS[625] | (GeTe)75(AgSbTe2)18.75(AgSbSe2)6.25 | 1 | No | Se | 6.25 | Te |  | Se (6.25) @ Te site | Seebeck coefficient | 80 | uV/K | 325 | K | figure |  | Visually estimated from Fig. 7b
Preparation and transport properties of AgSbTe2 by high-pressure and high-temperature.pdf | 10.1016/j.jallcom.2006.12.126 | AgSbTe2 | 2.0 GPa | AgSbTe2 | 0 | No | [5 empty] | power factor | 10.3 | μW cm−1 K−2 | room temperature |  | body text | Page 1, Abstract
Preparation and transport properties of AgSbTe2 by high-pressure and high-temperature.pdf | 10.1016/j.jallcom.2006.12.126 | AgSbTe2 | 3.5 GPa | AgSbTe2 | 0 | No
Preparation and transport properties of AgSbTe2 by high-pressure and high-temperature.pdf | 10.1016/j.jallcom.2006.12.126 | AgSbTe2 | 4.5 GPa | AgSbTe2 | 0 | No
Preparation and transport properties of AgSbTe2 by high-pressure and high-temperature.pdf | 10.1016/j.jallcom.2006.12.126 | AgSbTe2 | 5.2 GPa | AgSbTe2 | 0 | No | [5 empty] | power factor | 10.3 | μW cm−1 K−2 | room temperature |  | body text | Page 3, Section 3
Preparation and transport properties of AgSbTe2 by high-pressure and high-temperature.pdf | 10.1016/j.jallcom.2006.12.126 | AgSbTe2 | AgSbTe2 synthesized at 2.0 GPa | AgSbTe2 | 0 | No | [5 empty] | electrical conductivity | 0.2 | S/cm |  |  | figure |  | Visually estimated from Fig. 3, electrical resistivity is ~5 mOhm cm, converted to conductivity.
Preparation and transport properties of AgSbTe2 by high-pressure and high-temperature.pdf | 10.1016/j.jallcom.2006.12.126 | AgSbTe2 | AgSbTe2 synthesized at 2.0 GPa | AgSbTe2 | 0 | No | [5 empty] | Seebeck coefficient | 145 | uV/K |  |  | figure |  | Visually estimated from Fig. 4.
Preparation and transport properties of AgSbTe2 by high-pressure and high-temperature.pdf | 10.1016/j.jallcom.2006.12.126 | AgSbTe2 | AgSbTe2 synthesized at 2.0 GPa | AgSbTe2 | 0 | No | [5 empty] | power factor | 4.2 | uW cm-1 K-2 |  |  | figure |  | Visually estimated from Fig. 5.
Preparation and transport properties of AgSbTe2 by high-pressure and high-temperature.pdf | 10.1016/j.jallcom.2006.12.126 | AgSbTe2 | AgSbTe2 synthesized at 3.5 GPa | AgSbTe2 | 0 | No | [5 empty] | electrical conductivity | 0.5 | S/cm |  |  | figure |  | Visually estimated from Fig. 3, electrical resistivity is ~2 mOhm cm, converted to conductivity.
Preparation and transport properties of AgSbTe2 by high-pressure and high-temperature.pdf | 10.1016/j.jallcom.2006.12.126 | AgSbTe2 | AgSbTe2 synthesized at 3.5 GPa | AgSbTe2 | 0 | No | [5 empty] | Seebeck coefficient | 115 | uV/K |  |  | figure |  | Visually estimated from Fig. 4.
Preparation and transport properties of AgSbTe2 by high-pressure and high-temperature.pdf | 10.1016/j.jallcom.2006.12.126 | AgSbTe2 | AgSbTe2 synthesized at 3.5 GPa | AgSbTe2 | 0 | No | [5 empty] | power factor | 6.5 | uW cm-1 K-2 |  |  | figure |  | Visually estimated from Fig. 5.
Preparation and transport properties of AgSbTe2 by high-pressure and high-temperature.pdf | 10.1016/j.jallcom.2006.12.126 | AgSbTe2 | AgSbTe2 synthesized at 5.2 GPa | AgSbTe2 | 0 | No | [5 empty] | electrical conductivity | 1.25 | S/cm |  |  | figure |  | Visually estimated from Fig. 3, electrical resistivity is ~0.8 mOhm cm, converted to conductivity.
Preparation and transport properties of AgSbTe2 by high-pressure and high-temperature.pdf | 10.1016/j.jallcom.2006.12.126 | AgSbTe2 | AgSbTe2 synthesized at 5.2 GPa | AgSbTe2 | 0 | No | [5 empty] | Seebeck coefficient | 95 | uV/K |  |  | figure |  | Visually estimated from Fig. 4.
Preparation and transport properties of AgSbTe2 by high-pressure and high-temperature.pdf | 10.1016/j.jallcom.2006.12.126 | AgSbTe2 | AgSbTe2 synthesized at 5.2 GPa | AgSbTe2 | 0 | No | [5 empty] | power factor | 10.3 | uW cm-1 K-2 |  |  | figure |  | Visually estimated from Fig. 5.
Rational design of entropy-driven AgSnSbTe3 with enhanced thermoelectric efficiency index for sustainable waste heat recovery.pdf | 10.1039/d5se00534e | AgSnSbTe3 | AgSnSbTe3 (This work) | AgSnSbTe3 | 0 | No | [5 empty] | electrical conductivity | 871.7 | S m-1 | 323 | K | body text
Rational design of entropy-driven AgSnSbTe3 with enhanced thermoelectric efficiency index for sustainable waste heat recovery.pdf | 10.1039/d5se00534e | AgSnSbTe3 | AgSnSbTe3 (This work) | AgSnSbTe3 | 0 | No | [5 empty] | electrical conductivity | 598.3 | S m-1 | 673 | K | body text
Rational design of entropy-driven AgSnSbTe3 with enhanced thermoelectric efficiency index for sustainable waste heat recovery.pdf | 10.1039/d5se00534e | AgSnSbTe3 | AgSnSbTe3 (This work) | AgSnSbTe3 | 0 | No | [5 empty] | Seebeck coefficient | 96.6 | mV K-1 | 323 | K | body text
Rational design of entropy-driven AgSnSbTe3 with enhanced thermoelectric efficiency index for sustainable waste heat recovery.pdf | 10.1039/d5se00534e | AgSnSbTe3 | AgSnSbTe3 (This work) | AgSnSbTe3 | 0 | No | [5 empty] | Seebeck coefficient | 151.4 | mV K-1 | 673 | K | body text
Rational design of entropy-driven AgSnSbTe3 with enhanced thermoelectric efficiency index for sustainable waste heat recovery.pdf | 10.1039/d5se00534e | AgSnSbTe3 | AgSnSbTe3 (This work) | AgSnSbTe3 | 0 | No | [5 empty] | ZT | 0.8 | dimensionless | 673 | K | body text
Rational design of entropy-driven AgSnSbTe3 with enhanced thermoelectric efficiency index for sustainable waste heat recovery.pdf | 10.1039/d5se00534e | AgSnSbTe3 | AgSnSbTe3 (This work) | AgSnSbTe3 | 0 | No | [5 empty] | thermal conductivity | 1.14 | W m-1 K-1 | 300 | K | body text
Rational design of entropy-driven AgSnSbTe3 with enhanced thermoelectric efficiency index for sustainable waste heat recovery.pdf | 10.1039/d5se00534e | AgSnSbTe3 | AgSnSbTe3 (This work) | AgSnSbTe3 | 0 | No | [5 empty] | lattice thermal conductivity | 0.60 | W m-1 K-1 | 300 | K | body text
Rational design of entropy-driven AgSnSbTe3 with enhanced thermoelectric efficiency index for sustainable waste heat recovery.pdf | 10.1039/d5se00534e | AgSnSbTe3 | AgSnSbTe3 (This work) | AgSnSbTe3 | 0 | No | [5 empty] | lattice thermal conductivity | 0.48 | W m-1 K-1 | 573 | K | body text
Rational design of entropy-driven AgSnSbTe3 with enhanced thermoelectric efficiency index for sustainable waste heat recovery.pdf | 10.1039/d5se00534e | AgSnSbTe3 | AgSnSbTe3 | AgSnSbTe3 | 0 | No | [5 empty] | electrical conductivity | 871.7 | S m-1 | room temperature |  | body text
Rational design of entropy-driven AgSnSbTe3 with enhanced thermoelectric efficiency index for sustainable waste heat recovery.pdf | 10.1039/d5se00534e | AgSnSbTe3 | AgSnSbTe3 | AgSnSbTe3 | 0 | No | [5 empty] | electrical conductivity | 572 | S m-1 | 323 | K | body text
Rational design of entropy-driven AgSnSbTe3 with enhanced thermoelectric efficiency index for sustainable waste heat recovery.pdf | 10.1039/d5se00534e | AgSnSbTe3 | AgSnSbTe3 | AgSnSbTe3 | 0 | No | [5 empty] | electrical conductivity | 598.3 | S m-1 | 673 | K | body text
Rational design of entropy-driven AgSnSbTe3 with enhanced thermoelectric efficiency index for sustainable waste heat recovery.pdf | 10.1039/d5se00534e | AgSnSbTe3 | AgSnSbTe3 | AgSnSbTe3 | 0 | No | [5 empty] | Seebeck coefficient | 96.6 | uV K-1 | 323 | K | body text
Rational design of entropy-driven AgSnSbTe3 with enhanced thermoelectric efficiency index for sustainable waste heat recovery.pdf | 10.1039/d5se00534e | AgSnSbTe3 | AgSnSbTe3 | AgSnSbTe3 | 0 | No | [5 empty] | Seebeck coefficient | 155.3 | uV K-1 | 593.5 | K | body text
Rational design of entropy-driven AgSnSbTe3 with enhanced thermoelectric efficiency index for sustainable waste heat recovery.pdf | 10.1039/d5se00534e | AgSnSbTe3 | AgSnSbTe3 | AgSnSbTe3 | 0 | No | [5 empty] | Seebeck coefficient | 151.4 | uV K-1 | 673 | K | body text
Rational design of entropy-driven AgSnSbTe3 with enhanced thermoelectric efficiency index for sustainable waste heat recovery.pdf | 10.1039/d5se00534e | AgSnSbTe3 | AgSnSbTe3 (This work) | AgSnSbTe3 | 0 | No | [5 empty] | electrical conductivity | 850 | S cm-1 | 300 | K | figure |  | Visually estimated from Fig. 3a
Rational design of entropy-driven AgSnSbTe3 with enhanced thermoelectric efficiency index for sustainable waste heat recovery.pdf | 10.1039/d5se00534e | AgSnSbTe3 | AgSnSbTe3 (This work) | AgSnSbTe3 | 0 | No | [5 empty] | electrical conductivity | 580 | S cm-1 | 600 | K | figure |  | Visually estimated from Fig. 3a
Rational design of entropy-driven AgSnSbTe3 with enhanced thermoelectric efficiency index for sustainable waste heat recovery.pdf | 10.1039/d5se00534e | AgSnSbTe3 | AgSnSbTe3 (This work) | AgSnSbTe3 | 0 | No | [5 empty] | Seebeck coefficient | 98 | µV K-1 | 300 | K | figure |  | Visually estimated from Fig. 3b
Rational design of entropy-driven AgSnSbTe3 with enhanced thermoelectric efficiency index for sustainable waste heat recovery.pdf | 10.1039/d5se00534e | AgSnSbTe3 | AgSnSbTe3 (This work) | AgSnSbTe3 | 0 | No | [5 empty] | Seebeck coefficient | 150 | µV K-1 | 600 | K | figure |  | Visually estimated from Fig. 3b
Rational design of entropy-driven AgSnSbTe3 with enhanced thermoelectric efficiency index for sustainable waste heat recovery.pdf | 10.1039/d5se00534e | AgSnSbTe3 | AgSnSbTe3 (This work) | AgSnSbTe3 | 0 | No | [5 empty] | power factor | 8.2 | µW cm-1 K-2 | 300 | K | figure |  | Visually estimated from Fig. 3c
Rational design of entropy-driven AgSnSbTe3 with enhanced thermoelectric efficiency index for sustainable waste heat recovery.pdf | 10.1039/d5se00534e | AgSnSbTe3 | AgSnSbTe3 (This work) | AgSnSbTe3 | 0 | No | [5 empty] | power factor | 13.8 | µW cm-1 K-2 | 600 | K | figure |  | Visually estimated from Fig. 3c
Rational design of entropy-driven AgSnSbTe3 with enhanced thermoelectric efficiency index for sustainable waste heat recovery.pdf | 10.1039/d5se00534e | AgSnSbTe3 | AgSnSbTe3 (This work) | AgSnSbTe3 | 0 | No | [5 empty] | thermal conductivity | 1.14 | W m-1 K-1 | 300 | K | figure |  | Visually estimated from Fig. 5a
Rational design of entropy-driven AgSnSbTe3 with enhanced thermoelectric efficiency index for sustainable waste heat recovery.pdf | 10.1039/d5se00534e | AgSnSbTe3 | AgSnSbTe3 (This work) | AgSnSbTe3 | 0 | No | [5 empty] | thermal conductivity | 1.05 | W m-1 K-1 | 600 | K | figure |  | Visually estimated from Fig. 5a
Rational design of entropy-driven AgSnSbTe3 with enhanced thermoelectric efficiency index for sustainable waste heat recovery.pdf | 10.1039/d5se00534e | AgSnSbTe3 | AgSnSbTe3 (This work) | AgSnSbTe3 | 0 | No | [5 empty] | lattice thermal conductivity | 0.48 | W m-1 K-1 | 300 | K | figure |  | Visually estimated from Fig. 5b
Rational design of entropy-driven AgSnSbTe3 with enhanced thermoelectric efficiency index for sustainable waste heat recovery.pdf | 10.1039/d5se00534e | AgSnSbTe3 | AgSnSbTe3 (This work) | AgSnSbTe3 | 0 | No | [5 empty] | lattice thermal conductivity | 0.42 | W m-1 K-1 | 600 | K | figure |  | Visually estimated from Fig. 5b
Rational design of entropy-driven AgSnSbTe3 with enhanced thermoelectric efficiency index for sustainable waste heat recovery.pdf | 10.1039/d5se00534e | AgSnSbTe3 | AgSnSbTe3 (This work) | AgSnSbTe3 | 0 | No | [5 empty] | ZT | 0.05 | dimensionless | 300 | K | figure | Fig. 9a | Visually estimated from Fig. 9a
Rational design of entropy-driven AgSnSbTe3 with enhanced thermoelectric efficiency index for sustainable waste heat recovery.pdf | 10.1039/d5se00534e | AgSnSbTe3 | AgSnSbTe3 (This work) | AgSnSbTe3 | 0 | No | [5 empty] | ZT | 0.2 | dimensionless | 400 | K | figure | Fig. 9a | Visually estimated from Fig. 9a
Rational design of entropy-driven AgSnSbTe3 with enhanced thermoelectric efficiency index for sustainable waste heat recovery.pdf | 10.1039/d5se00534e | AgSnSbTe3 | AgSnSbTe3 (This work) | AgSnSbTe3 | 0 | No | [5 empty] | ZT | 0.35 | dimensionless | 500 | K | figure | Fig. 9a | Visually estimated from Fig. 9a
Rational design of entropy-driven AgSnSbTe3 with enhanced thermoelectric efficiency index for sustainable waste heat recovery.pdf | 10.1039/d5se00534e | AgSnSbTe3 | AgSnSbTe3 (This work) | AgSnSbTe3 | 0 | No | [5 empty] | ZT | 0.55 | dimensionless | 600 | K | figure | Fig. 9a | Visually estimated from Fig. 9a
Rational design of entropy-driven AgSnSbTe3 with enhanced thermoelectric efficiency index for sustainable waste heat recovery.pdf | 10.1039/d5se00534e | AgSnSbTe3 | AgSnSbTe3 (This work) | AgSnSbTe3 | 0 | No | [5 empty] | ZT | 0.8 | dimensionless | 673 | K | figure | Fig. 9a | Visually estimated from Fig. 9a
Reduced cation disorder and rational design of Ag2Te formation via stepwise optimization strategy to achieve high thermoelectric performance in AgSbTe2.pdf | 10.1016/j.jmst.2025.08.053 | AgSbTe2 | AgSbTe2 | AgSbTe2 | 0 | No | [5 empty] | lattice thermal conductivity | 0.41 | W m-1 K-1 | 300 | K | body text
Reduced cation disorder and rational design of Ag2Te formation via stepwise optimization strategy to achieve high thermoelectric performance in AgSbTe2.pdf | 10.1016/j.jmst.2025.08.053 | AgSbTe2 | AgSbTe2 | AgSbTe2 | 0 | No | [5 empty] | electrical conductivity | 1.4e4 | S m-1 | 300 | K | body text
Reduced cation disorder and rational design of Ag2Te formation via stepwise optimization strategy to achieve high thermoelectric performance in AgSbTe2.pdf | 10.1016/j.jmst.2025.08.053 | AgSbTe2 | AgSbTe2 | AgSbTe2 | 0 | No | [5 empty] | Seebeck coefficient | 244.7 | uV K-1 | 300 | K | body text
Reduced cation disorder and rational design of Ag2Te formation via stepwise optimization strategy to achieve high thermoelectric performance in AgSbTe2.pdf | 10.1016/j.jmst.2025.08.053 | AgSbTe2 | AgSbTe2 | AgSbTe2 | 0 | No | [5 empty] | ZT | 0.55 | dimensionless | 300 | K | body text
Reduced cation disorder and rational design of Ag2Te formation via stepwise optimization strategy to achieve high thermoelectric performance in AgSbTe2.pdf | 10.1016/j.jmst.2025.08.053 | AgSbTe2 | Ag0.97SbTe2 | Ag0.97SbTe2 | 1 | No | Ag vacancy | 0.03 | Ag |  | Ag vacancy (0.03) @ Ag site | lattice thermal conductivity | 0.36 | W m-1 K-1 | 300 | K | body text
Reduced cation disorder and rational design of Ag2Te formation via stepwise optimization strategy to achieve high thermoelectric performance in AgSbTe2.pdf | 10.1016/j.jmst.2025.08.053 | AgSbTe2 | Ag0.97SbTe2 | Ag0.97SbTe2 | 1 | No | Ag vacancy | 0.03 | Ag |  | Ag vacancy (0.03) @ Ag site | electrical conductivity | 2.2e4 | S m-1 | 300 | K | body text
Reduced cation disorder and rational design of Ag2Te formation via stepwise optimization strategy to achieve high thermoelectric performance in AgSbTe2.pdf | 10.1016/j.jmst.2025.08.053 | AgSbTe2 | Ag0.97SbTe2 | Ag0.97SbTe2 | 1 | No | Ag vacancy | 0.03 | Ag |  | Ag vacancy (0.03) @ Ag site | Seebeck coefficient | 229.6 | uV K-1 | 300 | K | body text
Reduced cation disorder and rational design of Ag2Te formation via stepwise optimization strategy to achieve high thermoelectric performance in AgSbTe2.pdf | 10.1016/j.jmst.2025.08.053 | AgSbTe2 | Ag0.97SbTe2 | Ag0.97SbTe2 | 1 | No | Ag vacancy | 0.03 | Ag |  | Ag vacancy (0.03) @ Ag site | ZT | 0.73 | dimensionless | 300 | K | body text
Reduced cation disorder and rational design of Ag2Te formation via stepwise optimization strategy to achieve high thermoelectric performance in AgSbTe2.pdf | 10.1016/j.jmst.2025.08.053 | AgSbTe2 | (Ag0.97SbTe2)0.994(Sb2Te3)0.006 | (Ag0.97SbTe2)0.994(Sb2Te3)0.006 | 2 | Yes | Ag vacancy | 0.03 | Ag | Sb2Te3 (0.006) @ unclear | Ag vacancy (0.03) @ Ag site; Sb2Te3 (0.006) @ unclear site | lattice thermal conductivity | 0.19 | W m-1 K-1 | 514 | K | body text
Reduced cation disorder and rational design of Ag2Te formation via stepwise optimization strategy to achieve high thermoelectric performance in AgSbTe2.pdf | 10.1016/j.jmst.2025.08.053 | AgSbTe2 | (Ag0.97SbTe2)0.994(Sb2Te3)0.006 | (Ag0.97SbTe2)0.994(Sb2Te3)0.006 | 2 | Yes | Ag vacancy | 0.03 | Ag | Sb2Te3 (0.006) @ unclear | Ag vacancy (0.03) @ Ag site; Sb2Te3 (0.006) @ unclear site | electrical conductivity | 2.4e4 | S m-1 | 300 | K | body text
Reduced cation disorder and rational design of Ag2Te formation via stepwise optimization strategy to achieve high thermoelectric performance in AgSbTe2.pdf | 10.1016/j.jmst.2025.08.053 | AgSbTe2 | (Ag0.97SbTe2)0.994(Sb2Te3)0.006 | (Ag0.97SbTe2)0.994(Sb2Te3)0.006 | 2 | Yes | Ag vacancy | 0.03 | Ag | Sb2Te3 (0.006) @ unclear | Ag vacancy (0.03) @ Ag site; Sb2Te3 (0.006) @ unclear site | Seebeck coefficient | 243.5 | uV K-1 | 514 | K | body text
Reduced cation disorder and rational design of Ag2Te formation via stepwise optimization strategy to achieve high thermoelectric performance in AgSbTe2.pdf | 10.1016/j.jmst.2025.08.053 | AgSbTe2 | (Ag0.97SbTe2)0.994(Sb2Te3)0.006 | (Ag0.97SbTe2)0.994(Sb2Te3)0.006 | 2 | Yes | Ag vacancy | 0.03 | Ag | Sb2Te3 (0.006) @ unclear | Ag vacancy (0.03) @ Ag site; Sb2Te3 (0.006) @ unclear site | power factor | 18.2 | uW cm-1 K-2 | 514 | K | body text
Reduced cation disorder and rational design of Ag2Te formation via stepwise optimization strategy to achieve high thermoelectric performance in AgSbTe2.pdf | 10.1016/j.jmst.2025.08.053 | AgSbTe2 | (Ag0.97SbTe2)0.994(Sb2Te3)0.006 | (Ag0.97SbTe2)0.994(Sb2Te3)0.006 | 2 | Yes | Ag vacancy | 0.03 | Ag | Sb2Te3 (0.006) @ unclear | Ag vacancy (0.03) @ Ag site; Sb2Te3 (0.006) @ unclear site | ZT | 2.1 | dimensionless | 514 | K | body text
Reduced cation disorder and rational design of Ag2Te formation via stepwise optimization strategy to achieve high thermoelectric performance in AgSbTe2.pdf | 10.1016/j.jmst.2025.08.053 | AgSbTe2 | (Ag0.97SbTe2)0.994(Sb2Te3)0.006 | (Ag0.97SbTe2)0.994(Sb2Te3)0.006 | 2 | Yes | Ag vacancy | 0.03 | Ag | Sb2Te3 (0.006) @ unclear | Ag vacancy (0.03) @ Ag site; Sb2Te3 (0.006) @ unclear site | lattice thermal conductivity | 0.19 | W m-1 K-1 | 514 | K | figure | Fig. 4a | Visually estimated from Fig. 4a
Reduced cation disorder and rational design of Ag2Te formation via stepwise optimization strategy to achieve high thermoelectric performance in AgSbTe2.pdf | 10.1016/j.jmst.2025.08.053 | AgSbTe2 | (Ag0.97SbTe2)0.994(Sb2Te3)0.006 | (Ag0.97SbTe2)0.994(Sb2Te3)0.006 | 2 | Yes | Ag vacancy | 0.03 | Ag | Sb2Te3 (0.006) @ unclear | Ag vacancy (0.03) @ Ag site; Sb2Te3 (0.006) @ unclear site | electrical conductivity | 2.4 | 10^4 S m-1 | 300 | K | figure | Fig. 5b | Visually estimated from Fig. 5b
Reduced cation disorder and rational design of Ag2Te formation via stepwise optimization strategy to achieve high thermoelectric performance in AgSbTe2.pdf | 10.1016/j.jmst.2025.08.053 | AgSbTe2 | (Ag0.97SbTe2)0.994(Sb2Te3)0.006 | (Ag0.97SbTe2)0.994(Sb2Te3)0.006 | 2 | Yes | Ag vacancy | 0.03 | Ag | Sb2Te3 (0.006) @ unclear | Ag vacancy (0.03) @ Ag site; Sb2Te3 (0.006) @ unclear site | Seebeck coefficient | 243.5 | µV K-1 | 300 | K | figure | Fig. 5c | Visually estimated from Fig. 5c
Reduced cation disorder and rational design of Ag2Te formation via stepwise optimization strategy to achieve high thermoelectric performance in AgSbTe2.pdf | 10.1016/j.jmst.2025.08.053 | AgSbTe2 | (Ag0.97SbTe2)0.994(Sb2Te3)0.006 | (Ag0.97SbTe2)0.994(Sb2Te3)0.006 | 2 | Yes | Ag vacancy | 0.03 | Ag | Sb2Te3 (0.006) @ unclear | Ag vacancy (0.03) @ Ag site; Sb2Te3 (0.006) @ unclear site | power factor | 18.2 | µW cm-1 K-2 | 514 | K | figure | Fig. 5f | Visually estimated from Fig. 5f
Reduced cation disorder and rational design of Ag2Te formation via stepwise optimization strategy to achieve high thermoelectric performance in AgSbTe2.pdf | 10.1016/j.jmst.2025.08.053 | AgSbTe2 | (Ag0.97SbTe2)0.994(Sb2Te3)0.006 | (Ag0.97SbTe2)0.994(Sb2Te3)0.006 | 2 | Yes | Ag vacancy | 0.03 | Ag | Sb2Te3 (0.006) @ unclear | Ag vacancy (0.03) @ Ag site; Sb2Te3 (0.006) @ unclear site | ZT | 2.1 | dimensionless | 514 | K | figure | Fig. 1d | Visually estimated from Fig. 1d
Reduced cation disorder and rational design of Ag2Te formation via stepwise optimization strategy to achieve high thermoelectric performance in AgSbTe2.pdf | 10.1016/j.jmst.2025.08.053 | AgSbTe2 | AgSbTe2 (x=0, y=0) | AgSbTe2 | 0 | No | [5 empty] | ZT | 0.55 | dimensionless | 300 | K | text | body text | Value at room temperature
Reduced cation disorder and rational design of Ag2Te formation via stepwise optimization strategy to achieve high thermoelectric performance in AgSbTe2.pdf | 10.1016/j.jmst.2025.08.053 | AgSbTe2 | (Ag0.97SbTe2)0.994(Sb2Te3)0.006 | (Ag0.97SbTe2)0.994(Sb2Te3)0.006 | 2 | Yes | Ag | 0.03 | Ag | Sb2Te3 (0.006) @ unclear | Ag (0.03) @ Ag site; Sb2Te3 (0.006) @ unclear site | ZT | 0.73 | dimensionless | 300 | K | text | body text | Value at room temperature
Reduced cation disorder and rational design of Ag2Te formation via stepwise optimization strategy to achieve high thermoelectric performance in AgSbTe2.pdf | 10.1016/j.jmst.2025.08.053 | AgSbTe2 | (Ag0.97SbTe2)0.994(Sb2Te3)0.006 | (Ag0.97SbTe2)0.994(Sb2Te3)0.006 | 2 | Yes | Ag | 0.03 | Ag | Sb2Te3 (0.006) @ unclear | Ag (0.03) @ Ag site; Sb2Te3 (0.006) @ unclear site | ZT | 2.1 | dimensionless | 514 | K | text | body text | Value at 514 K
Reinvestigation of the influence of Se impurity on the structural and thermoelectric properties of AgSbTe2.pdf | 10.1063/1.4731525 | AgSbTe2 | AgSbTe2 | AgSbTe2 | 1 | No | Se | x=0.0 | Te |  | Se (x=0.0) @ Te site | thermal conductivity | 0.39-0.55 | Wm-1K-1 |  |  | body text | Page 4, Figure 5(a) description
Reinvestigation of the influence of Se impurity on the structural and thermoelectric properties of AgSbTe2.pdf | 10.1063/1.4731525 | AgSbTe2 | AgSbTe1.99Se0.01 | AgSbTe1.99Se0.01 | 1 | No | Se | x=0.01 | Te |  | Se (x=0.01) @ Te site
Reinvestigation of the influence of Se impurity on the structural and thermoelectric properties of AgSbTe2.pdf | 10.1063/1.4731525 | AgSbTe2 | AgSbTe1.98Se0.02 | AgSbTe1.98Se0.02 | 1 | No | Se | x=0.02 | Te |  | Se (x=0.02) @ Te site | ZT | 1.48 | dimensionless | 520 | K | body text | Page 4
Reinvestigation of the influence of Se impurity on the structural and thermoelectric properties of AgSbTe2.pdf | 10.1063/1.4731525 | AgSbTe2 | AgSbTe1.96Se0.04 | AgSbTe1.96Se0.04 | 1 | No | Se | x=0.04 | Te |  | Se (x=0.04) @ Te site
Reinvestigation of the influence of Se impurity on the structural and thermoelectric properties of AgSbTe2.pdf | 10.1063/1.4731525 | AgSbTe2 | AgSbTe1.9Se0.1 | AgSbTe1.9Se0.1 | 1 | No | Se | x=0.1 | Te |  | Se (x=0.1) @ Te site
Reinvestigation of the influence of Se impurity on the structural and thermoelectric properties of AgSbTe2.pdf | 10.1063/1.4731525 | AgSbTe2 | AgSbTe2 | AgSbTe2 | 0 | No | [5 empty] | electrical conductivity | 0.6 | 10^4 Sm^-1 | 300 | K | figure | Fig. 4a | Visually estimated from Fig. 4a
Reinvestigation of the influence of Se impurity on the structural and thermoelectric properties of AgSbTe2.pdf | 10.1063/1.4731525 | AgSbTe2 | AgSbTe2 | AgSbTe2 | 0 | No | [5 empty] | Seebeck coefficient | 240 | uVK^-1 | 300 | K | figure | Fig. 4b | Visually estimated from Fig. 4b
Reinvestigation of the influence of Se impurity on the structural and thermoelectric properties of AgSbTe2.pdf | 10.1063/1.4731525 | AgSbTe2 | AgSbTe2 | AgSbTe2 | 0 | No | [5 empty] | thermal conductivity | 0.45 | Wm^-1K^-1 | 300 | K | figure | Fig. 5a | Visually estimated from Fig. 5a
Reinvestigation of the influence of Se impurity on the structural and thermoelectric properties of AgSbTe2.pdf | 10.1063/1.4731525 | AgSbTe2 | AgSbTe2 | AgSbTe2 | 0 | No | [5 empty] | ZT | 0.4 | dimensionless | 300 | K | figure | Fig. 5b | Visually estimated from Fig. 5b
Reinvestigation of the influence of Se impurity on the structural and thermoelectric properties of AgSbTe2.pdf | 10.1063/1.4731525 | AgSbTe2 | AgSbTe1.98Se0.02 | AgSbTe1.98Se0.02 | 1 | No | Se | x=0.02 | Te |  | Se (x=0.02) @ Te site | ZT | 1.48 | dimensionless | 520 | K | text | body text | Best properties observed in sample with composition AgSbTe2-xSex x=0.02
Small - 2024 - Chen - Cation Modulation in AgSbTe2 Realizes Carrier Optimization Defect Engineering and a 7 Single‐Leg.pdf | 10.1002/smll.202401723 | AgSbTe2 | Ag0.96Sb1.04Te2 | Ag0.96Sb1.04Te2 | 0 | No | [5 empty] | electrical conductivity | 71.0 | S cm-1 | 303 | K | Table 1
Small - 2024 - Chen - Cation Modulation in AgSbTe2 Realizes Carrier Optimization Defect Engineering and a 7 Single‐Leg.pdf | 10.1002/smll.202401723 | AgSbTe2 | Ag0.96Sb1.04Te2 | Ag0.96Sb1.04Te2 | 0 | No | [5 empty] | Seebeck coefficient | 238.2 | μV K-1 | 303 | K | Table 1
Small - 2024 - Chen - Cation Modulation in AgSbTe2 Realizes Carrier Optimization Defect Engineering and a 7 Single‐Leg.pdf | 10.1002/smll.202401723 | AgSbTe2 | Ag0.96Sb1.04Te2 | Ag0.96Sb1.04Te2 | 0 | No | [5 empty] | thermal conductivity | 0.58 | Wm-1 K-1 | 303 | K | Table 1
Small - 2024 - Chen - Cation Modulation in AgSbTe2 Realizes Carrier Optimization Defect Engineering and a 7 Single‐Leg.pdf | 10.1002/smll.202401723 | AgSbTe2 | Ag0.96Sb1.04Te2 | Ag0.96Sb1.04Te2 | 0 | No | [5 empty] | ZT | 0.35 | dimensionless | 303-623 | K | Table 1 |  | zTave
Small - 2024 - Chen - Cation Modulation in AgSbTe2 Realizes Carrier Optimization Defect Engineering and a 7 Single‐Leg.pdf | 10.1002/smll.202401723 | AgSbTe2 | Ag1.00Sb1.00Te2 | Ag1.00Sb1.00Te2 | 0 | No | [5 empty] | electrical conductivity | 219.2 | S cm-1 | 303 | K | Table 1
Small - 2024 - Chen - Cation Modulation in AgSbTe2 Realizes Carrier Optimization Defect Engineering and a 7 Single‐Leg.pdf | 10.1002/smll.202401723 | AgSbTe2 | Ag1.00Sb1.00Te2 | Ag1.00Sb1.00Te2 | 0 | No | [5 empty] | Seebeck coefficient | 210.3 | μV K-1 | 303 | K | Table 1
Small - 2024 - Chen - Cation Modulation in AgSbTe2 Realizes Carrier Optimization Defect Engineering and a 7 Single‐Leg.pdf | 10.1002/smll.202401723 | AgSbTe2 | Ag1.00Sb1.00Te2 | Ag1.00Sb1.00Te2 | 0 | No | [5 empty] | thermal conductivity | 0.65 | Wm-1 K-1 | 303 | K | Table 1
Small - 2024 - Chen - Cation Modulation in AgSbTe2 Realizes Carrier Optimization Defect Engineering and a 7 Single‐Leg.pdf | 10.1002/smll.202401723 | AgSbTe2 | Ag1.00Sb1.00Te2 | Ag1.00Sb1.00Te2 | 0 | No | [5 empty] | ZT | 0.94 | dimensionless | 303-623 | K | Table 1 |  | zTave
Small - 2024 - Chen - Cation Modulation in AgSbTe2 Realizes Carrier Optimization Defect Engineering and a 7 Single‐Leg.pdf | 10.1002/smll.202401723 | AgSbTe2 | Ag1.04Sb0.96Te2 | Ag1.04Sb0.96Te2 | 0 | No | [5 empty] | electrical conductivity | 245.4 | S cm-1 | 303 | K | Table 1
Small - 2024 - Chen - Cation Modulation in AgSbTe2 Realizes Carrier Optimization Defect Engineering and a 7 Single‐Leg.pdf | 10.1002/smll.202401723 | AgSbTe2 | Ag1.04Sb0.96Te2 | Ag1.04Sb0.96Te2 | 0 | No | [5 empty] | Seebeck coefficient | 193.1 | μV K-1 | 303 | K | Table 1
Small - 2024 - Chen - Cation Modulation in AgSbTe2 Realizes Carrier Optimization Defect Engineering and a 7 Single‐Leg.pdf | 10.1002/smll.202401723 | AgSbTe2 | Ag1.04Sb0.96Te2 | Ag1.04Sb0.96Te2 | 0 | No | [5 empty] | thermal conductivity | 0.68 | Wm-1 K-1 | 303 | K | Table 1
Small - 2024 - Chen - Cation Modulation in AgSbTe2 Realizes Carrier Optimization Defect Engineering and a 7 Single‐Leg.pdf | 10.1002/smll.202401723 | AgSbTe2 | Ag1.04Sb0.96Te2 | Ag1.04Sb0.96Te2 | 0 | No | [5 empty] | ZT | 1.00 | dimensionless | 303-623 | K | Table 1 |  | zTave
Small - 2024 - Chen - Cation Modulation in AgSbTe2 Realizes Carrier Optimization Defect Engineering and a 7 Single‐Leg.pdf | 10.1002/smll.202401723 | AgSbTe2 | Ag1.04Sb0.96Te2 | Ag1.04Sb0.96Te2 | 0 | No | [5 empty] | ZT | 1.5 | dimensionless | 583 | K | body text
Small - 2024 - Chen - Cation Modulation in AgSbTe2 Realizes Carrier Optimization Defect Engineering and a 7 Single‐Leg.pdf | 10.1002/smll.202401723 | AgSbTe2 | Ag1.02Ge0.02Sb0.96Te2 | Ag1.02Ge0.02Sb0.96Te2 | 1 | No | Ge | 0.02 | Ag |  | Ge (0.02) @ Ag site | electrical conductivity | 270.7 | S cm-1 | 303 | K | Table 1
Small - 2024 - Chen - Cation Modulation in AgSbTe2 Realizes Carrier Optimization Defect Engineering and a 7 Single‐Leg.pdf | 10.1002/smll.202401723 | AgSbTe2 | Ag1.02Ge0.02Sb0.96Te2 | Ag1.02Ge0.02Sb0.96Te2 | 1 | No | Ge | 0.02 | Ag |  | Ge (0.02) @ Ag site | Seebeck coefficient | 179.9 | μV K-1 | 303 | K | Table 1
Small - 2024 - Chen - Cation Modulation in AgSbTe2 Realizes Carrier Optimization Defect Engineering and a 7 Single‐Leg.pdf | 10.1002/smll.202401723 | AgSbTe2 | Ag1.02Ge0.02Sb0.96Te2 | Ag1.02Ge0.02Sb0.96Te2 | 1 | No | Ge | 0.02 | Ag |  | Ge (0.02) @ Ag site | thermal conductivity | 0.62 | Wm-1 K-1 | 303 | K | Table 1
Small - 2024 - Chen - Cation Modulation in AgSbTe2 Realizes Carrier Optimization Defect Engineering and a 7 Single‐Leg.pdf | 10.1002/smll.202401723 | AgSbTe2 | Ag1.02Ge0.02Sb0.96Te2 | Ag1.02Ge0.02Sb0.96Te2 | 1 | No | Ge | 0.02 | Ag |  | Ge (0.02) @ Ag site | ZT | 1.15 | dimensionless | 303-623 | K | Table 1 |  | zTave
Small - 2024 - Chen - Cation Modulation in AgSbTe2 Realizes Carrier Optimization Defect Engineering and a 7 Single‐Leg.pdf | 10.1002/smll.202401723 | AgSbTe2 | Ag1.02Ge0.02Sb0.96Te2 | Ag1.02Ge0.02Sb0.96Te2 | 1 | No | Ge | 0.02 | Ag |  | Ge (0.02) @ Ag site | ZT | 1.77 | dimensionless | 623 | K | body text
Small - 2024 - Chen - Cation Modulation in AgSbTe2 Realizes Carrier Optimization Defect Engineering and a 7 Single‐Leg.pdf | 10.1002/smll.202401723 | AgSbTe2 | Ag0.96Sb1.04Te2 | Ag0.96Sb1.04Te2 | 1 | No | Ag | 0.96 | Ag |  | Ag (0.96) @ Ag site | electrical conductivity | 71.0 | S cm-1 | 303 | K | table | Table 1
Small - 2024 - Chen - Cation Modulation in AgSbTe2 Realizes Carrier Optimization Defect Engineering and a 7 Single‐Leg.pdf | 10.1002/smll.202401723 | AgSbTe2 | Ag0.96Sb1.04Te2 | Ag0.96Sb1.04Te2 | 1 | No | Ag | 0.96 | Ag |  | Ag (0.96) @ Ag site | Seebeck coefficient | 238.2 | uV K-1 | 303 | K | table | Table 1
Small - 2024 - Chen - Cation Modulation in AgSbTe2 Realizes Carrier Optimization Defect Engineering and a 7 Single‐Leg.pdf | 10.1002/smll.202401723 | AgSbTe2 | Ag0.96Sb1.04Te2 | Ag0.96Sb1.04Te2 | 1 | No | Ag | 0.96 | Ag |  | Ag (0.96) @ Ag site | thermal conductivity | 0.58 | Wm-1 K-1 | 303 | K | table | Table 1
Small - 2024 - Chen - Cation Modulation in AgSbTe2 Realizes Carrier Optimization Defect Engineering and a 7 Single‐Leg.pdf | 10.1002/smll.202401723 | AgSbTe2 | Ag0.96Sb1.04Te2 | Ag0.96Sb1.04Te2 | 1 | No | Ag | 0.96 | Ag |  | Ag (0.96) @ Ag site | ZT | 0.35 | dimensionless | 303 | K | table | Table 1
Small - 2024 - Chen - Cation Modulation in AgSbTe2 Realizes Carrier Optimization Defect Engineering and a 7 Single‐Leg.pdf | 10.1002/smll.202401723 | AgSbTe2 | Ag1.00Sb1.00Te2 | Ag1.00Sb1.00Te2 | 1 | No | Ag | 1.00 | Ag |  | Ag (1.00) @ Ag site | electrical conductivity | 219.2 | S cm-1 | 303 | K | table | Table 1
Small - 2024 - Chen - Cation Modulation in AgSbTe2 Realizes Carrier Optimization Defect Engineering and a 7 Single‐Leg.pdf | 10.1002/smll.202401723 | AgSbTe2 | Ag1.00Sb1.00Te2 | Ag1.00Sb1.00Te2 | 1 | No | Ag | 1.00 | Ag |  | Ag (1.00) @ Ag site | Seebeck coefficient | 210.3 | uV K-1 | 303 | K | table | Table 1
Small - 2024 - Chen - Cation Modulation in AgSbTe2 Realizes Carrier Optimization Defect Engineering and a 7 Single‐Leg.pdf | 10.1002/smll.202401723 | AgSbTe2 | Ag1.00Sb1.00Te2 | Ag1.00Sb1.00Te2 | 1 | No | Ag | 1.00 | Ag |  | Ag (1.00) @ Ag site | thermal conductivity | 0.65 | Wm-1 K-1 | 303 | K | table | Table 1
Small - 2024 - Chen - Cation Modulation in AgSbTe2 Realizes Carrier Optimization Defect Engineering and a 7 Single‐Leg.pdf | 10.1002/smll.202401723 | AgSbTe2 | Ag1.00Sb1.00Te2 | Ag1.00Sb1.00Te2 | 1 | No | Ag | 1.00 | Ag |  | Ag (1.00) @ Ag site | ZT | 0.94 | dimensionless | 303 | K | table | Table 1
Small - 2024 - Chen - Cation Modulation in AgSbTe2 Realizes Carrier Optimization Defect Engineering and a 7 Single‐Leg.pdf | 10.1002/smll.202401723 | AgSbTe2 | Ag1.04Sb0.96Te2 | Ag1.04Sb0.96Te2 | 1 | No | Ag | 1.04 | Ag |  | Ag (1.04) @ Ag site | electrical conductivity | 245.4 | S cm-1 | 303 | K | table | Table 1
Small - 2024 - Chen - Cation Modulation in AgSbTe2 Realizes Carrier Optimization Defect Engineering and a 7 Single‐Leg.pdf | 10.1002/smll.202401723 | AgSbTe2 | Ag1.04Sb0.96Te2 | Ag1.04Sb0.96Te2 | 1 | No | Ag | 1.04 | Ag |  | Ag (1.04) @ Ag site | Seebeck coefficient | 193.1 | uV K-1 | 303 | K | table | Table 1
Small - 2024 - Chen - Cation Modulation in AgSbTe2 Realizes Carrier Optimization Defect Engineering and a 7 Single‐Leg.pdf | 10.1002/smll.202401723 | AgSbTe2 | Ag1.04Sb0.96Te2 | Ag1.04Sb0.96Te2 | 1 | No | Ag | 1.04 | Ag |  | Ag (1.04) @ Ag site | thermal conductivity | 0.68 | Wm-1 K-1 | 303 | K | table | Table 1
Small - 2024 - Chen - Cation Modulation in AgSbTe2 Realizes Carrier Optimization Defect Engineering and a 7 Single‐Leg.pdf | 10.1002/smll.202401723 | AgSbTe2 | Ag1.04Sb0.96Te2 | Ag1.04Sb0.96Te2 | 1 | No | Ag | 1.04 | Ag |  | Ag (1.04) @ Ag site | ZT | 1.00 | dimensionless | 303 | K | table | Table 1
Small - 2024 - Chen - Cation Modulation in AgSbTe2 Realizes Carrier Optimization Defect Engineering and a 7 Single‐Leg.pdf | 10.1002/smll.202401723 | AgSbTe2 | Ag1.02Ge0.02Sb0.96Te2 | Ag1.02Ge0.02Sb0.96Te2 | 1 | No | Ge | 0.02 | unclear |  | Ge (0.02) @ unclear site | electrical conductivity | 270.7 | S cm-1 | 303 | K | table | Table 1
Small - 2024 - Chen - Cation Modulation in AgSbTe2 Realizes Carrier Optimization Defect Engineering and a 7 Single‐Leg.pdf | 10.1002/smll.202401723 | AgSbTe2 | Ag1.02Ge0.02Sb0.96Te2 | Ag1.02Ge0.02Sb0.96Te2 | 1 | No | Ge | 0.02 | unclear |  | Ge (0.02) @ unclear site | Seebeck coefficient | 179.9 | uV K-1 | 303 | K | table | Table 1
Small - 2024 - Chen - Cation Modulation in AgSbTe2 Realizes Carrier Optimization Defect Engineering and a 7 Single‐Leg.pdf | 10.1002/smll.202401723 | AgSbTe2 | Ag1.02Ge0.02Sb0.96Te2 | Ag1.02Ge0.02Sb0.96Te2 | 1 | No | Ge | 0.02 | unclear |  | Ge (0.02) @ unclear site | thermal conductivity | 0.62 | Wm-1 K-1 | 303 | K | table | Table 1
Small - 2024 - Chen - Cation Modulation in AgSbTe2 Realizes Carrier Optimization Defect Engineering and a 7 Single‐Leg.pdf | 10.1002/smll.202401723 | AgSbTe2 | Ag1.02Ge0.02Sb0.96Te2 | Ag1.02Ge0.02Sb0.96Te2 | 1 | No | Ge | 0.02 | unclear |  | Ge (0.02) @ unclear site | ZT | 1.15 | dimensionless | 303 | K | table | Table 1
Small - 2024 - Chen - Cation Modulation in AgSbTe2 Realizes Carrier Optimization Defect Engineering and a 7 Single‐Leg.pdf | 10.1002/smll.202401723 | AgSbTe2 | Ge0.02 | AgSb1-xGexTe2 (nominal Ge0.02) | 1 | No | Ge | 0.02 | Sb |  | Ge (0.02) @ Sb site | ZT | 1.7 | dimensionless | 623 | K | body text
Small - 2024 - Chen - Cation Modulation in AgSbTe2 Realizes Carrier Optimization Defect Engineering and a 7 Single‐Leg.pdf | 10.1002/smll.202401723 | AgSbTe2 | Ag1.04 | Ag1.04SbTe2 | 1 | No | Ag | 1.04 | interstitial |  | Ag (1.04) @ interstitial site | ZT | 1.5 | dimensionless | 583 | K | body text
Small - 2025 - Iqbal - Realizing High Wide‐Temperature‐Range Thermoelectric Performance in Ga I and S co‐doped AgSbTe2.pdf | 10.1002/smll.202506235 | AgSbTe2 | AgSb0.98Ga0.02Te1.84S0.10I0.06 | AgSb0.98Ga0.02Te1.84S0.10I0.06 | 3 | Yes | Ga | 0.02 | Sb | S (0.10) @ Te; I (0.06) @ Te | Ga (0.02) @ Sb site; S (0.10) @ Te site; I (0.06) @ Te site | ZT | 2 | dimensionless | 625 | K | body text
Small - 2025 - Iqbal - Realizing High Wide‐Temperature‐Range Thermoelectric Performance in Ga I and S co‐doped AgSbTe2.pdf | 10.1002/smll.202506235 | AgSbTe2 | AgSb0.98Ga0.02Te1.84S0.10I0.06 | AgSb0.98Ga0.02Te1.84S0.10I0.06 | 3 | Yes | Ga | 0.02 | Sb | S (0.10) @ Te; I (0.06) @ Te | Ga (0.02) @ Sb site; S (0.10) @ Te site; I (0.06) @ Te site | ZT | 0.73 | dimensionless | 300 | K | body text
Small - 2025 - Iqbal - Realizing High Wide‐Temperature‐Range Thermoelectric Performance in Ga I and S co‐doped AgSbTe2.pdf | 10.1002/smll.202506235 | AgSbTe2 | AgSb0.98Ga0.02Te1.84S0.10I0.06 | AgSb0.98Ga0.02Te1.84S0.10I0.06 | 3 | Yes | Ga | 0.02 | Sb | S (0.10) @ Te; I (0.06) @ Te | Ga (0.02) @ Sb site; S (0.10) @ Te site; I (0.06) @ Te site | lattice thermal conductivity | 0.31 | W m-1 K-1 | 575 | K | body text
Small - 2025 - Iqbal - Realizing High Wide‐Temperature‐Range Thermoelectric Performance in Ga I and S co‐doped AgSbTe2.pdf | 10.1002/smll.202506235 | AgSbTe2 | AgSb0.98Ga0.02Te1.84S0.10I0.06 | AgSb0.98Ga0.02Te1.84S0.10I0.06 | 3 | Yes | Ga | 0.02 | Sb | S (0.10) @ Te; I (0.06) @ Te | Ga (0.02) @ Sb site; S (0.10) @ Te site; I (0.06) @ Te site | power factor | 17.9 | μW cm-1 K-2 | 625 | K | body text
Small - 2025 - Iqbal - Realizing High Wide‐Temperature‐Range Thermoelectric Performance in Ga I and S co‐doped AgSbTe2.pdf | 10.1002/smll.202506235 | AgSbTe2 | AgSb0.97Ga0.03Te1.76S0.15I0.09 | AgSb0.97Ga0.03Te1.76S0.15I0.09 | 3 | Yes | Ga | 0.03 | Sb | S (0.15) @ Te; I (0.09) @ Te | Ga (0.03) @ Sb site; S (0.15) @ Te site; I (0.09) @ Te site | power factor | 15.12 | μW cm-1 K-2 |  |  | body text |  | Average power factor (PFave)
Small - 2025 - Iqbal - Realizing High Wide‐Temperature‐Range Thermoelectric Performance in Ga I and S co‐doped AgSbTe2.pdf | 10.1002/smll.202506235 | AgSbTe2 | AgSb0.98Ga0.02Te1.94I0.06 | AgSb0.98Ga0.02Te1.94I0.06 | 2 | Yes | Ga | 0.02 | Sb | I (0.06) @ Te | Ga (0.02) @ Sb site; I (0.06) @ Te site | power factor | 12.96 | μW cm-1 K-2 | 300 | K | body text
Small - 2025 - Iqbal - Realizing High Wide‐Temperature‐Range Thermoelectric Performance in Ga I and S co‐doped AgSbTe2.pdf | 10.1002/smll.202506235 | AgSbTe2 | AgSb0.98Ga0.02Te1.94I0.06 | AgSb0.98Ga0.02Te1.94I0.06 | 2 | Yes | Ga | 0.02 | Sb | I (0.06) @ Te | Ga (0.02) @ Sb site; I (0.06) @ Te site | power factor | 17.9 | μW cm-1 K-2 | 625 | K | body text
Small - 2025 - Iqbal - Realizing High Wide‐Temperature‐Range Thermoelectric Performance in Ga I and S co‐doped AgSbTe2.pdf | 10.1002/smll.202506235 | AgSbTe2 | AgSb0.94Ti0.05Te2 | AgSb0.94Ti0.05Te2 | 1 | No | Ti | 0.05 | Sb |  | Ti (0.05) @ Sb site | ZT | 1.8 | dimensionless | 673 | K | body text
Small - 2025 - Iqbal - Realizing High Wide‐Temperature‐Range Thermoelectric Performance in Ga I and S co‐doped AgSbTe2.pdf | 10.1002/smll.202506235 | AgSbTe2 | AgSbTe2 (pristine) | AgSbTe2 | 0 | No | [5 empty] | electrical conductivity | 160 | Scm-1 | 300 | K | figure | Fig. 2A | Visually estimated from Fig. 2A
Small - 2025 - Iqbal - Realizing High Wide‐Temperature‐Range Thermoelectric Performance in Ga I and S co‐doped AgSbTe2.pdf | 10.1002/smll.202506235 | AgSbTe2 | AgSbTe2 (pristine) | AgSbTe2 | 0 | No | [5 empty] | Seebeck coefficient | 258.6 | uV K-1 | 300 | K | figure | Fig. 2C | Visually estimated from Fig. 2C
Small - 2025 - Iqbal - Realizing High Wide‐Temperature‐Range Thermoelectric Performance in Ga I and S co‐doped AgSbTe2.pdf | 10.1002/smll.202506235 | AgSbTe2 | AgSbTe2 (pristine) | AgSbTe2 | 0 | No | [5 empty] | power factor | 10.92 | uWcm-1K-2 | 300 | K | figure | Fig. 2E | Visually estimated from Fig. 2E
Small - 2025 - Iqbal - Realizing High Wide‐Temperature‐Range Thermoelectric Performance in Ga I and S co‐doped AgSbTe2.pdf | 10.1002/smll.202506235 | AgSbTe2 | AgSb0.97Ga0.03Te1.76S0.15I0.09 | AgSb0.97Ga0.03Te1.76S0.15I0.09 | 3 | Yes | Ga | 0.03 | Sb | S (0.15) @ Te; I (0.09) @ Te | Ga (0.03) @ Sb site; S (0.15) @ Te site; I (0.09) @ Te site | power factor | 17.9 | uW cm-1 K-2 | 625 | K | body text | Page 1, abstract
Small - 2025 - Iqbal - Realizing High Wide‐Temperature‐Range Thermoelectric Performance in Ga I and S co‐doped AgSbTe2.pdf | 10.1002/smll.202506235 | AgSbTe2 | AgSb0.98Ga0.02Te1.84S0.10I0.06 | AgSb0.98Ga0.02Te1.84S0.10I0.06 | 3 | Yes | Ga | 0.02 | Sb | S (0.10) @ Te; I (0.06) @ Te | Ga (0.02) @ Sb site; S (0.10) @ Te site; I (0.06) @ Te site | thermal conductivity | 0.31 | W m-1K-1 |  |  | body text | Page 1, abstract | Refers to lattice thermal conductivity
Small - 2025 - Iqbal - Realizing High Wide‐Temperature‐Range Thermoelectric Performance in Ga I and S co‐doped AgSbTe2.pdf | 10.1002/smll.202506235 | AgSbTe2 | AgSb0.98Ga0.02Te1.84S0.10I0.06 | AgSb0.98Ga0.02Te1.84S0.10I0.06 | 3 | Yes | Ga | 0.02 | Sb | S (0.10) @ Te; I (0.06) @ Te | Ga (0.02) @ Sb site; S (0.10) @ Te site; I (0.06) @ Te site | power factor | 17.9 | uWcm-1K-2 | 625 | K | body text | Page 4, Results and Discussions
Small - 2025 - Iqbal - Realizing High Wide‐Temperature‐Range Thermoelectric Performance in Ga I and S co‐doped AgSbTe2.pdf | 10.1002/smll.202506235 | AgSbTe2 | AgSb1-xGaxTe2-y-3xSyIx (x=0, y=0) | AgSbTe2 | 0 | No | [5 empty] | thermal conductivity | 0.75 | Wm-1K-1 | 300 | K | figure | Fig. 4A | Visually estimated from Fig. 4A
Small - 2025 - Iqbal - Realizing High Wide‐Temperature‐Range Thermoelectric Performance in Ga I and S co‐doped AgSbTe2.pdf | 10.1002/smll.202506235 | AgSbTe2 | AgSb1-xGaxTe2-y-3xSyIx (x=0, y=0) | AgSbTe2 | 0 | No | [5 empty] | lattice thermal conductivity | 0.65 | Wm-1K-1 | 300 | K | figure | Fig. 4C | Visually estimated from Fig. 4C
Small - 2025 - Iqbal - Realizing High Wide‐Temperature‐Range Thermoelectric Performance in Ga I and S co‐doped AgSbTe2.pdf | 10.1002/smll.202506235 | AgSbTe2 | AgSb1-xGaxTe2-y-3xSyIx (x=0, y=0) | AgSbTe2 | 0 | No | [5 empty] | ZT | 0.7 | dimensionless | 300 | K | figure | Fig. 6C | Visually estimated from Fig. 6C
Small - 2025 - Iqbal - Realizing High Wide‐Temperature‐Range Thermoelectric Performance in Ga I and S co‐doped AgSbTe2.pdf | 10.1002/smll.202506235 | AgSbTe2 | AgSb0.98Ga0.02Te1.84S0.10I0.06 | AgSb0.98Ga0.02Te1.84S0.10I0.06 | 3 | Yes | Ga | 0.02 | Sb | S (0.10) @ Te; I (0.06) @ Te | Ga (0.02) @ Sb site; S (0.10) @ Te site; I (0.06) @ Te site | thermal conductivity | 0.55 | Wm-1K-1 | 300 | K | figure | Fig. 4A | Visually estimated from Fig. 4A
Small - 2025 - Iqbal - Realizing High Wide‐Temperature‐Range Thermoelectric Performance in Ga I and S co‐doped AgSbTe2.pdf | 10.1002/smll.202506235 | AgSbTe2 | AgSb0.98Ga0.02Te1.84S0.10I0.06 | AgSb0.98Ga0.02Te1.84S0.10I0.06 | 3 | Yes | Ga | 0.02 | Sb | S (0.10) @ Te; I (0.06) @ Te | Ga (0.02) @ Sb site; S (0.10) @ Te site; I (0.06) @ Te site | lattice thermal conductivity | 0.45 | Wm-1K-1 | 300 | K | figure | Fig. 4C | Visually estimated from Fig. 4C
Small - 2025 - Iqbal - Realizing High Wide‐Temperature‐Range Thermoelectric Performance in Ga I and S co‐doped AgSbTe2.pdf | 10.1002/smll.202506235 | AgSbTe2 | AgSb0.98Ga0.02Te1.84S0.10I0.06 | AgSb0.98Ga0.02Te1.84S0.10I0.06 | 3 | Yes | Ga | 0.02 | Sb | S (0.10) @ Te; I (0.06) @ Te | Ga (0.02) @ Sb site; S (0.10) @ Te site; I (0.06) @ Te site | ZT | 0.73 | dimensionless | 300 | K | text | body text | Explicitly stated in text
Small - 2025 - Iqbal - Realizing High Wide‐Temperature‐Range Thermoelectric Performance in Ga I and S co‐doped AgSbTe2.pdf | 10.1002/smll.202506235 | AgSbTe2 | AgSb0.98Ga0.02Te1.84S0.10I0.06 | AgSb0.98Ga0.02Te1.84S0.10I0.06 | 3 | Yes | Ga | 0.02 | Sb | S (0.10) @ Te; I (0.06) @ Te | Ga (0.02) @ Sb site; S (0.10) @ Te site; I (0.06) @ Te site | ZT | 1.46 | dimensionless | 625 | K | text | body text | Explicitly stated in text
Small - 2025 - Iqbal - Realizing High Wide‐Temperature‐Range Thermoelectric Performance in Ga I and S co‐doped AgSbTe2.pdf | 10.1002/smll.202506235 | AgSbTe2 | AgSb0.98Ga0.02Te1.84I0.06 | AgSb0.98Ga0.02Te1.84I0.06 | 2 | Yes | Ga | 0.02 | Sb | I (0.06) @ Te | Ga (0.02) @ Sb site; I (0.06) @ Te site | ZT | 2 | dimensionless | 625 | K | body text |  | Peak ZT value
Small - 2026 - Song - Decoupling Electron‐Phonon Transport in AgSbSe2 via Stepwise Cd‐Sb Substitution and Interstitial Se.pdf | 10.1002/smll.202514707 | AgSbSe2 | AgSb0.96Cd0.04Se2.02 | AgSb0.96Cd0.04Se2.02 | 2 | Yes | Cd | 0.04 | Sb | Se (0.02) @ interstitial | Cd (0.04) @ Sb site; Se (0.02) @ interstitial site | electrical conductivity | 90 | S cm-1 | 323 | K | body text
Small - 2026 - Song - Decoupling Electron‐Phonon Transport in AgSbSe2 via Stepwise Cd‐Sb Substitution and Interstitial Se.pdf | 10.1002/smll.202514707 | AgSbSe2 | AgSb0.96Cd0.04Se2.02 | AgSb0.96Cd0.04Se2.02 | 2 | Yes | Cd | 0.04 | Sb | Se (0.02) @ interstitial | Cd (0.04) @ Sb site; Se (0.02) @ interstitial site | power factor | 7.84 | µW cm-1 K-2 | 673 | K | body text
Small - 2026 - Song - Decoupling Electron‐Phonon Transport in AgSbSe2 via Stepwise Cd‐Sb Substitution and Interstitial Se.pdf | 10.1002/smll.202514707 | AgSbSe2 | AgSb0.96Cd0.04Se2.02 | AgSb0.96Cd0.04Se2.02 | 2 | Yes | Cd | 0.04 | Sb | Se (0.02) @ interstitial | Cd (0.04) @ Sb site; Se (0.02) @ interstitial site | lattice thermal conductivity | 0.49 | W m-1 K-1 | 323 | K | body text
Small - 2026 - Song - Decoupling Electron‐Phonon Transport in AgSbSe2 via Stepwise Cd‐Sb Substitution and Interstitial Se.pdf | 10.1002/smll.202514707 | AgSbSe2 | AgSb0.96Cd0.04Se2.02 | AgSb0.96Cd0.04Se2.02 | 2 | Yes | Cd | 0.04 | Sb | Se (0.02) @ interstitial | Cd (0.04) @ Sb site; Se (0.02) @ interstitial site | lattice thermal conductivity | 0.35 | W m-1 K-1 | 673 | K | body text
Small - 2026 - Song - Decoupling Electron‐Phonon Transport in AgSbSe2 via Stepwise Cd‐Sb Substitution and Interstitial Se.pdf | 10.1002/smll.202514707 | AgSbSe2 | AgSb0.96Cd0.04Se2.02 | AgSb0.96Cd0.04Se2.02 | 2 | Yes | Cd | 0.04 | Sb | Se (0.02) @ interstitial | Cd (0.04) @ Sb site; Se (0.02) @ interstitial site | ZT | 1.23 | dimensionless | 673 | K | body text
Small - 2026 - Song - Decoupling Electron‐Phonon Transport in AgSbSe2 via Stepwise Cd‐Sb Substitution and Interstitial Se.pdf | 10.1002/smll.202514707 | AgSbSe2 | AgSb0.96Cd0.04Se2.02 | AgSb0.96Cd0.04Se2.02 | 2 | Yes | Cd | 0.04 | Sb | Se (0.02) @ interstitial | Cd (0.04) @ Sb site; Se (0.02) @ interstitial site | ZT | 0.73 | dimensionless | 323-673 | K | body text |  | average zT
Small - 2026 - Song - Decoupling Electron‐Phonon Transport in AgSbSe2 via Stepwise Cd‐Sb Substitution and Interstitial Se.pdf | 10.1002/smll.202514707 | AgSbSe2 | AgSb0.96Cd0.04Se2.02 | AgSb0.96Cd0.04Se2.02 | 2 | Yes | Cd | 0.04 | Sb | Se (0.02) @ interstitial | Cd (0.04) @ Sb site; Se (0.02) @ interstitial site | Seebeck coefficient | 240 | µV K-1 | 323 | K | body text
Small - 2026 - Song - Decoupling Electron‐Phonon Transport in AgSbSe2 via Stepwise Cd‐Sb Substitution and Interstitial Se.pdf | 10.1002/smll.202514707 | AgSbSe2 | AgSb0.96Cd0.04Se2.02 | AgSb0.96Cd0.04Se2.02 | 2 | Yes | Cd | 0.04 | Sb | Se (0.02) @ interstitial | Cd (0.04) @ Sb site; Se (0.02) @ interstitial site | Seebeck coefficient | 320 | µV K-1 | 673 | K | body text
Small - 2026 - Song - Decoupling Electron‐Phonon Transport in AgSbSe2 via Stepwise Cd‐Sb Substitution and Interstitial Se.pdf | 10.1002/smll.202514707 | AgSbSe2 | AgSbSe2 | AgSbSe2 | 0 | No | [5 empty] | ZT | 0.3 | dimensionless | 673 | K | figure | Figure 1c | Visually estimated from Figure 1c
Small - 2026 - Song - Decoupling Electron‐Phonon Transport in AgSbSe2 via Stepwise Cd‐Sb Substitution and Interstitial Se.pdf | 10.1002/smll.202514707 | AgSbSe2 | AgSb0.96Cd0.04Se2 | AgSb0.96Cd0.04Se2 | 1 | No | Cd | 0.04 | Sb |  | Cd (0.04) @ Sb site | ZT | 0.9 | dimensionless | 673 | K | figure | Figure 1c | Visually estimated from Figure 1c
Small - 2026 - Song - Decoupling Electron‐Phonon Transport in AgSbSe2 via Stepwise Cd‐Sb Substitution and Interstitial Se.pdf | 10.1002/smll.202514707 | AgSbSe2 | AgSb0.96Cd0.04Se2.02 | AgSb0.96Cd0.04Se2.02 | 2 | Yes | Cd | 0.04 | Sb | Se (0.02) @ interstitial | Cd (0.04) @ Sb site; Se (0.02) @ interstitial site | ZT | 1.23 | dimensionless | 673 | K | figure | Figure 1c | Visually estimated from Figure 1c
Small - 2026 - Song - Decoupling Electron‐Phonon Transport in AgSbSe2 via Stepwise Cd‐Sb Substitution and Interstitial Se.pdf | 10.1002/smll.202514707 | AgSbSe2 | AgSb0.96Cd0.04Se2.02 | AgSb0.96Cd0.04Se2.02 | 2 | Yes | Cd | 0.04 | Sb | Se (2.02) @ interstitial | Cd (0.04) @ Sb site; Se (2.02) @ interstitial site | power factor | 7.84 | uW cm-1 K-2 | 673 | K | body text
Small - 2026 - Song - Decoupling Electron‐Phonon Transport in AgSbSe2 via Stepwise Cd‐Sb Substitution and Interstitial Se.pdf | 10.1002/smll.202514707 | AgSbSe2 | AgSb0.96Cd0.04Se2.02 | AgSb0.96Cd0.04Se2.02 | 2 | Yes | Cd | 0.04 | Sb | Se (2.02) @ interstitial | Cd (0.04) @ Sb site; Se (2.02) @ interstitial site | thermal conductivity | 0.49 | W m-1 K-1 | 323 | K | body text
Small - 2026 - Song - Decoupling Electron‐Phonon Transport in AgSbSe2 via Stepwise Cd‐Sb Substitution and Interstitial Se.pdf | 10.1002/smll.202514707 | AgSbSe2 | AgSb0.96Cd0.04Se2.02 | AgSb0.96Cd0.04Se2.02 | 2 | Yes | Cd | 0.04 | Sb | Se (2.02) @ interstitial | Cd (0.04) @ Sb site; Se (2.02) @ interstitial site | ZT | 1.23 | dimensionless | 673 | K | body text
Small - 2026 - Song - Decoupling Electron‐Phonon Transport in AgSbSe2 via Stepwise Cd‐Sb Substitution and Interstitial Se.pdf | 10.1002/smll.202514707 | AgSbSe2 | AgSb0.96Cd0.04Se2.02 | AgSb0.96Cd0.04Se2.02 | 2 | Yes | Cd | 0.04 | Sb | Se (2.02) @ interstitial | Cd (0.04) @ Sb site; Se (2.02) @ interstitial site | ZT | 1.23 | dimensionless | 673 | K | figure | Fig 6c | Visually estimated from Fig 6c
State of the art Ag50-xSbxSe50-yTey alloys Their high zT values, microstructures and related phase equilibria.pdf | 10.1016/j.actamat.2015.04.011 | AgSbTe2-family | 25Te(S) | Ag25Sb25Se25Te25 | 0 | No | [5 empty] | Seebeck coefficient | 180 | lV/K | 300 | K | Table 1
State of the art Ag50-xSbxSe50-yTey alloys Their high zT values, microstructures and related phase equilibria.pdf | 10.1016/j.actamat.2015.04.011 | AgSbTe2-family | 25Te(S) | Ag25Sb25Se25Te25 | 0 | No | [5 empty] | electrical conductivity | 15.625 | S/cm | 300 | K | Table 1 |  | Calculated from resistivity 64 mOhm cm
State of the art Ag50-xSbxSe50-yTey alloys Their high zT values, microstructures and related phase equilibria.pdf | 10.1016/j.actamat.2015.04.011 | AgSbTe2-family | 25Te(S) | Ag25Sb25Se25Te25 | 0 | No | [5 empty] | thermal conductivity | 0.37 | W/mK | 300 | K | Table 1
State of the art Ag50-xSbxSe50-yTey alloys Their high zT values, microstructures and related phase equilibria.pdf | 10.1016/j.actamat.2015.04.011 | AgSbTe2-family | 25Te(S) | Ag25Sb25Se25Te25 | 0 | No | [5 empty] | lattice thermal conductivity | 0.36 | W/mK | 300 | K | Table 1
State of the art Ag50-xSbxSe50-yTey alloys Their high zT values, microstructures and related phase equilibria.pdf | 10.1016/j.actamat.2015.04.011 | AgSbTe2-family | 30Te(S) | Ag25Sb25Se20Te30 | 0 | No | [5 empty] | Seebeck coefficient | 161 | lV/K | 300 | K | Table 1
State of the art Ag50-xSbxSe50-yTey alloys Their high zT values, microstructures and related phase equilibria.pdf | 10.1016/j.actamat.2015.04.011 | AgSbTe2-family | 30Te(S) | Ag25Sb25Se20Te30 | 0 | No | [5 empty] | electrical conductivity | 35.714 | S/cm | 300 | K | Table 1 |  | Calculated from resistivity 28 mOhm cm
State of the art Ag50-xSbxSe50-yTey alloys Their high zT values, microstructures and related phase equilibria.pdf | 10.1016/j.actamat.2015.04.011 | AgSbTe2-family | 30Te(S) | Ag25Sb25Se20Te30 | 0 | No | [5 empty] | thermal conductivity | 0.41 | W/mK | 300 | K | Table 1
State of the art Ag50-xSbxSe50-yTey alloys Their high zT values, microstructures and related phase equilibria.pdf | 10.1016/j.actamat.2015.04.011 | AgSbTe2-family | 30Te(S) | Ag25Sb25Se20Te30 | 0 | No | [5 empty] | lattice thermal conductivity | 0.39 | W/mK | 300 | K | Table 1
State of the art Ag50-xSbxSe50-yTey alloys Their high zT values, microstructures and related phase equilibria.pdf | 10.1016/j.actamat.2015.04.011 | AgSbTe2-family | 35Te(S) | Ag25Sb25Se15Te35 | 0 | No | [5 empty] | Seebeck coefficient | 226 | lV/K | 300 | K | Table 1
State of the art Ag50-xSbxSe50-yTey alloys Their high zT values, microstructures and related phase equilibria.pdf | 10.1016/j.actamat.2015.04.011 | AgSbTe2-family | 35Te(S) | Ag25Sb25Se15Te35 | 0 | No | [5 empty] | electrical conductivity | 50 | S/cm | 300 | K | Table 1 |  | Calculated from resistivity 20 mOhm cm
State of the art Ag50-xSbxSe50-yTey alloys Their high zT values, microstructures and related phase equilibria.pdf | 10.1016/j.actamat.2015.04.011 | AgSbTe2-family | 35Te(S) | Ag25Sb25Se15Te35 | 0 | No | [5 empty] | thermal conductivity | 0.46 | W/mK | 300 | K | Table 1
State of the art Ag50-xSbxSe50-yTey alloys Their high zT values, microstructures and related phase equilibria.pdf | 10.1016/j.actamat.2015.04.011 | AgSbTe2-family | 35Te(S) | Ag25Sb25Se15Te35 | 0 | No | [5 empty] | lattice thermal conductivity | 0.44 | W/mK | 300 | K | Table 1
State of the art Ag50-xSbxSe50-yTey alloys Their high zT values, microstructures and related phase equilibria.pdf | 10.1016/j.actamat.2015.04.011 | AgSbTe2-family | 40Te(S) | Ag25Sb25Se10Te40 | 0 | No | [5 empty] | Seebeck coefficient | 206 | lV/K | 300 | K | Table 1
State of the art Ag50-xSbxSe50-yTey alloys Their high zT values, microstructures and related phase equilibria.pdf | 10.1016/j.actamat.2015.04.011 | AgSbTe2-family | 40Te(S) | Ag25Sb25Se10Te40 | 0 | No | [5 empty] | electrical conductivity | 76.923 | S/cm | 300 | K | Table 1 |  | Calculated from resistivity 13 mOhm cm
State of the art Ag50-xSbxSe50-yTey alloys Their high zT values, microstructures and related phase equilibria.pdf | 10.1016/j.actamat.2015.04.011 | AgSbTe2-family | 40Te(S) | Ag25Sb25Se10Te40 | 0 | No | [5 empty] | thermal conductivity | 0.53 | W/mK | 300 | K | Table 1
State of the art Ag50-xSbxSe50-yTey alloys Their high zT values, microstructures and related phase equilibria.pdf | 10.1016/j.actamat.2015.04.011 | AgSbTe2-family | 40Te(S) | Ag25Sb25Se10Te40 | 0 | No | [5 empty] | lattice thermal conductivity | 0.48 | W/mK | 300 | K | Table 1
State of the art Ag50-xSbxSe50-yTey alloys Their high zT values, microstructures and related phase equilibria.pdf | 10.1016/j.actamat.2015.04.011 | AgSbTe2-family | 40Te(S) | Ag25Sb25Se10Te40 | 0 | No | [5 empty] | ZT | 1.4 | dimensionless | 680 | K | body text
State of the art Ag50-xSbxSe50-yTey alloys Their high zT values, microstructures and related phase equilibria.pdf | 10.1016/j.actamat.2015.04.011 | AgSbTe2-family | 45Te(S) | Ag25Sb25Se5Te45 | 0 | No | [5 empty] | Seebeck coefficient | 216 | lV/K | 300 | K | Table 1
State of the art Ag50-xSbxSe50-yTey alloys Their high zT values, microstructures and related phase equilibria.pdf | 10.1016/j.actamat.2015.04.011 | AgSbTe2-family | 45Te(S) | Ag25Sb25Se5Te45 | 0 | No | [5 empty] | electrical conductivity | 90.909 | S/cm | 300 | K | Table 1 |  | Calculated from resistivity 11 mOhm cm
State of the art Ag50-xSbxSe50-yTey alloys Their high zT values, microstructures and related phase equilibria.pdf | 10.1016/j.actamat.2015.04.011 | AgSbTe2-family | 45Te(S) | Ag25Sb25Se5Te45 | 0 | No | [5 empty] | thermal conductivity | 0.41 | W/mK | 300 | K | Table 1
State of the art Ag50-xSbxSe50-yTey alloys Their high zT values, microstructures and related phase equilibria.pdf | 10.1016/j.actamat.2015.04.011 | AgSbTe2-family | 45Te(S) | Ag25Sb25Se5Te45 | 0 | No | [5 empty] | lattice thermal conductivity | 0.36 | W/mK | 300 | K | Table 1
State of the art Ag50-xSbxSe50-yTey alloys Their high zT values, microstructures and related phase equilibria.pdf | 10.1016/j.actamat.2015.04.011 | AgSbTe2-family | 45Te(S) | Ag25Sb25Se5Te45 | 0 | No | [5 empty] | ZT | 1.4 | dimensionless | 680 | K | body text
State of the art Ag50-xSbxSe50-yTey alloys Their high zT values, microstructures and related phase equilibria.pdf | 10.1016/j.actamat.2015.04.011 | AgSbTe2-family | 25Te | Ag20Sb30Se25Te25 | 0 | No | [5 empty] | Seebeck coefficient | 5 | lV/K | 300 | K | Table 1
State of the art Ag50-xSbxSe50-yTey alloys Their high zT values, microstructures and related phase equilibria.pdf | 10.1016/j.actamat.2015.04.011 | AgSbTe2-family | 25Te | Ag20Sb30Se25Te25 | 0 | No | [5 empty] | electrical conductivity | 40 | S/cm | 300 | K | Table 1 |  | Calculated from resistivity 25 mOhm cm
State of the art Ag50-xSbxSe50-yTey alloys Their high zT values, microstructures and related phase equilibria.pdf | 10.1016/j.actamat.2015.04.011 | AgSbTe2-family | 25Te | Ag20Sb30Se25Te25 | 0 | No | [5 empty] | thermal conductivity | 0.68 | W/mK | 300 | K | Table 1
State of the art Ag50-xSbxSe50-yTey alloys Their high zT values, microstructures and related phase equilibria.pdf | 10.1016/j.actamat.2015.04.011 | AgSbTe2-family | 25Te | Ag20Sb30Se25Te25 | 0 | No | [5 empty] | lattice thermal conductivity | 0.45 | W/mK | 300 | K | Table 1
State of the art Ag50-xSbxSe50-yTey alloys Their high zT values, microstructures and related phase equilibria.pdf | 10.1016/j.actamat.2015.04.011 | AgSbTe2-family | 30Te | Ag20Sb30Se20Te30 | 0 | No | [5 empty] | Seebeck coefficient | 19 | lV/K | 300 | K | Table 1
State of the art Ag50-xSbxSe50-yTey alloys Their high zT values, microstructures and related phase equilibria.pdf | 10.1016/j.actamat.2015.04.011 | AgSbTe2-family | 30Te | Ag20Sb30Se20Te30 | 0 | No | [5 empty] | electrical conductivity | 58.824 | S/cm | 300 | K | Table 1 |  | Calculated from resistivity 17 mOhm cm
State of the art Ag50-xSbxSe50-yTey alloys Their high zT values, microstructures and related phase equilibria.pdf | 10.1016/j.actamat.2015.04.011 | AgSbTe2-family | 30Te | Ag20Sb30Se20Te30 | 0 | No | [5 empty] | thermal conductivity | 0.50 | W/mK | 300 | K | Table 1
State of the art Ag50-xSbxSe50-yTey alloys Their high zT values, microstructures and related phase equilibria.pdf | 10.1016/j.actamat.2015.04.011 | AgSbTe2-family | 30Te | Ag20Sb30Se20Te30 | 0 | No | [5 empty] | lattice thermal conductivity | 0.45 | W/mK | 300 | K | Table 1
State of the art Ag50-xSbxSe50-yTey alloys Their high zT values, microstructures and related phase equilibria.pdf | 10.1016/j.actamat.2015.04.011 | AgSbTe2-family | 35Te | Ag20Sb30Se15Te35 | 0 | No | [5 empty] | Seebeck coefficient | 41 | lV/K | 300 | K | Table 1
State of the art Ag50-xSbxSe50-yTey alloys Their high zT values, microstructures and related phase equilibria.pdf | 10.1016/j.actamat.2015.04.011 | AgSbTe2-family | 35Te | Ag20Sb30Se15Te35 | 0 | No | [5 empty] | electrical conductivity | 83.333 | S/cm | 300 | K | Table 1 |  | Calculated from resistivity 12 mOhm cm
State of the art Ag50-xSbxSe50-yTey alloys Their high zT values, microstructures and related phase equilibria.pdf | 10.1016/j.actamat.2015.04.011 | AgSbTe2-family | 35Te | Ag20Sb30Se15Te35 | 0 | No | [5 empty] | thermal conductivity | 0.63 | W/mK | 300 | K | Table 1
State of the art Ag50-xSbxSe50-yTey alloys Their high zT values, microstructures and related phase equilibria.pdf | 10.1016/j.actamat.2015.04.011 | AgSbTe2-family | 35Te | Ag20Sb30Se15Te35 | 0 | No | [5 empty] | lattice thermal conductivity | 0.56 | W/mK | 300 | K | Table 1
State of the art Ag50-xSbxSe50-yTey alloys Their high zT values, microstructures and related phase equilibria.pdf | 10.1016/j.actamat.2015.04.011 | AgSbTe2-family | 40Te | Ag20Sb30Se10Te40 | 0 | No | [5 empty] | Seebeck coefficient | 44 | lV/K | 300 | K | Table 1
State of the art Ag50-xSbxSe50-yTey alloys Their high zT values, microstructures and related phase equilibria.pdf | 10.1016/j.actamat.2015.04.011 | AgSbTe2-family | 40Te | Ag20Sb30Se10Te40 | 0 | No | [5 empty] | electrical conductivity | 100 | S/cm | 300 | K | Table 1 |  | Calculated from resistivity 10 mOhm cm
State of the art Ag50-xSbxSe50-yTey alloys Their high zT values, microstructures and related phase equilibria.pdf | 10.1016/j.actamat.2015.04.011 | AgSbTe2-family | 40Te | Ag20Sb30Se10Te40 | 0 | No | [5 empty] | thermal conductivity | 0.68 | W/mK | 300 | K | Table 1
State of the art Ag50-xSbxSe50-yTey alloys Their high zT values, microstructures and related phase equilibria.pdf | 10.1016/j.actamat.2015.04.011 | AgSbTe2-family | 40Te | Ag20Sb30Se10Te40 | 0 | No | [5 empty] | lattice thermal conductivity | 0.61 | W/mK | 300 | K | Table 1
State of the art Ag50-xSbxSe50-yTey alloys Their high zT values, microstructures and related phase equilibria.pdf | 10.1016/j.actamat.2015.04.011 | AgSbTe2-family | 45Te | Ag20Sb30Se5Te45 | 0 | No | [5 empty] | Seebeck coefficient | 70 | lV/K | 300 | K | Table 1
State of the art Ag50-xSbxSe50-yTey alloys Their high zT values, microstructures and related phase equilibria.pdf | 10.1016/j.actamat.2015.04.011 | AgSbTe2-family | 45Te | Ag20Sb30Se5Te45 | 0 | No | [5 empty] | electrical conductivity | 166.667 | S/cm | 300 | K | Table 1 |  | Calculated from resistivity 6 mOhm cm
State of the art Ag50-xSbxSe50-yTey alloys Their high zT values, microstructures and related phase equilibria.pdf | 10.1016/j.actamat.2015.04.011 | AgSbTe2-family | 45Te | Ag20Sb30Se5Te45 | 0 | No | [5 empty] | thermal conductivity | 0.75 | W/mK | 300 | K | Table 1
State of the art Ag50-xSbxSe50-yTey alloys Their high zT values, microstructures and related phase equilibria.pdf | 10.1016/j.actamat.2015.04.011 | AgSbTe2-family | 45Te | Ag20Sb30Se5Te45 | 0 | No | [5 empty] | lattice thermal conductivity | 0.64 | W/mK | 300 | K | Table 1
State of the art Ag50-xSbxSe50-yTey alloys Their high zT values, microstructures and related phase equilibria.pdf | 10.1016/j.actamat.2015.04.011 | AgSbTe2-family | 25Te(S) | Ag25Sb25Se25Te25 | 0 | No | [5 empty] | ZT | 0.1 | dimensionless | 300 | K | figure | Fig. 1 | Visually estimated from Fig. 1
State of the art Ag50-xSbxSe50-yTey alloys Their high zT values, microstructures and related phase equilibria.pdf | 10.1016/j.actamat.2015.04.011 | AgSbTe2-family | 25Te(S) | Ag25Sb25Se25Te25 | 0 | No | [5 empty] | ZT | 0.6 | dimensionless | 500 | K | figure | Fig. 1 | Visually estimated from Fig. 1
State of the art Ag50-xSbxSe50-yTey alloys Their high zT values, microstructures and related phase equilibria.pdf | 10.1016/j.actamat.2015.04.011 | AgSbTe2-family | 25Te(S) | Ag25Sb25Se25Te25 | 0 | No | [5 empty] | ZT | 0.8 | dimensionless | 600 | K | figure | Fig. 1 | Visually estimated from Fig. 1
State of the art Ag50-xSbxSe50-yTey alloys Their high zT values, microstructures and related phase equilibria.pdf | 10.1016/j.actamat.2015.04.011 | AgSbTe2-family | 30Te(S) | Ag25Sb25Se20Te30 | 0 | No | [5 empty] | ZT | 0.2 | dimensionless | 300 | K | figure | Fig. 1 | Visually estimated from Fig. 1
State of the art Ag50-xSbxSe50-yTey alloys Their high zT values, microstructures and related phase equilibria.pdf | 10.1016/j.actamat.2015.04.011 | AgSbTe2-family | 30Te(S) | Ag25Sb25Se20Te30 | 0 | No | [5 empty] | ZT | 0.8 | dimensionless | 500 | K | figure | Fig. 1 | Visually estimated from Fig. 1
State of the art Ag50-xSbxSe50-yTey alloys Their high zT values, microstructures and related phase equilibria.pdf | 10.1016/j.actamat.2015.04.011 | AgSbTe2-family | 30Te(S) | Ag25Sb25Se20Te30 | 0 | No | [5 empty] | ZT | 1.2 | dimensionless | 600 | K | figure | Fig. 1 | Visually estimated from Fig. 1
State of the art Ag50-xSbxSe50-yTey alloys Their high zT values, microstructures and related phase equilibria.pdf | 10.1016/j.actamat.2015.04.011 | AgSbTe2-family | 35Te(S) | Ag25Sb25Se15Te35 | 0 | No | [5 empty] | ZT | 0.2 | dimensionless | 300 | K | figure | Fig. 1 | Visually estimated from Fig. 1
State of the art Ag50-xSbxSe50-yTey alloys Their high zT values, microstructures and related phase equilibria.pdf | 10.1016/j.actamat.2015.04.011 | AgSbTe2-family | 35Te(S) | Ag25Sb25Se15Te35 | 0 | No | [5 empty] | ZT | 0.7 | dimensionless | 500 | K | figure | Fig. 1 | Visually estimated from Fig. 1
State of the art Ag50-xSbxSe50-yTey alloys Their high zT values, microstructures and related phase equilibria.pdf | 10.1016/j.actamat.2015.04.011 | AgSbTe2-family | 35Te(S) | Ag25Sb25Se15Te35 | 0 | No | [5 empty] | ZT | 0.9 | dimensionless | 600 | K | figure | Fig. 1 | Visually estimated from Fig. 1
State of the art Ag50-xSbxSe50-yTey alloys Their high zT values, microstructures and related phase equilibria.pdf | 10.1016/j.actamat.2015.04.011 | AgSbTe2-family | 40Te(S) | Ag25Sb25Se10Te40 | 0 | No | [5 empty] | ZT | 0.3 | dimensionless | 300 | K | figure | Fig. 1 | Visually estimated from Fig. 1
State of the art Ag50-xSbxSe50-yTey alloys Their high zT values, microstructures and related phase equilibria.pdf | 10.1016/j.actamat.2015.04.011 | AgSbTe2-family | 40Te(S) | Ag25Sb25Se10Te40 | 0 | No | [5 empty] | ZT | 0.9 | dimensionless | 500 | K | figure | Fig. 1 | Visually estimated from Fig. 1
State of the art Ag50-xSbxSe50-yTey alloys Their high zT values, microstructures and related phase equilibria.pdf | 10.1016/j.actamat.2015.04.011 | AgSbTe2-family | 40Te(S) | Ag25Sb25Se10Te40 | 0 | No | [5 empty] | ZT | 1.4 | dimensionless | 680 | K | figure | Fig. 1 | Visually estimated from Fig. 1
State of the art Ag50-xSbxSe50-yTey alloys Their high zT values, microstructures and related phase equilibria.pdf | 10.1016/j.actamat.2015.04.011 | AgSbTe2-family | 45Te(S) | Ag25Sb25Se5Te45 | 0 | No | [5 empty] | ZT | 0.3 | dimensionless | 300 | K | figure | Fig. 1 | Visually estimated from Fig. 1
State of the art Ag50-xSbxSe50-yTey alloys Their high zT values, microstructures and related phase equilibria.pdf | 10.1016/j.actamat.2015.04.011 | AgSbTe2-family | 45Te(S) | Ag25Sb25Se5Te45 | 0 | No | [5 empty] | ZT | 0.9 | dimensionless | 500 | K | figure | Fig. 1 | Visually estimated from Fig. 1
State of the art Ag50-xSbxSe50-yTey alloys Their high zT values, microstructures and related phase equilibria.pdf | 10.1016/j.actamat.2015.04.011 | AgSbTe2-family | 45Te(S) | Ag25Sb25Se5Te45 | 0 | No | [5 empty] | ZT | 1.4 | dimensionless | 680 | K | figure | Fig. 1 | Visually estimated from Fig. 1
State of the art Ag50-xSbxSe50-yTey alloys Their high zT values, microstructures and related phase equilibria.pdf | 10.1016/j.actamat.2015.04.011 | AgSbTe2-family | 25Te(S) | Ag0.25SbTe2 | 1 | No | Ag | 0.25 | Ag |  | Ag (0.25) @ Ag site | electrical conductivity | 65 | mOhm cm | 300 | K | figure | Fig. 4a | Visually estimated from Fig. 4a
State of the art Ag50-xSbxSe50-yTey alloys Their high zT values, microstructures and related phase equilibria.pdf | 10.1016/j.actamat.2015.04.011 | AgSbTe2-family | 25Te(S) | Ag0.25SbTe2 | 1 | No | Ag | 0.25 | Ag |  | Ag (0.25) @ Ag site | Seebeck coefficient | 180 | uV/K | 300 | K | figure | Fig. 4b | Visually estimated from Fig. 4b
State of the art Ag50-xSbxSe50-yTey alloys Their high zT values, microstructures and related phase equilibria.pdf | 10.1016/j.actamat.2015.04.011 | AgSbTe2-family | 25Te(S) | Ag0.25SbTe2 | 1 | No | Ag | 0.25 | Ag |  | Ag (0.25) @ Ag site | lattice thermal conductivity | 0.55 | W/mK | 300 | K | figure | Fig. 4f | Visually estimated from Fig. 4f
State of the art Ag50-xSbxSe50-yTey alloys Their high zT values, microstructures and related phase equilibria.pdf | 10.1016/j.actamat.2015.04.011 | AgSbTe2-family | 30Te(S) | Ag0.30SbTe2 | 1 | No | Ag | 0.30 | Ag |  | Ag (0.30) @ Ag site | electrical conductivity | 22 | mOhm cm | 300 | K | figure | Fig. 4a | Visually estimated from Fig. 4a
State of the art Ag50-xSbxSe50-yTey alloys Their high zT values, microstructures and related phase equilibria.pdf | 10.1016/j.actamat.2015.04.011 | AgSbTe2-family | 30Te(S) | Ag0.30SbTe2 | 1 | No | Ag | 0.30 | Ag |  | Ag (0.30) @ Ag site | Seebeck coefficient | 200 | uV/K | 300 | K | figure | Fig. 4b | Visually estimated from Fig. 4b
State of the art Ag50-xSbxSe50-yTey alloys Their high zT values, microstructures and related phase equilibria.pdf | 10.1016/j.actamat.2015.04.011 | AgSbTe2-family | 30Te(S) | Ag0.30SbTe2 | 1 | No | Ag | 0.30 | Ag |  | Ag (0.30) @ Ag site | lattice thermal conductivity | 0.50 | W/mK | 300 | K | figure | Fig. 4f | Visually estimated from Fig. 4f
State of the art Ag50-xSbxSe50-yTey alloys Their high zT values, microstructures and related phase equilibria.pdf | 10.1016/j.actamat.2015.04.011 | AgSbTe2-family | 35Te(S) | Ag0.35SbTe2 | 1 | No | Ag | 0.35 | Ag |  | Ag (0.35) @ Ag site | electrical conductivity | 18 | mOhm cm | 300 | K | figure | Fig. 4a | Visually estimated from Fig. 4a
State of the art Ag50-xSbxSe50-yTey alloys Their high zT values, microstructures and related phase equilibria.pdf | 10.1016/j.actamat.2015.04.011 | AgSbTe2-family | 35Te(S) | Ag0.35SbTe2 | 1 | No | Ag | 0.35 | Ag |  | Ag (0.35) @ Ag site | Seebeck coefficient | 220 | uV/K | 300 | K | figure | Fig. 4b | Visually estimated from Fig. 4b
State of the art Ag50-xSbxSe50-yTey alloys Their high zT values, microstructures and related phase equilibria.pdf | 10.1016/j.actamat.2015.04.011 | AgSbTe2-family | 35Te(S) | Ag0.35SbTe2 | 1 | No | Ag | 0.35 | Ag |  | Ag (0.35) @ Ag site | lattice thermal conductivity | 0.45 | W/mK | 300 | K | figure | Fig. 4f | Visually estimated from Fig. 4f
State of the art Ag50-xSbxSe50-yTey alloys Their high zT values, microstructures and related phase equilibria.pdf | 10.1016/j.actamat.2015.04.011 | AgSbTe2-family | 40Te(S) | Ag0.40SbTe2 | 1 | No | Ag | 0.40 | Ag |  | Ag (0.40) @ Ag site | electrical conductivity | 12 | mOhm cm | 300 | K | figure | Fig. 4a | Visually estimated from Fig. 4a
State of the art Ag50-xSbxSe50-yTey alloys Their high zT values, microstructures and related phase equilibria.pdf | 10.1016/j.actamat.2015.04.011 | AgSbTe2-family | 40Te(S) | Ag0.40SbTe2 | 1 | No | Ag | 0.40 | Ag |  | Ag (0.40) @ Ag site | Seebeck coefficient | 240 | uV/K | 300 | K | figure | Fig. 4b | Visually estimated from Fig. 4b
State of the art Ag50-xSbxSe50-yTey alloys Their high zT values, microstructures and related phase equilibria.pdf | 10.1016/j.actamat.2015.04.011 | AgSbTe2-family | 40Te(S) | Ag0.40SbTe2 | 1 | No | Ag | 0.40 | Ag |  | Ag (0.40) @ Ag site | lattice thermal conductivity | 0.40 | W/mK | 300 | K | figure | Fig. 4f | Visually estimated from Fig. 4f
State of the art Ag50-xSbxSe50-yTey alloys Their high zT values, microstructures and related phase equilibria.pdf | 10.1016/j.actamat.2015.04.011 | AgSbTe2-family | 45Te(S) | Ag0.45SbTe2 | 1 | No | Ag | 0.45 | Ag |  | Ag (0.45) @ Ag site | electrical conductivity | 10 | mOhm cm | 300 | K | figure | Fig. 4a | Visually estimated from Fig. 4a
State of the art Ag50-xSbxSe50-yTey alloys Their high zT values, microstructures and related phase equilibria.pdf | 10.1016/j.actamat.2015.04.011 | AgSbTe2-family | 45Te(S) | Ag0.45SbTe2 | 1 | No | Ag | 0.45 | Ag |  | Ag (0.45) @ Ag site | Seebeck coefficient | 250 | uV/K | 300 | K | figure | Fig. 4b | Visually estimated from Fig. 4b
State of the art Ag50-xSbxSe50-yTey alloys Their high zT values, microstructures and related phase equilibria.pdf | 10.1016/j.actamat.2015.04.011 | AgSbTe2-family | 45Te(S) | Ag0.45SbTe2 | 1 | No | Ag | 0.45 | Ag |  | Ag (0.45) @ Ag site | lattice thermal conductivity | 0.35 | W/mK | 300 | K | figure | Fig. 4f | Visually estimated from Fig. 4f
Strong anharmonicity induced low lattice thermal conductivity and high thermoelectric performance in system.pdf | 10.1063/5.0095121 | (Cu1-yInTe2)0.95(AgSbTe2)0.05 | (CuInTe2)0.95(AgSbTe2)0.05 | (CuInTe2)0.95(AgSbTe2)0.05 | 2 | Yes | Ag | 0.05 | multiple sites | Sb (0.05) @ multiple sites | Ag (0.05) @ multiple sites site; Sb (0.05) @ multiple sites site | lattice thermal conductivity | 0.62 | W m-1 K-1 | 823 | K | body text
Strong anharmonicity induced low lattice thermal conductivity and high thermoelectric performance in system.pdf | 10.1063/5.0095121 | (Cu1-yInTe2)0.95(AgSbTe2)0.05 | (CuInTe2)0.95(AgSbTe2)0.05 | (CuInTe2)0.95(AgSbTe2)0.05 | 2 | Yes | Ag | 0.05 | multiple sites | Sb (0.05) @ multiple sites | Ag (0.05) @ multiple sites site; Sb (0.05) @ multiple sites site | ZT | 1.3 | dimensionless | 823 | K | body text
Strong anharmonicity induced low lattice thermal conductivity and high thermoelectric performance in system.pdf | 10.1063/5.0095121 | (Cu1-yInTe2)0.95(AgSbTe2)0.05 | (Cu0.95InTe2)0.95(AgSbTe2)0.05 | (Cu0.95InTe2)0.95(AgSbTe2)0.05 | 1 | No | Cu vacancy | y=0.05 | Ag |  | Cu vacancy (y=0.05) @ Ag site | electrical conductivity | 1.0 * 10^4 | S m-1 | 300 | K | body text
Strong anharmonicity induced low lattice thermal conductivity and high thermoelectric performance in system.pdf | 10.1063/5.0095121 | (Cu1-yInTe2)0.95(AgSbTe2)0.05 | (Cu0.95InTe2)0.95(AgSbTe2)0.05 | (Cu0.95InTe2)0.95(AgSbTe2)0.05 | 1 | No | Cu vacancy | y=0.05 | Ag |  | Cu vacancy (y=0.05) @ Ag site | power factor | 1.24 | mW m-1 K-2 | 723 | K | body text
Strong anharmonicity induced low lattice thermal conductivity and high thermoelectric performance in system.pdf | 10.1063/5.0095121 | (Cu1-yInTe2)0.95(AgSbTe2)0.05 | (Cu0.95InTe2)0.95(AgSbTe2)0.05 | (Cu0.95InTe2)0.95(AgSbTe2)0.05 | 1 | No | Cu vacancy | y=0.05 | Ag |  | Cu vacancy (y=0.05) @ Ag site | lattice thermal conductivity | 0.47 | W m-1 K-1 | 823 | K | body text
Strong anharmonicity induced low lattice thermal conductivity and high thermoelectric performance in system.pdf | 10.1063/5.0095121 | (Cu1-yInTe2)0.95(AgSbTe2)0.05 | (Cu0.95InTe2)0.95(AgSbTe2)0.05 | (Cu0.95InTe2)0.95(AgSbTe2)0.05 | 1 | No | Cu vacancy | y=0.05 | Ag |  | Cu vacancy (y=0.05) @ Ag site | ZT | 1.3 | dimensionless | 823 | K | body text
Strong anharmonicity induced low lattice thermal conductivity and high thermoelectric performance in system.pdf | 10.1063/5.0095121 | (Cu1-yInTe2)0.95(AgSbTe2)0.05 | (CuInTe2)0.99(AgSbTe2)0.01 | (CuInTe2)0.99(AgSbTe2)0.01 | 2 | Yes | Ag | 0.01 | unclear | Sb (0.01) @ unclear | Ag (0.01) @ unclear site; Sb (0.01) @ unclear site | electrical conductivity | approx 2.5 | 10^3 S m^-1 | 300 | K | figure |  | Visually estimated from Fig. 1(a)
Strong anharmonicity induced low lattice thermal conductivity and high thermoelectric performance in system.pdf | 10.1063/5.0095121 | (Cu1-yInTe2)0.95(AgSbTe2)0.05 | (CuInTe2)0.99(AgSbTe2)0.01 | (CuInTe2)0.99(AgSbTe2)0.01 | 2 | Yes | Ag | 0.01 | unclear | Sb (0.01) @ unclear | Ag (0.01) @ unclear site; Sb (0.01) @ unclear site | Seebeck coefficient | approx 380 | uV K^-1 | 300 | K | figure |  | Visually estimated from Fig. 1(b)
Strong anharmonicity induced low lattice thermal conductivity and high thermoelectric performance in system.pdf | 10.1063/5.0095121 | (Cu1-yInTe2)0.95(AgSbTe2)0.05 | (CuInTe2)0.99(AgSbTe2)0.01 | (CuInTe2)0.99(AgSbTe2)0.01 | 2 | Yes | Ag | 0.01 | unclear | Sb (0.01) @ unclear | Ag (0.01) @ unclear site; Sb (0.01) @ unclear site | power factor | approx 0.15 | mW m^-1 K^-2 | 300 | K | figure |  | Visually estimated from Fig. 1(c)
Strong anharmonicity induced low lattice thermal conductivity and high thermoelectric performance in system.pdf | 10.1063/5.0095121 | (Cu1-yInTe2)0.95(AgSbTe2)0.05 | (CuInTe2)0.99(AgSbTe2)0.01 | (CuInTe2)0.99(AgSbTe2)0.01 | 2 | Yes | Ag | 0.01 | unclear | Sb (0.01) @ unclear | Ag (0.01) @ unclear site; Sb (0.01) @ unclear site | total thermal conductivity | approx 4.5 | W m^-1 K^-1 | 300 | K | figure |  | Visually estimated from Fig. 2(a)
Strong anharmonicity induced low lattice thermal conductivity and high thermoelectric performance in system.pdf | 10.1063/5.0095121 | (Cu1-yInTe2)0.95(AgSbTe2)0.05 | (CuInTe2)0.99(AgSbTe2)0.01 | (CuInTe2)0.99(AgSbTe2)0.01 | 2 | Yes | Ag | 0.01 | unclear | Sb (0.01) @ unclear | Ag (0.01) @ unclear site; Sb (0.01) @ unclear site | lattice thermal conductivity | approx 4.5 | W m^-1 K^-1 | 300 | K | figure |  | Visually estimated from Fig. 2(b)
Strong anharmonicity induced low lattice thermal conductivity and high thermoelectric performance in system.pdf | 10.1063/5.0095121 | (Cu1-yInTe2)0.95(AgSbTe2)0.05 | (CuInTe2)0.99(AgSbTe2)0.01 | (CuInTe2)0.99(AgSbTe2)0.01 | 2 | Yes | Ag | 0.01 | unclear | Sb (0.01) @ unclear | Ag (0.01) @ unclear site; Sb (0.01) @ unclear site | ZT | approx 0.1 | dimensionless | 300 | K | figure |  | Visually estimated from Fig. 2(d)
Strong anharmonicity induced low lattice thermal conductivity and high thermoelectric performance in system.pdf | 10.1063/5.0095121 | (Cu1-yInTe2)0.95(AgSbTe2)0.05 | (CuInTe2)0.97(AgSbTe2)0.03 | (CuInTe2)0.97(AgSbTe2)0.03 | 2 | Yes | Ag | 0.03 | unclear | Sb (0.03) @ unclear | Ag (0.03) @ unclear site; Sb (0.03) @ unclear site | electrical conductivity | approx 3.5 | 10^3 S m^-1 | 300 | K | figure |  | Visually estimated from Fig. 1(a)
Strong anharmonicity induced low lattice thermal conductivity and high thermoelectric performance in system.pdf | 10.1063/5.0095121 | (Cu1-yInTe2)0.95(AgSbTe2)0.05 | (CuInTe2)0.97(AgSbTe2)0.03 | (CuInTe2)0.97(AgSbTe2)0.03 | 2 | Yes | Ag | 0.03 | unclear | Sb (0.03) @ unclear | Ag (0.03) @ unclear site; Sb (0.03) @ unclear site | Seebeck coefficient | approx 320 | uV K^-1 | 300 | K | figure |  | Visually estimated from Fig. 1(b)
Strong anharmonicity induced low lattice thermal conductivity and high thermoelectric performance in system.pdf | 10.1063/5.0095121 | (Cu1-yInTe2)0.95(AgSbTe2)0.05 | (CuInTe2)0.97(AgSbTe2)0.03 | (CuInTe2)0.97(AgSbTe2)0.03 | 2 | Yes | Ag | 0.03 | unclear | Sb (0.03) @ unclear | Ag (0.03) @ unclear site; Sb (0.03) @ unclear site | power factor | approx 0.2 | mW m^-1 K^-2 | 300 | K | figure |  | Visually estimated from Fig. 1(c)
Strong anharmonicity induced low lattice thermal conductivity and high thermoelectric performance in system.pdf | 10.1063/5.0095121 | (Cu1-yInTe2)0.95(AgSbTe2)0.05 | (CuInTe2)0.97(AgSbTe2)0.03 | (CuInTe2)0.97(AgSbTe2)0.03 | 2 | Yes | Ag | 0.03 | unclear | Sb (0.03) @ unclear | Ag (0.03) @ unclear site; Sb (0.03) @ unclear site | total thermal conductivity | approx 4.0 | W m^-1 K^-1 | 300 | K | figure |  | Visually estimated from Fig. 2(a)
Strong anharmonicity induced low lattice thermal conductivity and high thermoelectric performance in system.pdf | 10.1063/5.0095121 | (Cu1-yInTe2)0.95(AgSbTe2)0.05 | (CuInTe2)0.97(AgSbTe2)0.03 | (CuInTe2)0.97(AgSbTe2)0.03 | 2 | Yes | Ag | 0.03 | unclear | Sb (0.03) @ unclear | Ag (0.03) @ unclear site; Sb (0.03) @ unclear site | lattice thermal conductivity | approx 4.0 | W m^-1 K^-1 | 300 | K | figure |  | Visually estimated from Fig. 2(b)
Strong anharmonicity induced low lattice thermal conductivity and high thermoelectric performance in system.pdf | 10.1063/5.0095121 | (Cu1-yInTe2)0.95(AgSbTe2)0.05 | (CuInTe2)0.97(AgSbTe2)0.03 | (CuInTe2)0.97(AgSbTe2)0.03 | 2 | Yes | Ag | 0.03 | unclear | Sb (0.03) @ unclear | Ag (0.03) @ unclear site; Sb (0.03) @ unclear site | ZT | approx 0.1 | dimensionless | 300 | K | figure |  | Visually estimated from Fig. 2(d)
Strong anharmonicity induced low lattice thermal conductivity and high thermoelectric performance in system.pdf | 10.1063/5.0095121 | (Cu1-yInTe2)0.95(AgSbTe2)0.05 | (CuInTe2)0.95(AgSbTe2)0.05 | (CuInTe2)0.95(AgSbTe2)0.05 | 2 | Yes | Ag | 0.05 | unclear | Sb (0.05) @ unclear | Ag (0.05) @ unclear site; Sb (0.05) @ unclear site | electrical conductivity | approx 4.5 | 10^3 S m^-1 | 300 | K | figure |  | Visually estimated from Fig. 1(a)
Strong anharmonicity induced low lattice thermal conductivity and high thermoelectric performance in system.pdf | 10.1063/5.0095121 | (Cu1-yInTe2)0.95(AgSbTe2)0.05 | (CuInTe2)0.95(AgSbTe2)0.05 | (CuInTe2)0.95(AgSbTe2)0.05 | 2 | Yes | Ag | 0.05 | unclear | Sb (0.05) @ unclear | Ag (0.05) @ unclear site; Sb (0.05) @ unclear site | Seebeck coefficient | approx 280 | uV K^-1 | 300 | K | figure |  | Visually estimated from Fig. 1(b)
Strong anharmonicity induced low lattice thermal conductivity and high thermoelectric performance in system.pdf | 10.1063/5.0095121 | (Cu1-yInTe2)0.95(AgSbTe2)0.05 | (CuInTe2)0.95(AgSbTe2)0.05 | (CuInTe2)0.95(AgSbTe2)0.05 | 2 | Yes | Ag | 0.05 | unclear | Sb (0.05) @ unclear | Ag (0.05) @ unclear site; Sb (0.05) @ unclear site | power factor | approx 0.25 | mW m^-1 K^-2 | 300 | K | figure |  | Visually estimated from Fig. 1(c)
Strong anharmonicity induced low lattice thermal conductivity and high thermoelectric performance in system.pdf | 10.1063/5.0095121 | (Cu1-yInTe2)0.95(AgSbTe2)0.05 | (CuInTe2)0.95(AgSbTe2)0.05 | (CuInTe2)0.95(AgSbTe2)0.05 | 2 | Yes | Ag | 0.05 | unclear | Sb (0.05) @ unclear | Ag (0.05) @ unclear site; Sb (0.05) @ unclear site | total thermal conductivity | approx 3.5 | W m^-1 K^-1 | 300 | K | figure |  | Visually estimated from Fig. 2(a)
Strong anharmonicity induced low lattice thermal conductivity and high thermoelectric performance in system.pdf | 10.1063/5.0095121 | (Cu1-yInTe2)0.95(AgSbTe2)0.05 | (CuInTe2)0.95(AgSbTe2)0.05 | (CuInTe2)0.95(AgSbTe2)0.05 | 2 | Yes | Ag | 0.05 | unclear | Sb (0.05) @ unclear | Ag (0.05) @ unclear site; Sb (0.05) @ unclear site | lattice thermal conductivity | approx 3.5 | W m^-1 K^-1 | 300 | K | figure |  | Visually estimated from Fig. 2(b)
Strong anharmonicity induced low lattice thermal conductivity and high thermoelectric performance in system.pdf | 10.1063/5.0095121 | (Cu1-yInTe2)0.95(AgSbTe2)0.05 | (CuInTe2)0.95(AgSbTe2)0.05 | (CuInTe2)0.95(AgSbTe2)0.05 | 2 | Yes | Ag | 0.05 | unclear | Sb (0.05) @ unclear | Ag (0.05) @ unclear site; Sb (0.05) @ unclear site | ZT | approx 0.1 | dimensionless | 300 | K | figure |  | Visually estimated from Fig. 2(d)
Strong anharmonicity induced low lattice thermal conductivity and high thermoelectric performance in system.pdf | 10.1063/5.0095121 | (Cu1-yInTe2)0.95(AgSbTe2)0.05 | (CuInTe2)0.93(AgSbTe2)0.07 | (CuInTe2)0.93(AgSbTe2)0.07 | 2 | Yes | Ag | 0.07 | unclear | Sb (0.07) @ unclear | Ag (0.07) @ unclear site; Sb (0.07) @ unclear site | electrical conductivity | approx 5.5 | 10^3 S m^-1 | 300 | K | figure |  | Visually estimated from Fig. 1(a)
Strong anharmonicity induced low lattice thermal conductivity and high thermoelectric performance in system.pdf | 10.1063/5.0095121 | (Cu1-yInTe2)0.95(AgSbTe2)0.05 | (CuInTe2)0.93(AgSbTe2)0.07 | (CuInTe2)0.93(AgSbTe2)0.07 | 2 | Yes | Ag | 0.07 | unclear | Sb (0.07) @ unclear | Ag (0.07) @ unclear site; Sb (0.07) @ unclear site | Seebeck coefficient | approx 240 | uV K^-1 | 300 | K | figure |  | Visually estimated from Fig. 1(b)
Strong anharmonicity induced low lattice thermal conductivity and high thermoelectric performance in system.pdf | 10.1063/5.0095121 | (Cu1-yInTe2)0.95(AgSbTe2)0.05 | (CuInTe2)0.93(AgSbTe2)0.07 | (CuInTe2)0.93(AgSbTe2)0.07 | 2 | Yes | Ag | 0.07 | unclear | Sb (0.07) @ unclear | Ag (0.07) @ unclear site; Sb (0.07) @ unclear site | power factor | approx 0.25 | mW m^-1 K^-2 | 300 | K | figure |  | Visually estimated from Fig. 1(c)
Strong anharmonicity induced low lattice thermal conductivity and high thermoelectric performance in system.pdf | 10.1063/5.0095121 | (Cu1-yInTe2)0.95(AgSbTe2)0.05 | (CuInTe2)0.93(AgSbTe2)0.07 | (CuInTe2)0.93(AgSbTe2)0.07 | 2 | Yes | Ag | 0.07 | unclear | Sb (0.07) @ unclear | Ag (0.07) @ unclear site; Sb (0.07) @ unclear site | total thermal conductivity | approx 3.2 | W m^-1 K^-1 | 300 | K | figure |  | Visually estimated from Fig. 2(a)
Strong anharmonicity induced low lattice thermal conductivity and high thermoelectric performance in system.pdf | 10.1063/5.0095121 | (Cu1-yInTe2)0.95(AgSbTe2)0.05 | (CuInTe2)0.93(AgSbTe2)0.07 | (CuInTe2)0.93(AgSbTe2)0.07 | 2 | Yes | Ag | 0.07 | unclear | Sb (0.07) @ unclear | Ag (0.07) @ unclear site; Sb (0.07) @ unclear site | lattice thermal conductivity | approx 3.2 | W m^-1 K^-1 | 300 | K | figure |  | Visually estimated from Fig. 2(b)
Strong anharmonicity induced low lattice thermal conductivity and high thermoelectric performance in system.pdf | 10.1063/5.0095121 | (Cu1-yInTe2)0.95(AgSbTe2)0.05 | (CuInTe2)0.93(AgSbTe2)0.07 | (CuInTe2)0.93(AgSbTe2)0.07 | 2 | Yes | Ag | 0.07 | unclear | Sb (0.07) @ unclear | Ag (0.07) @ unclear site; Sb (0.07) @ unclear site | ZT | approx 0.1 | dimensionless | 300 | K | figure |  | Visually estimated from Fig. 2(d)
Strong anharmonicity induced low lattice thermal conductivity and high thermoelectric performance in system.pdf | 10.1063/5.0095121 | (Cu1-yInTe2)0.95(AgSbTe2)0.05 | y=0 | (Cu1-yInTe2)0.95(AgSbTe2)0.05, y=0 | 1 | No | AgSbTe2 | 0.05 | unclear |  | AgSbTe2 (0.05) @ unclear site | electrical conductivity | 1.32 | 10^3 S m^-1 |  |  | table | Table II | Room temperature value
Strong anharmonicity induced low lattice thermal conductivity and high thermoelectric performance in system.pdf | 10.1063/5.0095121 | (Cu1-yInTe2)0.95(AgSbTe2)0.05 | y=0 | (Cu1-yInTe2)0.95(AgSbTe2)0.05, y=0 | 1 | No | AgSbTe2 | 0.05 | unclear |  | AgSbTe2 (0.05) @ unclear site | Seebeck coefficient | 218 | uV K^-1 |  |  | table | Table II | Room temperature value
Strong anharmonicity induced low lattice thermal conductivity and high thermoelectric performance in system.pdf | 10.1063/5.0095121 | (Cu1-yInTe2)0.95(AgSbTe2)0.05 | y=0.01 | (Cu1-yInTe2)0.95(AgSbTe2)0.05, y=0.01 | 1 | No | AgSbTe2 | 0.05 | unclear |  | AgSbTe2 (0.05) @ unclear site | electrical conductivity | 0.93 | 10^3 S m^-1 |  |  | table | Table II | Room temperature value
Strong anharmonicity induced low lattice thermal conductivity and high thermoelectric performance in system.pdf | 10.1063/5.0095121 | (Cu1-yInTe2)0.95(AgSbTe2)0.05 | y=0.01 | (Cu1-yInTe2)0.95(AgSbTe2)0.05, y=0.01 | 1 | No | AgSbTe2 | 0.05 | unclear |  | AgSbTe2 (0.05) @ unclear site | Seebeck coefficient | 262 | uV K^-1 |  |  | table | Table II | Room temperature value
Strong anharmonicity induced low lattice thermal conductivity and high thermoelectric performance in system.pdf | 10.1063/5.0095121 | (Cu1-yInTe2)0.95(AgSbTe2)0.05 | y=0.02 | (Cu1-yInTe2)0.95(AgSbTe2)0.05, y=0.02 | 1 | No | AgSbTe2 | 0.05 | unclear |  | AgSbTe2 (0.05) @ unclear site | electrical conductivity | 0.52 | 10^3 S m^-1 |  |  | table | Table II | Room temperature value
Strong anharmonicity induced low lattice thermal conductivity and high thermoelectric performance in system.pdf | 10.1063/5.0095121 | (Cu1-yInTe2)0.95(AgSbTe2)0.05 | y=0.02 | (Cu1-yInTe2)0.95(AgSbTe2)0.05, y=0.02 | 1 | No | AgSbTe2 | 0.05 | unclear |  | AgSbTe2 (0.05) @ unclear site | Seebeck coefficient | 317 | uV K^-1 |  |  | table | Table II | Room temperature value
Strong anharmonicity induced low lattice thermal conductivity and high thermoelectric performance in system.pdf | 10.1063/5.0095121 | (Cu1-yInTe2)0.95(AgSbTe2)0.05 | y=0.03 | (Cu1-yInTe2)0.95(AgSbTe2)0.05, y=0.03 | 1 | No | AgSbTe2 | 0.05 | unclear |  | AgSbTe2 (0.05) @ unclear site | electrical conductivity | 0.53 | 10^3 S m^-1 |  |  | table | Table II | Room temperature value
Strong anharmonicity induced low lattice thermal conductivity and high thermoelectric performance in system.pdf | 10.1063/5.0095121 | (Cu1-yInTe2)0.95(AgSbTe2)0.05 | y=0.03 | (Cu1-yInTe2)0.95(AgSbTe2)0.05, y=0.03 | 1 | No | AgSbTe2 | 0.05 | unclear |  | AgSbTe2 (0.05) @ unclear site | Seebeck coefficient | 297 | uV K^-1 |  |  | table | Table II | Room temperature value
Strong anharmonicity induced low lattice thermal conductivity and high thermoelectric performance in system.pdf | 10.1063/5.0095121 | (Cu1-yInTe2)0.95(AgSbTe2)0.05 | y=0.04 | (Cu1-yInTe2)0.95(AgSbTe2)0.05, y=0.04 | 1 | No | AgSbTe2 | 0.05 | unclear |  | AgSbTe2 (0.05) @ unclear site | electrical conductivity | 4.41 | 10^3 S m^-1 |  |  | table | Table II | Room temperature value
Strong anharmonicity induced low lattice thermal conductivity and high thermoelectric performance in system.pdf | 10.1063/5.0095121 | (Cu1-yInTe2)0.95(AgSbTe2)0.05 | y=0.04 | (Cu1-yInTe2)0.95(AgSbTe2)0.05, y=0.04 | 1 | No | AgSbTe2 | 0.05 | unclear |  | AgSbTe2 (0.05) @ unclear site | Seebeck coefficient | 279 | uV K^-1 |  |  | table | Table II | Room temperature value
Strong anharmonicity induced low lattice thermal conductivity and high thermoelectric performance in system.pdf | 10.1063/5.0095121 | (Cu1-yInTe2)0.95(AgSbTe2)0.05 | y=0.05 | (Cu1-yInTe2)0.95(AgSbTe2)0.05, y=0.05 | 1 | No | AgSbTe2 | 0.05 | unclear |  | AgSbTe2 (0.05) @ unclear site | electrical conductivity | 10.29 | 10^3 S m^-1 |  |  | table | Table II | Room temperature value
Strong anharmonicity induced low lattice thermal conductivity and high thermoelectric performance in system.pdf | 10.1063/5.0095121 | (Cu1-yInTe2)0.95(AgSbTe2)0.05 | y=0.05 | (Cu1-yInTe2)0.95(AgSbTe2)0.05, y=0.05 | 1 | No | AgSbTe2 | 0.05 | unclear |  | AgSbTe2 (0.05) @ unclear site | Seebeck coefficient | 236 | uV K^-1 |  |  | table | Table II | Room temperature value
Strong anharmonicity induced low lattice thermal conductivity and high thermoelectric performance in system.pdf | 10.1063/5.0095121 | (Cu1-yInTe2)0.95(AgSbTe2)0.05 | y=0.06 | (Cu1-yInTe2)0.95(AgSbTe2)0.05, y=0.06 | 1 | No | AgSbTe2 | 0.05 | unclear |  | AgSbTe2 (0.05) @ unclear site | electrical conductivity | 8.43 | 10^3 S m^-1 |  |  | table | Table II | Room temperature value
Strong anharmonicity induced low lattice thermal conductivity and high thermoelectric performance in system.pdf | 10.1063/5.0095121 | (Cu1-yInTe2)0.95(AgSbTe2)0.05 | y=0.06 | (Cu1-yInTe2)0.95(AgSbTe2)0.05, y=0.06 | 1 | No | AgSbTe2 | 0.05 | unclear |  | AgSbTe2 (0.05) @ unclear site | Seebeck coefficient | 241 | uV K^-1 |  |  | table | Table II | Room temperature value
Structural Characterization and Thermoelectric Properties of Br-Doped AgSnm[Sb0.8Bi0.2]Te2+m Systems.pdf | 10.3390/ma16155213 | AgSnm[Sb0.8Bi0.2]Te2+m | AgSn4[Sb0.8Bi0.2]Te6 | AgSn4[Sb0.8Bi0.2]Te6 | 0 | No | [5 empty] | Seebeck coefficient | +40 | µV·K−1 | 300 | K | Table 2
Structural Characterization and Thermoelectric Properties of Br-Doped AgSnm[Sb0.8Bi0.2]Te2+m Systems.pdf | 10.3390/ma16155213 | AgSnm[Sb0.8Bi0.2]Te2+m | AgSn4[Sb0.8Bi0.2]Te6 | AgSn4[Sb0.8Bi0.2]Te6 | 0 | No | [5 empty] | electrical conductivity | 1429 | S cm−1 | 300 | K | Table 2
Structural Characterization and Thermoelectric Properties of Br-Doped AgSnm[Sb0.8Bi0.2]Te2+m Systems.pdf | 10.3390/ma16155213 | AgSnm[Sb0.8Bi0.2]Te2+m | AgSn4[Sb0.8Bi0.2]Te5.97Br0.03 | AgSn4[Sb0.8Bi0.2]Te5.97Br0.03 | 1 | No | Br | 0.03 | Te |  | Br (0.03) @ Te site | Seebeck coefficient | +57 | µV·K−1 | 300 | K | Table 2
Structural Characterization and Thermoelectric Properties of Br-Doped AgSnm[Sb0.8Bi0.2]Te2+m Systems.pdf | 10.3390/ma16155213 | AgSnm[Sb0.8Bi0.2]Te2+m | AgSn4[Sb0.8Bi0.2]Te5.97Br0.03 | AgSn4[Sb0.8Bi0.2]Te5.97Br0.03 | 1 | No | Br | 0.03 | Te |  | Br (0.03) @ Te site | electrical conductivity | 1443 | S cm−1 | 300 | K | Table 2
Structural Characterization and Thermoelectric Properties of Br-Doped AgSnm[Sb0.8Bi0.2]Te2+m Systems.pdf | 10.3390/ma16155213 | AgSnm[Sb0.8Bi0.2]Te2+m | AgSn4[Sb0.8Bi0.2]Te5.97Br0.03 | AgSn4[Sb0.8Bi0.2]Te5.97Br0.03 | 1 | No | Br | 0.03 | Te |  | Br (0.03) @ Te site | ZT | ~0.07 | dimensionless | 300 | K | body text
Structural Characterization and Thermoelectric Properties of Br-Doped AgSnm[Sb0.8Bi0.2]Te2+m Systems.pdf | 10.3390/ma16155213 | AgSnm[Sb0.8Bi0.2]Te2+m | AgSn2[Sb0.8Bi0.2]Te3.97Br0.03 | AgSn2[Sb0.8Bi0.2]Te3.97Br0.03 | 1 | No | Br | 0.03 | Te |  | Br (0.03) @ Te site | Seebeck coefficient | +74 | µV·K−1 | 300 | K | Table 2
Structural Characterization and Thermoelectric Properties of Br-Doped AgSnm[Sb0.8Bi0.2]Te2+m Systems.pdf | 10.3390/ma16155213 | AgSnm[Sb0.8Bi0.2]Te2+m | AgSn2[Sb0.8Bi0.2]Te3.97Br0.03 | AgSn2[Sb0.8Bi0.2]Te3.97Br0.03 | 1 | No | Br | 0.03 | Te |  | Br (0.03) @ Te site | electrical conductivity | 685 | S cm−1 | 300 | K | Table 2
Structural Characterization and Thermoelectric Properties of Br-Doped AgSnm[Sb0.8Bi0.2]Te2+m Systems.pdf | 10.3390/ma16155213 | AgSnm[Sb0.8Bi0.2]Te2+m | AgSn2[Sb0.8Bi0.2]Te4 | AgSn2[Sb0.8Bi0.2]Te4 | 2 | Yes | Sn | m=2 | unclear | Bi (0.2) @ Sb | Sn (m=2) @ unclear site; Bi (0.2) @ Sb site | Seebeck coefficient | 57 | uV K-1 | 300 | K | table | Table 2
Structural Characterization and Thermoelectric Properties of Br-Doped AgSnm[Sb0.8Bi0.2]Te2+m Systems.pdf | 10.3390/ma16155213 | AgSnm[Sb0.8Bi0.2]Te2+m | AgSn4[Sb0.8Bi0.2]Te6 | AgSn4[Sb0.8Bi0.2]Te6 | 2 | Yes | Sn | m=4 | unclear | Bi (0.2) @ Sb | Sn (m=4) @ unclear site; Bi (0.2) @ Sb site | Seebeck coefficient | 40 | uV K-1 | 300 | K | table | Table 2
Structural Characterization and Thermoelectric Properties of Br-Doped AgSnm[Sb0.8Bi0.2]Te2+m Systems.pdf | 10.3390/ma16155213 | AgSnm[Sb0.8Bi0.2]Te2+m | AgSn4[Sb0.8Bi0.2]Te6 | AgSn4[Sb0.8Bi0.2]Te6 | 2 | Yes | Sn | m=4 | unclear | Bi (0.2) @ Sb | Sn (m=4) @ unclear site; Bi (0.2) @ Sb site | electrical conductivity | 1429 | S cm-1 | 300 | K | table | Table 2
Structural Characterization and Thermoelectric Properties of Br-Doped AgSnm[Sb0.8Bi0.2]Te2+m Systems.pdf | 10.3390/ma16155213 | AgSnm[Sb0.8Bi0.2]Te2+m | AgSn4[Sb0.8Bi0.2]Te5.97Br0.03 | AgSn4[Sb0.8Bi0.2]Te5.97Br0.03 | 3 | Yes | Sn | m=4 | unclear | Bi (0.2) @ Sb; Br (0.03) @ Te | Sn (m=4) @ unclear site; Bi (0.2) @ Sb site; Br (0.03) @ Te site | Seebeck coefficient | 57 | uV K-1 | 300 | K | table | Table 2
Structural Characterization and Thermoelectric Properties of Br-Doped AgSnm[Sb0.8Bi0.2]Te2+m Systems.pdf | 10.3390/ma16155213 | AgSnm[Sb0.8Bi0.2]Te2+m | AgSn4[Sb0.8Bi0.2]Te5.97Br0.03 | AgSn4[Sb0.8Bi0.2]Te5.97Br0.03 | 3 | Yes | Sn | m=4 | unclear | Bi (0.2) @ Sb; Br (0.03) @ Te | Sn (m=4) @ unclear site; Bi (0.2) @ Sb site; Br (0.03) @ Te site | electrical conductivity | 1443 | S cm-1 | 300 | K | table | Table 2
Structural Characterization and Thermoelectric Properties of Br-Doped AgSnm[Sb0.8Bi0.2]Te2+m Systems.pdf | 10.3390/ma16155213 | AgSnm[Sb0.8Bi0.2]Te2+m | AgSn2[Sb0.8Bi0.2]Te3.97Br0.03 | AgSn2[Sb0.8Bi0.2]Te3.97Br0.03 | 3 | Yes | Sn | m=2 | unclear | Bi (0.2) @ Sb; Br (0.03) @ Te | Sn (m=2) @ unclear site; Bi (0.2) @ Sb site; Br (0.03) @ Te site | Seebeck coefficient | 74 | uV K-1 | 300 | K | table | Table 2
Structural Characterization and Thermoelectric Properties of Br-Doped AgSnm[Sb0.8Bi0.2]Te2+m Systems.pdf | 10.3390/ma16155213 | AgSnm[Sb0.8Bi0.2]Te2+m | AgSn2[Sb0.8Bi0.2]Te3.97Br0.03 | AgSn2[Sb0.8Bi0.2]Te3.97Br0.03 | 3 | Yes | Sn | m=2 | unclear | Bi (0.2) @ Sb; Br (0.03) @ Te | Sn (m=2) @ unclear site; Bi (0.2) @ Sb site; Br (0.03) @ Te site | electrical conductivity | 685 | S cm-1 | 300 | K | table | Table 2
Structural, characterization and electrical properties of AgPbmSbTem+2 compounds synthesized through a solid-state microwave technique.pdf | 10.1016/j.ijhydene.2015.12.205 | AgSbTe2 | AgSbTe2 | AgSbTe2 | 0 | No | [5 empty] | electrical conductivity | 482.96 | S/cm | 300 | K | Table 4
Structural, characterization and electrical properties of AgPbmSbTem+2 compounds synthesized through a solid-state microwave technique.pdf | 10.1016/j.ijhydene.2015.12.205 | AgSbTe2 | AgSbTe2 | AgSbTe2 | 0 | No | [5 empty] | Seebeck coefficient | -49.6 | mV/K | 300 | K | Table 4
Structural, characterization and electrical properties of AgPbmSbTem+2 compounds synthesized through a solid-state microwave technique.pdf | 10.1016/j.ijhydene.2015.12.205 | AgSbTe2 | AgPb2SbTe4 | AgPb2SbTe4 | 1 | No | Pb | m=2 | Ag |  | Pb (m=2) @ Ag site | electrical conductivity | 81.36 | S/cm | 300 | K | Table 4
Structural, characterization and electrical properties of AgPbmSbTem+2 compounds synthesized through a solid-state microwave technique.pdf | 10.1016/j.ijhydene.2015.12.205 | AgSbTe2 | AgPb2SbTe4 | AgPb2SbTe4 | 1 | No | Pb | m=2 | Ag |  | Pb (m=2) @ Ag site | Seebeck coefficient | -83.2 | mV/K | 300 | K | Table 4
Structural, characterization and electrical properties of AgPbmSbTem+2 compounds synthesized through a solid-state microwave technique.pdf | 10.1016/j.ijhydene.2015.12.205 | AgSbTe2 | AgPb4SbTe6 | AgPb4SbTe6 | 1 | No | Pb | m=4 | Ag |  | Pb (m=4) @ Ag site | electrical conductivity | 145.58 | S/cm | 300 | K | Table 4
Structural, characterization and electrical properties of AgPbmSbTem+2 compounds synthesized through a solid-state microwave technique.pdf | 10.1016/j.ijhydene.2015.12.205 | AgSbTe2 | AgPb4SbTe6 | AgPb4SbTe6 | 1 | No | Pb | m=4 | Ag |  | Pb (m=4) @ Ag site | Seebeck coefficient | -6.8 | mV/K | 300 | K | Table 4
Structural, characterization and electrical properties of AgPbmSbTem+2 compounds synthesized through a solid-state microwave technique.pdf | 10.1016/j.ijhydene.2015.12.205 | AgSbTe2 | AgPb6SbTe8 | AgPb6SbTe8 | 1 | No | Pb | m=6 | Ag |  | Pb (m=6) @ Ag site | electrical conductivity | 66.17 | S/cm | 300 | K | Table 4
Structural, characterization and electrical properties of AgPbmSbTem+2 compounds synthesized through a solid-state microwave technique.pdf | 10.1016/j.ijhydene.2015.12.205 | AgSbTe2 | AgPb6SbTe8 | AgPb6SbTe8 | 1 | No | Pb | m=6 | Ag |  | Pb (m=6) @ Ag site | Seebeck coefficient | -104 | mV/K | 300 | K | Table 4
Structural, characterization and electrical properties of AgPbmSbTem+2 compounds synthesized through a solid-state microwave technique.pdf | 10.1016/j.ijhydene.2015.12.205 | AgSbTe2 | AgPb8SbTe10 | AgPb8SbTe10 | 1 | No | Pb | m=8 | Ag |  | Pb (m=8) @ Ag site | electrical conductivity | 205.94 | S/cm | 300 | K | Table 4
Structural, characterization and electrical properties of AgPbmSbTem+2 compounds synthesized through a solid-state microwave technique.pdf | 10.1016/j.ijhydene.2015.12.205 | AgSbTe2 | AgPb8SbTe10 | AgPb8SbTe10 | 1 | No | Pb | m=8 | Ag |  | Pb (m=8) @ Ag site | Seebeck coefficient | -295.2 | mV/K | 300 | K | Table 4
Structural, characterization and electrical properties of AgPbmSbTem+2 compounds synthesized through a solid-state microwave technique.pdf | 10.1016/j.ijhydene.2015.12.205 | AgSbTe2 | AgPb8SbTe10 | AgPb8SbTe10 | 1 | No | Pb | m=8 | Ag |  | Pb (m=8) @ Ag site | Seebeck coefficient | -419.69 | mV/K | 338 | K | body text
Structural, characterization and electrical properties of AgPbmSbTem+2 compounds synthesized through a solid-state microwave technique.pdf | 10.1016/j.ijhydene.2015.12.205 | AgSbTe2 | AgPb8SbTe10 | AgPb8SbTe10 | 1 | No | Pb | m=8 | Ag |  | Pb (m=8) @ Ag site | power factor | 1.87 | mW K-2 m-1 | 310 | K | body text
Structural, characterization and electrical properties of AgPbmSbTem+2 compounds synthesized through a solid-state microwave technique.pdf | 10.1016/j.ijhydene.2015.12.205 | AgSbTe2 | AgPb10SbTe12 | AgPb10SbTe12 | 1 | No | Pb | m=10 | Ag |  | Pb (m=10) @ Ag site | electrical conductivity | 156.06 | S/cm | 300 | K | Table 4
Structural, characterization and electrical properties of AgPbmSbTem+2 compounds synthesized through a solid-state microwave technique.pdf | 10.1016/j.ijhydene.2015.12.205 | AgSbTe2 | AgPb10SbTe12 | AgPb10SbTe12 | 1 | No | Pb | m=10 | Ag |  | Pb (m=10) @ Ag site | Seebeck coefficient | -146.8 | mV/K | 300 | K | Table 4
Structural, characterization and electrical properties of AgPbmSbTem+2 compounds synthesized through a solid-state microwave technique.pdf | 10.1016/j.ijhydene.2015.12.205 | AgSbTe2 | AgPb0SbTe2 | AgSbTe2 | 1 | No | Pb | m=0 | unclear |  | Pb (m=0) @ unclear site
Structural, characterization and electrical properties of AgPbmSbTem+2 compounds synthesized through a solid-state microwave technique.pdf | 10.1016/j.ijhydene.2015.12.205 | AgSbTe2 | AgPb2SbTe4 | AgPb2SbTe4 | 1 | No | Pb | m=2 | unclear |  | Pb (m=2) @ unclear site
Structural, characterization and electrical properties of AgPbmSbTem+2 compounds synthesized through a solid-state microwave technique.pdf | 10.1016/j.ijhydene.2015.12.205 | AgSbTe2 | AgPb4SbTe6 | AgPb4SbTe6 | 1 | No | Pb | m=4 | unclear |  | Pb (m=4) @ unclear site
Structural, characterization and electrical properties of AgPbmSbTem+2 compounds synthesized through a solid-state microwave technique.pdf | 10.1016/j.ijhydene.2015.12.205 | AgSbTe2 | AgPb6SbTe8 | AgPb6SbTe8 | 1 | No | Pb | m=6 | unclear |  | Pb (m=6) @ unclear site
Structural, characterization and electrical properties of AgPbmSbTem+2 compounds synthesized through a solid-state microwave technique.pdf | 10.1016/j.ijhydene.2015.12.205 | AgSbTe2 | AgPb8SbTe10 | AgPb8SbTe10 | 1 | No | Pb | m=8 | unclear |  | Pb (m=8) @ unclear site
Structural, characterization and electrical properties of AgPbmSbTem+2 compounds synthesized through a solid-state microwave technique.pdf | 10.1016/j.ijhydene.2015.12.205 | AgSbTe2 | AgPb10SbTe12 | AgPb10SbTe12 | 1 | No | Pb | m=10 | unclear |  | Pb (m=10) @ unclear site
Structural, characterization and electrical properties of AgPbmSbTem+2 compounds synthesized through a solid-state microwave technique.pdf | 10.1016/j.ijhydene.2015.12.205 | AgSbTe2 | AgSbTe2 (m=0) | AgSbTe2 | 1 | No | none | 0 | unclear |  | none (0) @ unclear site | electrical conductivity | 482.96 | S/cm |  |  | table | Table 4
Structural, characterization and electrical properties of AgPbmSbTem+2 compounds synthesized through a solid-state microwave technique.pdf | 10.1016/j.ijhydene.2015.12.205 | AgSbTe2 | AgSbTe2 (m=0) | AgSbTe2 | 1 | No | none | 0 | unclear |  | none (0) @ unclear site | Seebeck coefficient | -49.6 | µV/K |  |  | table | Table 4
Structural, characterization and electrical properties of AgPbmSbTem+2 compounds synthesized through a solid-state microwave technique.pdf | 10.1016/j.ijhydene.2015.12.205 | AgSbTe2 | AgPb2SbTe4 (m=2) | AgPb2SbTe4 | 1 | No | Pb | m=2 | Ag |  | Pb (m=2) @ Ag site | electrical conductivity | 81.36 | S/cm |  |  | table | Table 4
Structural, characterization and electrical properties of AgPbmSbTem+2 compounds synthesized through a solid-state microwave technique.pdf | 10.1016/j.ijhydene.2015.12.205 | AgSbTe2 | AgPb2SbTe4 (m=2) | AgPb2SbTe4 | 1 | No | Pb | m=2 | Ag |  | Pb (m=2) @ Ag site | Seebeck coefficient | -83.2 | µV/K |  |  | table | Table 4
Structural, characterization and electrical properties of AgPbmSbTem+2 compounds synthesized through a solid-state microwave technique.pdf | 10.1016/j.ijhydene.2015.12.205 | AgSbTe2 | AgPb4SbTe6 (m=4) | AgPb4SbTe6 | 1 | No | Pb | m=4 | Ag |  | Pb (m=4) @ Ag site | electrical conductivity | 145.58 | S/cm |  |  | table | Table 4
Structural, characterization and electrical properties of AgPbmSbTem+2 compounds synthesized through a solid-state microwave technique.pdf | 10.1016/j.ijhydene.2015.12.205 | AgSbTe2 | AgPb4SbTe6 (m=4) | AgPb4SbTe6 | 1 | No | Pb | m=4 | Ag |  | Pb (m=4) @ Ag site | Seebeck coefficient | -6.8 | µV/K |  |  | table | Table 4
Structural, characterization and electrical properties of AgPbmSbTem+2 compounds synthesized through a solid-state microwave technique.pdf | 10.1016/j.ijhydene.2015.12.205 | AgSbTe2 | AgPb6SbTe8 (m=6) | AgPb6SbTe8 | 1 | No | Pb | m=6 | Ag |  | Pb (m=6) @ Ag site | electrical conductivity | 66.17 | S/cm |  |  | table | Table 4
Structural, characterization and electrical properties of AgPbmSbTem+2 compounds synthesized through a solid-state microwave technique.pdf | 10.1016/j.ijhydene.2015.12.205 | AgSbTe2 | AgPb6SbTe8 (m=6) | AgPb6SbTe8 | 1 | No | Pb | m=6 | Ag |  | Pb (m=6) @ Ag site | Seebeck coefficient | -104 | µV/K |  |  | table | Table 4
Structural, characterization and electrical properties of AgPbmSbTem+2 compounds synthesized through a solid-state microwave technique.pdf | 10.1016/j.ijhydene.2015.12.205 | AgSbTe2 | AgPb8SbTe10 (m=8) | AgPb8SbTe10 | 1 | No | Pb | m=8 | Ag |  | Pb (m=8) @ Ag site | electrical conductivity | 205.94 | S/cm |  |  | table | Table 4
Structural, characterization and electrical properties of AgPbmSbTem+2 compounds synthesized through a solid-state microwave technique.pdf | 10.1016/j.ijhydene.2015.12.205 | AgSbTe2 | AgPb8SbTe10 (m=8) | AgPb8SbTe10 | 1 | No | Pb | m=8 | Ag |  | Pb (m=8) @ Ag site | Seebeck coefficient | -295.2 | µV/K |  |  | table | Table 4
Structural, characterization and electrical properties of AgPbmSbTem+2 compounds synthesized through a solid-state microwave technique.pdf | 10.1016/j.ijhydene.2015.12.205 | AgSbTe2 | AgPb10SbTe12 (m=10) | AgPb10SbTe12 | 1 | No | Pb | m=10 | Ag |  | Pb (m=10) @ Ag site | electrical conductivity | 156.06 | S/cm |  |  | table | Table 4
Structural, characterization and electrical properties of AgPbmSbTem+2 compounds synthesized through a solid-state microwave technique.pdf | 10.1016/j.ijhydene.2015.12.205 | AgSbTe2 | AgPb10SbTe12 (m=10) | AgPb10SbTe12 | 1 | No | Pb | m=10 | Ag |  | Pb (m=10) @ Ag site | Seebeck coefficient | -146.8 | µV/K |  |  | table | Table 4
Synergistic Effect of Mg–Se Co-Doping and Post-Annealing on the Thermoelectric Performance of Polycrystalline AgSbTe2.pdf | 10.1021/acsaem.6c01258 | AgSbTe2 | AgSbTe1.85Se0.15 | AgSbTe1.85Se0.15 | 1 | No | Se | 15 at% | Te |  | Se (15 at%) @ Te site | electrical conductivity | 3.4 | 10^4 S m^-1 | 300 | K | body text
Synergistic Effect of Mg–Se Co-Doping and Post-Annealing on the Thermoelectric Performance of Polycrystalline AgSbTe2.pdf | 10.1021/acsaem.6c01258 | AgSbTe2 | AgSbTe1.85Se0.15 | AgSbTe1.85Se0.15 | 1 | No | Se | 15 at% | Te |  | Se (15 at%) @ Te site | thermal conductivity | 0.36 | W m^-1 K^-1 | 507 | K | body text
Synergistic Effect of Mg–Se Co-Doping and Post-Annealing on the Thermoelectric Performance of Polycrystalline AgSbTe2.pdf | 10.1021/acsaem.6c01258 | AgSbTe2 | AgSbTe1.85Se0.15 | AgSbTe1.85Se0.15 | 1 | No | Se | 15 at% | Te |  | Se (15 at%) @ Te site | ZT | 1.66 | dimensionless | 507 | K | body text
Synergistic Effect of Mg–Se Co-Doping and Post-Annealing on the Thermoelectric Performance of Polycrystalline AgSbTe2.pdf | 10.1021/acsaem.6c01258 | AgSbTe2 | AgSb0.95Mg0.05Te1.85Se0.15 | AgSb0.95Mg0.05Te1.85Se0.15 | 2 | Yes | Mg | 5 at% | Sb | Se (15 at%) @ Te | Mg (5 at%) @ Sb site; Se (15 at%) @ Te site | electrical conductivity | 2.93 | 10^4 S m^-1 | 300 | K | body text
Synergistic Effect of Mg–Se Co-Doping and Post-Annealing on the Thermoelectric Performance of Polycrystalline AgSbTe2.pdf | 10.1021/acsaem.6c01258 | AgSbTe2 | AgSb0.95Mg0.05Te1.85Se0.15 | AgSb0.95Mg0.05Te1.85Se0.15 | 2 | Yes | Mg | 5 at% | Sb | Se (15 at%) @ Te | Mg (5 at%) @ Sb site; Se (15 at%) @ Te site | Seebeck coefficient | 190.7 | μV K^-1 | 300 | K | body text
Synergistic Effect of Mg–Se Co-Doping and Post-Annealing on the Thermoelectric Performance of Polycrystalline AgSbTe2.pdf | 10.1021/acsaem.6c01258 | AgSbTe2 | AgSb0.95Mg0.05Te1.85Se0.15 | AgSb0.95Mg0.05Te1.85Se0.15 | 2 | Yes | Mg | 5 at% | Sb | Se (15 at%) @ Te | Mg (5 at%) @ Sb site; Se (15 at%) @ Te site | power factor | 14.2 | μW cm^-1 K^-2 | 508 | K | body text
Synergistic Effect of Mg–Se Co-Doping and Post-Annealing on the Thermoelectric Performance of Polycrystalline AgSbTe2.pdf | 10.1021/acsaem.6c01258 | AgSbTe2 | AgSb0.95Mg0.05Te1.85Se0.15 | AgSb0.95Mg0.05Te1.85Se0.15 | 2 | Yes | Mg | 5 at% | Sb | Se (15 at%) @ Te | Mg (5 at%) @ Sb site; Se (15 at%) @ Te site | ZT | 1.82 | dimensionless | 560 | K | body text
Synergistic Effect of Mg–Se Co-Doping and Post-Annealing on the Thermoelectric Performance of Polycrystalline AgSbTe2.pdf | 10.1021/acsaem.6c01258 | AgSbTe2 | AgSb0.95Mg0.05Te1.85Se0.15 | AgSb0.95Mg0.05Te1.85Se0.15 | 2 | Yes | Mg | 5 at% | Sb | Se (15 at%) @ Te | Mg (5 at%) @ Sb site; Se (15 at%) @ Te site | power factor | 19.2 | μW cm^-1 K^-2 | 610 | K | body text
Synergistic Effect of Mg–Se Co-Doping and Post-Annealing on the Thermoelectric Performance of Polycrystalline AgSbTe2.pdf | 10.1021/acsaem.6c01258 | AgSbTe2 | AgSb0.95Mg0.05Te1.85Se0.15 | AgSb0.95Mg0.05Te1.85Se0.15 | 2 | Yes | Mg | 5 at% | Sb | Se (15 at%) @ Te | Mg (5 at%) @ Sb site; Se (15 at%) @ Te site | ZT | 2.15 | dimensionless | 560 | K | body text
Synergistic Effect of Mg–Se Co-Doping and Post-Annealing on the Thermoelectric Performance of Polycrystalline AgSbTe2.pdf | 10.1021/acsaem.6c01258 | AgSbTe2 | AgSbTe2 | AgSbTe2 | 0 | No | [5 empty] | electrical conductivity | 0.8 | 10^4 S m^-1 | 300 | K | figure | Figure 2a | Visually estimated from Figure 2a
Synergistic Effect of Mg–Se Co-Doping and Post-Annealing on the Thermoelectric Performance of Polycrystalline AgSbTe2.pdf | 10.1021/acsaem.6c01258 | AgSbTe2 | AgSbTe2 | AgSbTe2 | 0 | No | [5 empty] | Seebeck coefficient | 150 | uV K^-1 | 300 | K | figure | Figure 2b | Visually estimated from Figure 2b
Synergistic Effect of Mg–Se Co-Doping and Post-Annealing on the Thermoelectric Performance of Polycrystalline AgSbTe2.pdf | 10.1021/acsaem.6c01258 | AgSbTe2 | AgSbTe2 | AgSbTe2 | 0 | No | [5 empty] | power factor | 2 | uW cm^-1 K^-2 | 300 | K | figure | Figure 2c | Visually estimated from Figure 2c
Synergistic Effect of Mg–Se Co-Doping and Post-Annealing on the Thermoelectric Performance of Polycrystalline AgSbTe2.pdf | 10.1021/acsaem.6c01258 | AgSbTe2 | AgSbTe2 | AgSbTe2 | 0 | No | [5 empty] | thermal conductivity | 0.6 | W m^-1 K^-1 | 300 | K | figure | Figure 3a | Visually estimated from Figure 3a
Synergistic Effect of Mg–Se Co-Doping and Post-Annealing on the Thermoelectric Performance of Polycrystalline AgSbTe2.pdf | 10.1021/acsaem.6c01258 | AgSbTe2 | AgSbTe2 | AgSbTe2 | 0 | No | [5 empty] | lattice thermal conductivity | 0.4 | W m^-1 K^-1 | 300 | K | figure | Figure 3b | Visually estimated from Figure 3b
Synergistic Effect of Mg–Se Co-Doping and Post-Annealing on the Thermoelectric Performance of Polycrystalline AgSbTe2.pdf | 10.1021/acsaem.6c01258 | AgSbTe2 | AgSbTe2 | AgSbTe2 | 0 | No | [5 empty] | ZT | 0.2 | dimensionless | 300 | K | figure | Figure 3c | Visually estimated from Figure 3c
Synergistic Effect of Mg–Se Co-Doping and Post-Annealing on the Thermoelectric Performance of Polycrystalline AgSbTe2.pdf | 10.1021/acsaem.6c01258 | AgSbTe2 | AgSbTe1.85Se0.15 | AgSbTe1.85Se0.15 | 1 | No | Se | 0.15 | Te |  | Se (0.15) @ Te site | electrical conductivity | 2.2 | 10^4 S m^-1 | 300 | K | figure | Figure 2a | Visually estimated from Figure 2a
Synergistic Effect of Mg–Se Co-Doping and Post-Annealing on the Thermoelectric Performance of Polycrystalline AgSbTe2.pdf | 10.1021/acsaem.6c01258 | AgSbTe2 | AgSbTe1.85Se0.15 | AgSbTe1.85Se0.15 | 1 | No | Se | 0.15 | Te |  | Se (0.15) @ Te site | Seebeck coefficient | 200 | uV K^-1 | 300 | K | figure | Figure 2b | Visually estimated from Figure 2b
Synergistic Effect of Mg–Se Co-Doping and Post-Annealing on the Thermoelectric Performance of Polycrystalline AgSbTe2.pdf | 10.1021/acsaem.6c01258 | AgSbTe2 | AgSbTe1.85Se0.15 | AgSbTe1.85Se0.15 | 1 | No | Se | 0.15 | Te |  | Se (0.15) @ Te site | power factor | 9 | uW cm^-1 K^-2 | 300 | K | figure | Figure 2c | Visually estimated from Figure 2c
Synergistic Effect of Mg–Se Co-Doping and Post-Annealing on the Thermoelectric Performance of Polycrystalline AgSbTe2.pdf | 10.1021/acsaem.6c01258 | AgSbTe2 | AgSbTe1.85Se0.15 | AgSbTe1.85Se0.15 | 1 | No | Se | 0.15 | Te |  | Se (0.15) @ Te site | thermal conductivity | 0.5 | W m^-1 K^-1 | 300 | K | figure | Figure 3a | Visually estimated from Figure 3a
Synergistic Effect of Mg–Se Co-Doping and Post-Annealing on the Thermoelectric Performance of Polycrystalline AgSbTe2.pdf | 10.1021/acsaem.6c01258 | AgSbTe2 | AgSbTe1.85Se0.15 | AgSbTe1.85Se0.15 | 1 | No | Se | 0.15 | Te |  | Se (0.15) @ Te site | lattice thermal conductivity | 0.35 | W m^-1 K^-1 | 300 | K | figure | Figure 3b | Visually estimated from Figure 3b
Synergistic Effect of Mg–Se Co-Doping and Post-Annealing on the Thermoelectric Performance of Polycrystalline AgSbTe2.pdf | 10.1021/acsaem.6c01258 | AgSbTe2 | AgSbTe1.85Se0.15 | AgSbTe1.85Se0.15 | 1 | No | Se | 0.15 | Te |  | Se (0.15) @ Te site | ZT | 0.4 | dimensionless | 300 | K | figure | Figure 3c | Visually estimated from Figure 3c
Synergistic Effect of Mg–Se Co-Doping and Post-Annealing on the Thermoelectric Performance of Polycrystalline AgSbTe2.pdf | 10.1021/acsaem.6c01258 | AgSbTe2 | Ag0.96Mg0.04SbTe1.85Se0.15 | Ag0.96Mg0.04SbTe1.85Se0.15 | 2 | Yes | Mg | 0.04 | Ag | Se (0.15) @ Te | Mg (0.04) @ Ag site; Se (0.15) @ Te site | electrical conductivity | 2.0 | 10^4 S m^-1 | 300 | K | figure | Figure 2a | Visually estimated from Figure 2a
Synergistic Effect of Mg–Se Co-Doping and Post-Annealing on the Thermoelectric Performance of Polycrystalline AgSbTe2.pdf | 10.1021/acsaem.6c01258 | AgSbTe2 | Ag0.96Mg0.04SbTe1.85Se0.15 | Ag0.96Mg0.04SbTe1.85Se0.15 | 2 | Yes | Mg | 0.04 | Ag | Se (0.15) @ Te | Mg (0.04) @ Ag site; Se (0.15) @ Te site | Seebeck coefficient | 220 | uV K^-1 | 300 | K | figure | Figure 2b | Visually estimated from Figure 2b
Synergistic Effect of Mg–Se Co-Doping and Post-Annealing on the Thermoelectric Performance of Polycrystalline AgSbTe2.pdf | 10.1021/acsaem.6c01258 | AgSbTe2 | Ag0.96Mg0.04SbTe1.85Se0.15 | Ag0.96Mg0.04SbTe1.85Se0.15 | 2 | Yes | Mg | 0.04 | Ag | Se (0.15) @ Te | Mg (0.04) @ Ag site; Se (0.15) @ Te site | power factor | 10 | uW cm^-1 K^-2 | 300 | K | figure | Figure 2c | Visually estimated from Figure 2c
Synergistic Effect of Mg–Se Co-Doping and Post-Annealing on the Thermoelectric Performance of Polycrystalline AgSbTe2.pdf | 10.1021/acsaem.6c01258 | AgSbTe2 | Ag0.96Mg0.04SbTe1.85Se0.15 | Ag0.96Mg0.04SbTe1.85Se0.15 | 2 | Yes | Mg | 0.04 | Ag | Se (0.15) @ Te | Mg (0.04) @ Ag site; Se (0.15) @ Te site | thermal conductivity | 0.45 | W m^-1 K^-1 | 300 | K | figure | Figure 3a | Visually estimated from Figure 3a
Synergistic Effect of Mg–Se Co-Doping and Post-Annealing on the Thermoelectric Performance of Polycrystalline AgSbTe2.pdf | 10.1021/acsaem.6c01258 | AgSbTe2 | Ag0.96Mg0.04SbTe1.85Se0.15 | Ag0.96Mg0.04SbTe1.85Se0.15 | 2 | Yes | Mg | 0.04 | Ag | Se (0.15) @ Te | Mg (0.04) @ Ag site; Se (0.15) @ Te site | lattice thermal conductivity | 0.3 | W m^-1 K^-1 | 300 | K | figure | Figure 3b | Visually estimated from Figure 3b
Synergistic Effect of Mg–Se Co-Doping and Post-Annealing on the Thermoelectric Performance of Polycrystalline AgSbTe2.pdf | 10.1021/acsaem.6c01258 | AgSbTe2 | Ag0.96Mg0.04SbTe1.85Se0.15 | Ag0.96Mg0.04SbTe1.85Se0.15 | 2 | Yes | Mg | 0.04 | Ag | Se (0.15) @ Te | Mg (0.04) @ Ag site; Se (0.15) @ Te site | ZT | 0.5 | dimensionless | 300 | K | figure | Figure 3c | Visually estimated from Figure 3c
Synergistic Effect of Mg–Se Co-Doping and Post-Annealing on the Thermoelectric Performance of Polycrystalline AgSbTe2.pdf | 10.1021/acsaem.6c01258 | AgSbTe2 | Ag0.95Mg0.05SbTe1.85Se0.15 | Ag0.95Mg0.05SbTe1.85Se0.15 | 2 | Yes | Mg | 0.05 | Ag | Se (0.15) @ Te | Mg (0.05) @ Ag site; Se (0.15) @ Te site | electrical conductivity | 2.8 | 10^4 S m^-1 | 300 | K | figure | Figure 2a | Visually estimated from Figure 2a
Synergistic Effect of Mg–Se Co-Doping and Post-Annealing on the Thermoelectric Performance of Polycrystalline AgSbTe2.pdf | 10.1021/acsaem.6c01258 | AgSbTe2 | Ag0.95Mg0.05SbTe1.85Se0.15 | Ag0.95Mg0.05SbTe1.85Se0.15 | 2 | Yes | Mg | 0.05 | Ag | Se (0.15) @ Te | Mg (0.05) @ Ag site; Se (0.15) @ Te site | Seebeck coefficient | 190 | uV K^-1 | 300 | K | figure | Figure 2b | Visually estimated from Figure 2b
Synergistic Effect of Mg–Se Co-Doping and Post-Annealing on the Thermoelectric Performance of Polycrystalline AgSbTe2.pdf | 10.1021/acsaem.6c01258 | AgSbTe2 | Ag0.95Mg0.05SbTe1.85Se0.15 | Ag0.95Mg0.05SbTe1.85Se0.15 | 2 | Yes | Mg | 0.05 | Ag | Se (0.15) @ Te | Mg (0.05) @ Ag site; Se (0.15) @ Te site | power factor | 11 | uW cm^-1 K^-2 | 300 | K | figure | Figure 2c | Visually estimated from Figure 2c
Synergistic Effect of Mg–Se Co-Doping and Post-Annealing on the Thermoelectric Performance of Polycrystalline AgSbTe2.pdf | 10.1021/acsaem.6c01258 | AgSbTe2 | Ag0.95Mg0.05SbTe1.85Se0.15 | Ag0.95Mg0.05SbTe1.85Se0.15 | 2 | Yes | Mg | 0.05 | Ag | Se (0.15) @ Te | Mg (0.05) @ Ag site; Se (0.15) @ Te site | thermal conductivity | 0.5 | W m^-1 K^-1 | 300 | K | figure | Figure 3a | Visually estimated from Figure 3a
Synergistic Effect of Mg–Se Co-Doping and Post-Annealing on the Thermoelectric Performance of Polycrystalline AgSbTe2.pdf | 10.1021/acsaem.6c01258 | AgSbTe2 | Ag0.95Mg0.05SbTe1.85Se0.15 | Ag0.95Mg0.05SbTe1.85Se0.15 | 2 | Yes | Mg | 0.05 | Ag | Se (0.15) @ Te | Mg (0.05) @ Ag site; Se (0.15) @ Te site | lattice thermal conductivity | 0.35 | W m^-1 K^-1 | 300 | K | figure | Figure 3b | Visually estimated from Figure 3b
Synergistic Effect of Mg–Se Co-Doping and Post-Annealing on the Thermoelectric Performance of Polycrystalline AgSbTe2.pdf | 10.1021/acsaem.6c01258 | AgSbTe2 | Ag0.95Mg0.05SbTe1.85Se0.15 | Ag0.95Mg0.05SbTe1.85Se0.15 | 2 | Yes | Mg | 0.05 | Ag | Se (0.15) @ Te | Mg (0.05) @ Ag site; Se (0.15) @ Te site | ZT | 0.6 | dimensionless | 300 | K | figure | Figure 3c | Visually estimated from Figure 3c
Synergistic Effect of Mg–Se Co-Doping and Post-Annealing on the Thermoelectric Performance of Polycrystalline AgSbTe2.pdf | 10.1021/acsaem.6c01258 | AgSbTe2 | Ag0.94Mg0.06SbTe1.85Se0.15 | Ag0.94Mg0.06SbTe1.85Se0.15 | 2 | Yes | Mg | 0.06 | Ag | Se (0.15) @ Te | Mg (0.06) @ Ag site; Se (0.15) @ Te site | electrical conductivity | 1.8 | 10^4 S m^-1 | 300 | K | figure | Figure 2a | Visually estimated from Figure 2a
Synergistic Effect of Mg–Se Co-Doping and Post-Annealing on the Thermoelectric Performance of Polycrystalline AgSbTe2.pdf | 10.1021/acsaem.6c01258 | AgSbTe2 | Ag0.94Mg0.06SbTe1.85Se0.15 | Ag0.94Mg0.06SbTe1.85Se0.15 | 2 | Yes | Mg | 0.06 | Ag | Se (0.15) @ Te | Mg (0.06) @ Ag site; Se (0.15) @ Te site | Seebeck coefficient | 210 | uV K^-1 | 300 | K | figure | Figure 2b | Visually estimated from Figure 2b
Synergistic Effect of Mg–Se Co-Doping and Post-Annealing on the Thermoelectric Performance of Polycrystalline AgSbTe2.pdf | 10.1021/acsaem.6c01258 | AgSbTe2 | Ag0.94Mg0.06SbTe1.85Se0.15 | Ag0.94Mg0.06SbTe1.85Se0.15 | 2 | Yes | Mg | 0.06 | Ag | Se (0.15) @ Te | Mg (0.06) @ Ag site; Se (0.15) @ Te site | power factor | 8 | uW cm^-1 K^-2 | 300 | K | figure | Figure 2c | Visually estimated from Figure 2c
Synergistic Effect of Mg–Se Co-Doping and Post-Annealing on the Thermoelectric Performance of Polycrystalline AgSbTe2.pdf | 10.1021/acsaem.6c01258 | AgSbTe2 | Ag0.94Mg0.06SbTe1.85Se0.15 | Ag0.94Mg0.06SbTe1.85Se0.15 | 2 | Yes | Mg | 0.06 | Ag | Se (0.15) @ Te | Mg (0.06) @ Ag site; Se (0.15) @ Te site | thermal conductivity | 0.4 | W m^-1 K^-1 | 300 | K | figure | Figure 3a | Visually estimated from Figure 3a
Synergistic Effect of Mg–Se Co-Doping and Post-Annealing on the Thermoelectric Performance of Polycrystalline AgSbTe2.pdf | 10.1021/acsaem.6c01258 | AgSbTe2 | Ag0.94Mg0.06SbTe1.85Se0.15 | Ag0.94Mg0.06SbTe1.85Se0.15 | 2 | Yes | Mg | 0.06 | Ag | Se (0.15) @ Te | Mg (0.06) @ Ag site; Se (0.15) @ Te site | lattice thermal conductivity | 0.3 | W m^-1 K^-1 | 300 | K | figure | Figure 3b | Visually estimated from Figure 3b
Synergistic Effect of Mg–Se Co-Doping and Post-Annealing on the Thermoelectric Performance of Polycrystalline AgSbTe2.pdf | 10.1021/acsaem.6c01258 | AgSbTe2 | Ag0.94Mg0.06SbTe1.85Se0.15 | Ag0.94Mg0.06SbTe1.85Se0.15 | 2 | Yes | Mg | 0.06 | Ag | Se (0.15) @ Te | Mg (0.06) @ Ag site; Se (0.15) @ Te site | ZT | 0.5 | dimensionless | 300 | K | figure | Figure 3c | Visually estimated from Figure 3c
Synergistic Effect of Mg–Se Co-Doping and Post-Annealing on the Thermoelectric Performance of Polycrystalline AgSbTe2.pdf | 10.1021/acsaem.6c01258 | AgSbTe2 | AgSb0.95Mg0.05Te1.85Se0.15 (without annealing) | AgSb0.95Mg0.05Te1.85Se0.15 | 2 | Yes | Mg | 0.05 | Sb | Se (0.15) @ Te | Mg (0.05) @ Sb site; Se (0.15) @ Te site | electrical conductivity | 2.5 | 10^4 Sm^-1 | 300 | K | figure |  | Visually estimated from Fig 7a
Synergistic Effect of Mg–Se Co-Doping and Post-Annealing on the Thermoelectric Performance of Polycrystalline AgSbTe2.pdf | 10.1021/acsaem.6c01258 | AgSbTe2 | AgSb0.95Mg0.05Te1.85Se0.15 (without annealing) | AgSb0.95Mg0.05Te1.85Se0.15 | 2 | Yes | Mg | 0.05 | Sb | Se (0.15) @ Te | Mg (0.05) @ Sb site; Se (0.15) @ Te site | electrical conductivity | 2.8 | 10^4 Sm^-1 | 500 | K | figure |  | Visually estimated from Fig 7a
Synergistic Effect of Mg–Se Co-Doping and Post-Annealing on the Thermoelectric Performance of Polycrystalline AgSbTe2.pdf | 10.1021/acsaem.6c01258 | AgSbTe2 | AgSb0.95Mg0.05Te1.85Se0.15 (without annealing) | AgSb0.95Mg0.05Te1.85Se0.15 | 2 | Yes | Mg | 0.05 | Sb | Se (0.15) @ Te | Mg (0.05) @ Sb site; Se (0.15) @ Te site | Seebeck coefficient | 200 | uV K^-1 | 300 | K | figure |  | Visually estimated from Fig 7b
Synergistic Effect of Mg–Se Co-Doping and Post-Annealing on the Thermoelectric Performance of Polycrystalline AgSbTe2.pdf | 10.1021/acsaem.6c01258 | AgSbTe2 | AgSb0.95Mg0.05Te1.85Se0.15 (without annealing) | AgSb0.95Mg0.05Te1.85Se0.15 | 2 | Yes | Mg | 0.05 | Sb | Se (0.15) @ Te | Mg (0.05) @ Sb site; Se (0.15) @ Te site | Seebeck coefficient | 210 | uV K^-1 | 500 | K | figure |  | Visually estimated from Fig 7b
Synergistic Effect of Mg–Se Co-Doping and Post-Annealing on the Thermoelectric Performance of Polycrystalline AgSbTe2.pdf | 10.1021/acsaem.6c01258 | AgSbTe2 | AgSb0.95Mg0.05Te1.85Se0.15 (without annealing) | AgSb0.95Mg0.05Te1.85Se0.15 | 2 | Yes | Mg | 0.05 | Sb | Se (0.15) @ Te | Mg (0.05) @ Sb site; Se (0.15) @ Te site | power factor | 10 | uW cm^-1 K^-2 | 300 | K | figure |  | Visually estimated from Fig 7c
Synergistic Effect of Mg–Se Co-Doping and Post-Annealing on the Thermoelectric Performance of Polycrystalline AgSbTe2.pdf | 10.1021/acsaem.6c01258 | AgSbTe2 | AgSb0.95Mg0.05Te1.85Se0.15 (without annealing) | AgSb0.95Mg0.05Te1.85Se0.15 | 2 | Yes | Mg | 0.05 | Sb | Se (0.15) @ Te | Mg (0.05) @ Sb site; Se (0.15) @ Te site | power factor | 14 | uW cm^-1 K^-2 | 560 | K | figure |  | Visually estimated from Fig 7c
Synergistic Effect of Mg–Se Co-Doping and Post-Annealing on the Thermoelectric Performance of Polycrystalline AgSbTe2.pdf | 10.1021/acsaem.6c01258 | AgSbTe2 | AgSb0.95Mg0.05Te1.85Se0.15 (without annealing) | AgSb0.95Mg0.05Te1.85Se0.15 | 2 | Yes | Mg | 0.05 | Sb | Se (0.15) @ Te | Mg (0.05) @ Sb site; Se (0.15) @ Te site | thermal conductivity | 0.6 | W m^-1 K^-1 | 300 | K | figure |  | Visually estimated from Fig 7d
Synergistic Effect of Mg–Se Co-Doping and Post-Annealing on the Thermoelectric Performance of Polycrystalline AgSbTe2.pdf | 10.1021/acsaem.6c01258 | AgSbTe2 | AgSb0.95Mg0.05Te1.85Se0.15 (without annealing) | AgSb0.95Mg0.05Te1.85Se0.15 | 2 | Yes | Mg | 0.05 | Sb | Se (0.15) @ Te | Mg (0.05) @ Sb site; Se (0.15) @ Te site | lattice thermal conductivity | 0.45 | W m^-1 K^-1 | 300 | K | figure |  | Visually estimated from Fig 7e
Synergistic Effect of Mg–Se Co-Doping and Post-Annealing on the Thermoelectric Performance of Polycrystalline AgSbTe2.pdf | 10.1021/acsaem.6c01258 | AgSbTe2 | AgSb0.95Mg0.05Te1.85Se0.15 (without annealing) | AgSb0.95Mg0.05Te1.85Se0.15 | 2 | Yes | Mg | 0.05 | Sb | Se (0.15) @ Te | Mg (0.05) @ Sb site; Se (0.15) @ Te site | ZT | 0.7 | dimensionless | 300 | K | figure |  | Visually estimated from Fig 7f
Synergistic Effect of Mg–Se Co-Doping and Post-Annealing on the Thermoelectric Performance of Polycrystalline AgSbTe2.pdf | 10.1021/acsaem.6c01258 | AgSbTe2 | AgSb0.95Mg0.05Te1.85Se0.15 (without annealing) | AgSb0.95Mg0.05Te1.85Se0.15 | 2 | Yes | Mg | 0.05 | Sb | Se (0.15) @ Te | Mg (0.05) @ Sb site; Se (0.15) @ Te site | ZT | 1.5 | dimensionless | 550 | K | figure |  | Visually estimated from Fig 7f
Synergistic Effect of Mg–Se Co-Doping and Post-Annealing on the Thermoelectric Performance of Polycrystalline AgSbTe2.pdf | 10.1021/acsaem.6c01258 | AgSbTe2 | AgSb0.95Mg0.05Te1.85Se0.15 (annealed) | AgSb0.95Mg0.05Te1.85Se0.15 | 2 | Yes | Mg | 0.05 | Sb | Se (0.15) @ Te | Mg (0.05) @ Sb site; Se (0.15) @ Te site | electrical conductivity | 3.0 | 10^4 Sm^-1 | 300 | K | figure |  | Visually estimated from Fig 7a
Synergistic Effect of Mg–Se Co-Doping and Post-Annealing on the Thermoelectric Performance of Polycrystalline AgSbTe2.pdf | 10.1021/acsaem.6c01258 | AgSbTe2 | AgSb0.95Mg0.05Te1.85Se0.15 (annealed) | AgSb0.95Mg0.05Te1.85Se0.15 | 2 | Yes | Mg | 0.05 | Sb | Se (0.15) @ Te | Mg (0.05) @ Sb site; Se (0.15) @ Te site | electrical conductivity | 3.8 | 10^4 Sm^-1 | 500 | K | figure |  | Visually estimated from Fig 7a
Synergistic Effect of Mg–Se Co-Doping and Post-Annealing on the Thermoelectric Performance of Polycrystalline AgSbTe2.pdf | 10.1021/acsaem.6c01258 | AgSbTe2 | AgSb0.95Mg0.05Te1.85Se0.15 (annealed) | AgSb0.95Mg0.05Te1.85Se0.15 | 2 | Yes | Mg | 0.05 | Sb | Se (0.15) @ Te | Mg (0.05) @ Sb site; Se (0.15) @ Te site | Seebeck coefficient | 205 | uV K^-1 | 300 | K | figure |  | Visually estimated from Fig 7b
Synergistic Effect of Mg–Se Co-Doping and Post-Annealing on the Thermoelectric Performance of Polycrystalline AgSbTe2.pdf | 10.1021/acsaem.6c01258 | AgSbTe2 | AgSb0.95Mg0.05Te1.85Se0.15 (annealed) | AgSb0.95Mg0.05Te1.85Se0.15 | 2 | Yes | Mg | 0.05 | Sb | Se (0.15) @ Te | Mg (0.05) @ Sb site; Se (0.15) @ Te site | Seebeck coefficient | 215 | uV K^-1 | 500 | K | figure |  | Visually estimated from Fig 7b
Synergistic Effect of Mg–Se Co-Doping and Post-Annealing on the Thermoelectric Performance of Polycrystalline AgSbTe2.pdf | 10.1021/acsaem.6c01258 | AgSbTe2 | AgSb0.95Mg0.05Te1.85Se0.15 (annealed) | AgSb0.95Mg0.05Te1.85Se0.15 | 2 | Yes | Mg | 0.05 | Sb | Se (0.15) @ Te | Mg (0.05) @ Sb site; Se (0.15) @ Te site | power factor | 12 | uW cm^-1 K^-2 | 300 | K | figure |  | Visually estimated from Fig 7c
Synergistic Effect of Mg–Se Co-Doping and Post-Annealing on the Thermoelectric Performance of Polycrystalline AgSbTe2.pdf | 10.1021/acsaem.6c01258 | AgSbTe2 | AgSb0.95Mg0.05Te1.85Se0.15 (annealed) | AgSb0.95Mg0.05Te1.85Se0.15 | 2 | Yes | Mg | 0.05 | Sb | Se (0.15) @ Te | Mg (0.05) @ Sb site; Se (0.15) @ Te site | power factor | 19 | uW cm^-1 K^-2 | 610 | K | figure |  | Visually estimated from Fig 7c
Synergistic Effect of Mg–Se Co-Doping and Post-Annealing on the Thermoelectric Performance of Polycrystalline AgSbTe2.pdf | 10.1021/acsaem.6c01258 | AgSbTe2 | AgSb0.95Mg0.05Te1.85Se0.15 (annealed) | AgSb0.95Mg0.05Te1.85Se0.15 | 2 | Yes | Mg | 0.05 | Sb | Se (0.15) @ Te | Mg (0.05) @ Sb site; Se (0.15) @ Te site | thermal conductivity | 0.65 | W m^-1 K^-1 | 300 | K | figure |  | Visually estimated from Fig 7d
Synergistic Effect of Mg–Se Co-Doping and Post-Annealing on the Thermoelectric Performance of Polycrystalline AgSbTe2.pdf | 10.1021/acsaem.6c01258 | AgSbTe2 | AgSb0.95Mg0.05Te1.85Se0.15 (annealed) | AgSb0.95Mg0.05Te1.85Se0.15 | 2 | Yes | Mg | 0.05 | Sb | Se (0.15) @ Te | Mg (0.05) @ Sb site; Se (0.15) @ Te site | lattice thermal conductivity | 0.5 | W m^-1 K^-1 | 300 | K | figure |  | Visually estimated from Fig 7e
Synergistic Effect of Mg–Se Co-Doping and Post-Annealing on the Thermoelectric Performance of Polycrystalline AgSbTe2.pdf | 10.1021/acsaem.6c01258 | AgSbTe2 | AgSb0.95Mg0.05Te1.85Se0.15 (annealed) | AgSb0.95Mg0.05Te1.85Se0.15 | 2 | Yes | Mg | 0.05 | Sb | Se (0.15) @ Te | Mg (0.05) @ Sb site; Se (0.15) @ Te site | ZT | 0.8 | dimensionless | 300 | K | figure |  | Visually estimated from Fig 7f
Synergistic Effect of Mg–Se Co-Doping and Post-Annealing on the Thermoelectric Performance of Polycrystalline AgSbTe2.pdf | 10.1021/acsaem.6c01258 | AgSbTe2 | AgSb0.95Mg0.05Te1.85Se0.15 (annealed) | AgSb0.95Mg0.05Te1.85Se0.15 | 2 | Yes | Mg | 0.05 | Sb | Se (0.15) @ Te | Mg (0.05) @ Sb site; Se (0.15) @ Te site | ZT | 2.15 | dimensionless | 550 | K | figure |  | Visually estimated from Fig 7f
Synergistic Optimization of Thermoelectric Performance in AgSbTe2 via Ag Vacancy and In Doping.pdf | 10.1021/acsaem.6c00054 | AgSbTe2 | Ag0.97SbTe2 | Ag0.97SbTe2 | 1 | No | Ag vacancy | x = 0.03 | Ag |  | Ag vacancy (x = 0.03) @ Ag site | electrical conductivity | 304.38 | S cm-1 | 303 | K | text | Section 3.2
Synergistic Optimization of Thermoelectric Performance in AgSbTe2 via Ag Vacancy and In Doping.pdf | 10.1021/acsaem.6c00054 | AgSbTe2 | Ag0.97SbTe2 | Ag0.97SbTe2 | 1 | No | Ag vacancy | x = 0.03 | Ag |  | Ag vacancy (x = 0.03) @ Ag site | Seebeck coefficient | 150.68 | μV K-1 | 303 | K | text | Section 3.2
Synergistic Optimization of Thermoelectric Performance in AgSbTe2 via Ag Vacancy and In Doping.pdf | 10.1021/acsaem.6c00054 | AgSbTe2 | Ag0.97SbTe2 | Ag0.97SbTe2 | 1 | No | Ag vacancy | x = 0.03 | Ag |  | Ag vacancy (x = 0.03) @ Ag site | power factor | 0.99 | mW m-1 K-2 | 573 | K | text | Section 3.2
Synergistic Optimization of Thermoelectric Performance in AgSbTe2 via Ag Vacancy and In Doping.pdf | 10.1021/acsaem.6c00054 | AgSbTe2 | Ag0.97SbTe2 | Ag0.97SbTe2 | 1 | No | Ag vacancy | x = 0.03 | Ag |  | Ag vacancy (x = 0.03) @ Ag site | lattice thermal conductivity | 0.46 | W m-1 K-1 | 573 | K | text | Section 3.2
Synergistic Optimization of Thermoelectric Performance in AgSbTe2 via Ag Vacancy and In Doping.pdf | 10.1021/acsaem.6c00054 | AgSbTe2 | Ag0.97SbTe2 | Ag0.97SbTe2 | 1 | No | Ag vacancy | x = 0.03 | Ag |  | Ag vacancy (x = 0.03) @ Ag site | ZT | 0.81 | dimensionless | 573 | K | text | Section 3.2
Synergistic Optimization of Thermoelectric Performance in AgSbTe2 via Ag Vacancy and In Doping.pdf | 10.1021/acsaem.6c00054 | AgSbTe2 | Ag0.97Sb0.96In0.04Te2 | Ag0.97Sb0.96In0.04Te2 | 2 | Yes | Ag vacancy | x = 0.03 | Ag | In (y = 0.04) @ Sb | Ag vacancy (x = 0.03) @ Ag site; In (y = 0.04) @ Sb site | Seebeck coefficient | 185 | μV K-1 | 300 | K | table | Table 1
Synergistic Optimization of Thermoelectric Performance in AgSbTe2 via Ag Vacancy and In Doping.pdf | 10.1021/acsaem.6c00054 | AgSbTe2 | Ag0.97Sb0.96In0.04Te2 | Ag0.97Sb0.96In0.04Te2 | 2 | Yes | Ag vacancy | x = 0.03 | Ag | In (y = 0.04) @ Sb | Ag vacancy (x = 0.03) @ Ag site; In (y = 0.04) @ Sb site | power factor | 1.14 | mW m-1 K-2 | 573 | K | text | Section 3.4
Synergistic Optimization of Thermoelectric Performance in AgSbTe2 via Ag Vacancy and In Doping.pdf | 10.1021/acsaem.6c00054 | AgSbTe2 | Ag0.97Sb0.96In0.04Te2 | Ag0.97Sb0.96In0.04Te2 | 2 | Yes | Ag vacancy | x = 0.03 | Ag | In (y = 0.04) @ Sb | Ag vacancy (x = 0.03) @ Ag site; In (y = 0.04) @ Sb site | lattice thermal conductivity | 0.38 | W m-1 K-1 | 573 | K | text | Section 3.4
Synergistic Optimization of Thermoelectric Performance in AgSbTe2 via Ag Vacancy and In Doping.pdf | 10.1021/acsaem.6c00054 | AgSbTe2 | Ag0.97Sb0.96In0.04Te2 | Ag0.97Sb0.96In0.04Te2 | 2 | Yes | Ag vacancy | x = 0.03 | Ag | In (y = 0.04) @ Sb | Ag vacancy (x = 0.03) @ Ag site; In (y = 0.04) @ Sb site | ZT | 1.12 | dimensionless | 573 | K | text | Abstract
Synergistic Optimization of Thermoelectric Performance in AgSbTe2 via Ag Vacancy and In Doping.pdf | 10.1021/acsaem.6c00054 | AgSbTe2 | Ag1-xSbTe2 (x=0.00) | AgSbTe2 | 1 | No | Ag vacancy | x=0.00 | Ag |  | Ag vacancy (x=0.00) @ Ag site | ZT | 0.35 | dimensionless | 300 | K | figure | Figure on page 1 | Visually estimated from Figure on page 1
Synergistic Optimization of Thermoelectric Performance in AgSbTe2 via Ag Vacancy and In Doping.pdf | 10.1021/acsaem.6c00054 | AgSbTe2 | Ag1-xSbTe2 (x=0.00) | AgSbTe2 | 1 | No | Ag vacancy | x=0.00 | Ag |  | Ag vacancy (x=0.00) @ Ag site | ZT | 0.75 | dimensionless | 573 | K | figure | Figure on page 1 | Visually estimated from Figure on page 1
Synergistic Optimization of Thermoelectric Performance in AgSbTe2 via Ag Vacancy and In Doping.pdf | 10.1021/acsaem.6c00054 | AgSbTe2 | Ag0.97SbTe2 | Ag0.97SbTe2 | 1 | No | Ag vacancy | x=0.03 | Ag |  | Ag vacancy (x=0.03) @ Ag site | ZT | 0.45 | dimensionless | 300 | K | figure | Figure on page 1 | Visually estimated from Figure on page 1
Synergistic Optimization of Thermoelectric Performance in AgSbTe2 via Ag Vacancy and In Doping.pdf | 10.1021/acsaem.6c00054 | AgSbTe2 | Ag0.97SbTe2 | Ag0.97SbTe2 | 1 | No | Ag vacancy | x=0.03 | Ag |  | Ag vacancy (x=0.03) @ Ag site | ZT | 0.81 | dimensionless | 573 | K | figure | Figure on page 1 | Visually estimated from Figure on page 1
Synergistic Optimization of Thermoelectric Performance in AgSbTe2 via Ag Vacancy and In Doping.pdf | 10.1021/acsaem.6c00054 | AgSbTe2 | Ag0.97Sb0.96In0.04Te2 | Ag0.97Sb0.96In0.04Te2 | 2 | Yes | Ag vacancy | x=0.03 | Ag | In (y=0.04) @ Sb | Ag vacancy (x=0.03) @ Ag site; In (y=0.04) @ Sb site | ZT | 0.52 | dimensionless | 300 | K | figure | Figure on page 1 | Visually estimated from Figure on page 1
Synergistic Optimization of Thermoelectric Performance in AgSbTe2 via Ag Vacancy and In Doping.pdf | 10.1021/acsaem.6c00054 | AgSbTe2 | Ag0.97Sb0.96In0.04Te2 | Ag0.97Sb0.96In0.04Te2 | 2 | Yes | Ag vacancy | x=0.03 | Ag | In (y=0.04) @ Sb | Ag vacancy (x=0.03) @ Ag site; In (y=0.04) @ Sb site | ZT | 1.12 | dimensionless | 573 | K | figure | Figure on page 1 | Visually estimated from Figure on page 1
Synergistic Optimization of Thermoelectric Performance in AgSbTe2 via Ag Vacancy and In Doping.pdf | 10.1021/acsaem.6c00054 | AgSbTe2 | Ag0.97Sb1-yInyTe2 (y=0.00) | Ag0.97SbTe2 | 1 | No | Ag | 0.03 deficiency | Ag |  | Ag (0.03 deficiency) @ Ag site | ZT | 0.81 | dimensionless | 573 | K | figure | Fig. 11b | Visually estimated from Fig. 11b
Synergistic Optimization of Thermoelectric Performance in AgSbTe2 via Ag Vacancy and In Doping.pdf | 10.1021/acsaem.6c00054 | AgSbTe2 | Ag0.97Sb1-yInyTe2 (y=0.01) | Ag0.97Sb0.99In0.01Te2 | 2 | Yes | Ag | 0.03 deficiency | Ag | In (0.01) @ Sb | Ag (0.03 deficiency) @ Ag site; In (0.01) @ Sb site | ZT | 0.95 | dimensionless | 573 | K | figure | Fig. 11a | Visually estimated from Fig. 11a
Synergistic Optimization of Thermoelectric Performance in AgSbTe2 via Ag Vacancy and In Doping.pdf | 10.1021/acsaem.6c00054 | AgSbTe2 | Ag0.97Sb1-yInyTe2 (y=0.02) | Ag0.97Sb0.98In0.02Te2 | 2 | Yes | Ag | 0.03 deficiency | Ag | In (0.02) @ Sb | Ag (0.03 deficiency) @ Ag site; In (0.02) @ Sb site | ZT | 1.02 | dimensionless | 573 | K | figure | Fig. 11a | Visually estimated from Fig. 11a
Synergistic Optimization of Thermoelectric Performance in AgSbTe2 via Ag Vacancy and In Doping.pdf | 10.1021/acsaem.6c00054 | AgSbTe2 | Ag0.97Sb1-yInyTe2 (y=0.03) | Ag0.97Sb0.97In0.03Te2 | 2 | Yes | Ag | 0.03 deficiency | Ag | In (0.03) @ Sb | Ag (0.03 deficiency) @ Ag site; In (0.03) @ Sb site | ZT | 1.08 | dimensionless | 573 | K | figure | Fig. 11a | Visually estimated from Fig. 11a
Synergistic Optimization of Thermoelectric Performance in AgSbTe2 via Ag Vacancy and In Doping.pdf | 10.1021/acsaem.6c00054 | AgSbTe2 | Ag0.97Sb1-yInyTe2 (y=0.04) | Ag0.97Sb0.96In0.04Te2 | 2 | Yes | Ag | 0.03 deficiency | Ag | In (0.04) @ Sb | Ag (0.03 deficiency) @ Ag site; In (0.04) @ Sb site | ZT | 1.12 | dimensionless | 573 | K | figure | Fig. 11a | Visually estimated from Fig. 11a
Synergistic Optimization of Thermoelectric Performance in AgSbTe2 via Ag Vacancy and In Doping.pdf | 10.1021/acsaem.6c00054 | AgSbTe2 | Ag0.97Sb1-yInyTe2 (y=0.05) | Ag0.97Sb0.95In0.05Te2 | 2 | Yes | Ag | 0.03 deficiency | Ag | In (0.05) @ Sb | Ag (0.03 deficiency) @ Ag site; In (0.05) @ Sb site | ZT | 1.05 | dimensionless | 573 | K | figure | Fig. 11a | Visually estimated from Fig. 11a
Synergistic Suppression of Bipolar Effect and Lattice Thermal Conductivity Leading to High Average Figure of Merit in Bi0.4Sb1.6Te3 Materials through Alloying with AgSbTe2.pdf | 10.1021/acsami.4c12307 | Bi0.4Sb1.6Te3 alloyed with AgSbTe2 | Bi0.4Sb1.6Te3 - 0.15 wt % AgSbTe2 | Bi0.4Sb1.6Te3 - 0.15 wt % AgSbTe2 | 1 | No | Ag | 0.15 wt % | multiple sites |  | Ag (0.15 wt %) @ multiple sites site | ZT | 1.35 | dimensionless | 393 | K | body text | page 1, abstract
Synergistic Suppression of Bipolar Effect and Lattice Thermal Conductivity Leading to High Average Figure of Merit in Bi0.4Sb1.6Te3 Materials through Alloying with AgSbTe2.pdf | 10.1021/acsami.4c12307 | Bi0.4Sb1.6Te3 alloyed with AgSbTe2 | Bi0.4Sb1.6Te3 - 0.15 wt % AgSbTe2 | Bi0.4Sb1.6Te3 - 0.15 wt % AgSbTe2 | 1 | No | Ag | 0.15 wt % | multiple sites |  | Ag (0.15 wt %) @ multiple sites site | ZT | 1.25 | dimensionless | 303-483 | K | body text | page 1, abstract (average zT) | average zT
Synergistic Suppression of Bipolar Effect and Lattice Thermal Conductivity Leading to High Average Figure of Merit in Bi0.4Sb1.6Te3 Materials through Alloying with AgSbTe2.pdf | 10.1021/acsami.4c12307 | Bi0.4Sb1.6Te3 alloyed with AgSbTe2 | Bi0.4Sb1.6Te3 - 0.15 wt % AgSbTe2 | Bi0.4Sb1.6Te3 - 0.15 wt % AgSbTe2 | 1 | No | Ag | 0.15 wt % | multiple sites |  | Ag (0.15 wt %) @ multiple sites site | electrical conductivity | 14.1 | 10^4 S m^-1 | 303 | K | body text | page 5
Synergistic Suppression of Bipolar Effect and Lattice Thermal Conductivity Leading to High Average Figure of Merit in Bi0.4Sb1.6Te3 Materials through Alloying with AgSbTe2.pdf | 10.1021/acsami.4c12307 | Bi0.4Sb1.6Te3 alloyed with AgSbTe2 | Bi0.4Sb1.6Te3 - 0.15 wt % AgSbTe2 | Bi0.4Sb1.6Te3 - 0.15 wt % AgSbTe2 | 1 | No | Ag | 0.15 wt % | multiple sites |  | Ag (0.15 wt %) @ multiple sites site | power factor | 4.91 | mW m^-1 K^-2 | 303 | K | body text | page 6
Synergistic Suppression of Bipolar Effect and Lattice Thermal Conductivity Leading to High Average Figure of Merit in Bi0.4Sb1.6Te3 Materials through Alloying with AgSbTe2.pdf | 10.1021/acsami.4c12307 | Bi0.4Sb1.6Te3 alloyed with AgSbTe2 | commercial | Bi0.4Sb1.6Te3 | 0 | No | [5 empty] | ZT | 1.0 | dimensionless | 393 | K | figure | Fig. 1 (left) | Visually estimated from Fig. 1 (left)
Synergistic Suppression of Bipolar Effect and Lattice Thermal Conductivity Leading to High Average Figure of Merit in Bi0.4Sb1.6Te3 Materials through Alloying with AgSbTe2.pdf | 10.1021/acsami.4c12307 | Bi0.4Sb1.6Te3 alloyed with AgSbTe2 | commercial | Bi0.4Sb1.6Te3 | 0 | No | [5 empty] | thermal conductivity | 0.6 | W m-1 K-1 | 480 | K | figure | Fig. 1 (right) | Visually estimated from Fig. 1 (right)
Synergistic Suppression of Bipolar Effect and Lattice Thermal Conductivity Leading to High Average Figure of Merit in Bi0.4Sb1.6Te3 Materials through Alloying with AgSbTe2.pdf | 10.1021/acsami.4c12307 | Bi0.4Sb1.6Te3 alloyed with AgSbTe2 | x=0 | Bi0.4Sb1.6Te3 | 0 | No | [5 empty] | ZT | 1.2 | dimensionless | 393 | K | figure | Fig. 1 (left) | Visually estimated from Fig. 1 (left)
Synergistic Suppression of Bipolar Effect and Lattice Thermal Conductivity Leading to High Average Figure of Merit in Bi0.4Sb1.6Te3 Materials through Alloying with AgSbTe2.pdf | 10.1021/acsami.4c12307 | Bi0.4Sb1.6Te3 alloyed with AgSbTe2 | x=0 | Bi0.4Sb1.6Te3 | 0 | No | [5 empty] | electrical conductivity | 9.3 | 10^4 S m-1 | 303 | K | body text | page 62351
Synergistic Suppression of Bipolar Effect and Lattice Thermal Conductivity Leading to High Average Figure of Merit in Bi0.4Sb1.6Te3 Materials through Alloying with AgSbTe2.pdf | 10.1021/acsami.4c12307 | Bi0.4Sb1.6Te3 alloyed with AgSbTe2 | x=0.15 | Bi0.4Sb1.6Te3 + 0.15 wt % AgSbTe2 | 1 | No | AgSbTe2 | 0.15 wt % | unclear |  | AgSbTe2 (0.15 wt %) @ unclear site | ZT | 1.35 | dimensionless | 393 | K | body text | page 62347
Synergistic Suppression of Bipolar Effect and Lattice Thermal Conductivity Leading to High Average Figure of Merit in Bi0.4Sb1.6Te3 Materials through Alloying with AgSbTe2.pdf | 10.1021/acsami.4c12307 | Bi0.4Sb1.6Te3 alloyed with AgSbTe2 | x=0.15 | Bi0.4Sb1.6Te3 + 0.15 wt % AgSbTe2 | 1 | No | AgSbTe2 | 0.15 wt % | unclear |  | AgSbTe2 (0.15 wt %) @ unclear site | electrical conductivity | 14.1 | 10^4 S m-1 | 303 | K | body text | page 62351
Synergistic Suppression of Bipolar Effect and Lattice Thermal Conductivity Leading to High Average Figure of Merit in Bi0.4Sb1.6Te3 Materials through Alloying with AgSbTe2.pdf | 10.1021/acsami.4c12307 | Bi0.4Sb1.6Te3 alloyed with AgSbTe2 | x = 0 | Bi0.4Sb1.6Te3 | 1 | No | AgSbTe2 | 0 wt % | unclear |  | AgSbTe2 (0 wt %) @ unclear site | ZT | 1.12 | dimensionless | 363 | K | figure | Fig. 10a | Visually estimated from Fig. 10a
Synergistic Suppression of Bipolar Effect and Lattice Thermal Conductivity Leading to High Average Figure of Merit in Bi0.4Sb1.6Te3 Materials through Alloying with AgSbTe2.pdf | 10.1021/acsami.4c12307 | Bi0.4Sb1.6Te3 alloyed with AgSbTe2 | x = 0.10 | Bi0.4Sb1.6Te3 - 0.10 wt % AgSbTe2 | 1 | No | AgSbTe2 | 0.10 wt % | unclear |  | AgSbTe2 (0.10 wt %) @ unclear site | ZT | 1.22 | dimensionless | 363 | K | figure | Fig. 10a | Visually estimated from Fig. 10a
Synergistic Suppression of Bipolar Effect and Lattice Thermal Conductivity Leading to High Average Figure of Merit in Bi0.4Sb1.6Te3 Materials through Alloying with AgSbTe2.pdf | 10.1021/acsami.4c12307 | Bi0.4Sb1.6Te3 alloyed with AgSbTe2 | x = 0.15 | Bi0.4Sb1.6Te3 - 0.15 wt % AgSbTe2 | 1 | No | AgSbTe2 | 0.15 wt % | unclear |  | AgSbTe2 (0.15 wt %) @ unclear site | ZT | 1.35 | dimensionless | 393 | K | figure | Fig. 10a | Visually estimated from Fig. 10a
Synergistic Suppression of Bipolar Effect and Lattice Thermal Conductivity Leading to High Average Figure of Merit in Bi0.4Sb1.6Te3 Materials through Alloying with AgSbTe2.pdf | 10.1021/acsami.4c12307 | Bi0.4Sb1.6Te3 alloyed with AgSbTe2 | x = 0.20 | Bi0.4Sb1.6Te3 - 0.20 wt % AgSbTe2 | 1 | No | AgSbTe2 | 0.20 wt % | unclear |  | AgSbTe2 (0.20 wt %) @ unclear site | ZT | 1.20 | dimensionless | 393 | K | figure | Fig. 10a | Visually estimated from Fig. 10a
Synergistic Suppression of Bipolar Effect and Lattice Thermal Conductivity Leading to High Average Figure of Merit in Bi0.4Sb1.6Te3 Materials through Alloying with AgSbTe2.pdf | 10.1021/acsami.4c12307 | Bi0.4Sb1.6Te3 alloyed with AgSbTe2 | x = 0.25 | Bi0.4Sb1.6Te3 - 0.25 wt % AgSbTe2 | 1 | No | AgSbTe2 | 0.25 wt % | unclear |  | AgSbTe2 (0.25 wt %) @ unclear site | ZT | 1.25 | dimensionless | 393 | K | figure | Fig. 10a | Visually estimated from Fig. 10a
Synergistically optimizing charge and phonon transport properties in n-type PbTe via introducing ternary compound AgSb(Se, Te)2.pdf | 10.1016/j.jallcom.2019.152463 | PbTe | PbTe + 2% AgSbTe2 | PbTe + 2% AgSbTe2 | 3 | Yes | Ag | 2% | unclear | Sb (2%) @ unclear; Te (2%) @ unclear | Ag (2%) @ unclear site; Sb (2%) @ unclear site; Te (2%) @ unclear site | lattice thermal conductivity | 0.62 | W m-1 K-1 |  |  | body text |  | Minimum lattice thermal conductivity
Synergistically optimizing charge and phonon transport properties in n-type PbTe via introducing ternary compound AgSb(Se, Te)2.pdf | 10.1016/j.jallcom.2019.152463 | PbTe | PbTe + 2% AgSbTe2 | PbTe + 2% AgSbTe2 | 3 | Yes | Ag | 2% | unclear | Sb (2%) @ unclear; Te (2%) @ unclear | Ag (2%) @ unclear site; Sb (2%) @ unclear site; Te (2%) @ unclear site | ZT | 1.2 | dimensionless |  |  | body text |  | Maximum ZT value
Synergistically optimizing charge and phonon transport properties in n-type PbTe via introducing ternary compound AgSb(Se, Te)2.pdf | 10.1016/j.jallcom.2019.152463 | PbTe | PbTe + 2% AgSbSe2 | PbTe + 2% AgSbSe2 | 3 | Yes | Ag | 2% | unclear | Sb (2%) @ unclear; Se (2%) @ unclear | Ag (2%) @ unclear site; Sb (2%) @ unclear site; Se (2%) @ unclear site | lattice thermal conductivity | 0.53 | W m-1 K-1 |  |  | body text |  | Minimum lattice thermal conductivity
Synergistically optimizing charge and phonon transport properties in n-type PbTe via introducing ternary compound AgSb(Se, Te)2.pdf | 10.1016/j.jallcom.2019.152463 | PbTe | PbTe + 2% AgSbSe2 | PbTe + 2% AgSbSe2 | 3 | Yes | Ag | 2% | unclear | Sb (2%) @ unclear; Se (2%) @ unclear | Ag (2%) @ unclear site; Sb (2%) @ unclear site; Se (2%) @ unclear site | ZT | 1.3 | dimensionless |  |  | body text |  | Maximum ZT value
Synergistically optimizing charge and phonon transport properties in n-type PbTe via introducing ternary compound AgSb(Se, Te)2.pdf | 10.1016/j.jallcom.2019.152463 | PbTe | PbTe + 1% AgSbTe2 | PbTe + 1% AgSbTe2 | 1 | No | AgSbTe2 | 1% | unclear |  | AgSbTe2 (1%) @ unclear site | electrical conductivity | 1500 | Scm-1 | 300 | K | figure |  | Visually estimated from Fig. 8a
Synergistically optimizing charge and phonon transport properties in n-type PbTe via introducing ternary compound AgSb(Se, Te)2.pdf | 10.1016/j.jallcom.2019.152463 | PbTe | PbTe + 1% AgSbTe2 | PbTe + 1% AgSbTe2 | 1 | No | AgSbTe2 | 1% | unclear |  | AgSbTe2 (1%) @ unclear site | Seebeck coefficient | -100 | uV/K | 300 | K | figure |  | Visually estimated from Fig. 8b
Synergistically optimizing charge and phonon transport properties in n-type PbTe via introducing ternary compound AgSb(Se, Te)2.pdf | 10.1016/j.jallcom.2019.152463 | PbTe | PbTe + 1% AgSbTe2 | PbTe + 1% AgSbTe2 | 1 | No | AgSbTe2 | 1% | unclear |  | AgSbTe2 (1%) @ unclear site | power factor | 16 | uWcm-1K-2 | 600 | K | figure |  | Visually estimated from Fig. 8c
Synergistically optimizing charge and phonon transport properties in n-type PbTe via introducing ternary compound AgSb(Se, Te)2.pdf | 10.1016/j.jallcom.2019.152463 | PbTe | PbTe + 1% AgSbTe2 | PbTe + 1% AgSbTe2 | 1 | No | AgSbTe2 | 1% | unclear |  | AgSbTe2 (1%) @ unclear site | ZT | 1.0 | dimensionless | 700 | K | figure |  | Visually estimated from Fig. 8f
Synergistically optimizing charge and phonon transport properties in n-type PbTe via introducing ternary compound AgSb(Se, Te)2.pdf | 10.1016/j.jallcom.2019.152463 | PbTe | PbTe + 2% AgSbTe2 | PbTe + 2% AgSbTe2 | 1 | No | AgSbTe2 | 2% | unclear |  | AgSbTe2 (2%) @ unclear site | electrical conductivity | 1000 | Scm-1 | 300 | K | figure |  | Visually estimated from Fig. 8a
Synergistically optimizing charge and phonon transport properties in n-type PbTe via introducing ternary compound AgSb(Se, Te)2.pdf | 10.1016/j.jallcom.2019.152463 | PbTe | PbTe + 2% AgSbTe2 | PbTe + 2% AgSbTe2 | 1 | No | AgSbTe2 | 2% | unclear |  | AgSbTe2 (2%) @ unclear site | Seebeck coefficient | -125 | uV/K | 300 | K | figure |  | Visually estimated from Fig. 8b
Synergistically optimizing charge and phonon transport properties in n-type PbTe via introducing ternary compound AgSb(Se, Te)2.pdf | 10.1016/j.jallcom.2019.152463 | PbTe | PbTe + 2% AgSbTe2 | PbTe + 2% AgSbTe2 | 1 | No | AgSbTe2 | 2% | unclear |  | AgSbTe2 (2%) @ unclear site | power factor | 18 | uWcm-1K-2 | 650 | K | figure |  | Visually estimated from Fig. 8c
Synergistically optimizing charge and phonon transport properties in n-type PbTe via introducing ternary compound AgSb(Se, Te)2.pdf | 10.1016/j.jallcom.2019.152463 | PbTe | PbTe + 2% AgSbTe2 | PbTe + 2% AgSbTe2 | 1 | No | AgSbTe2 | 2% | unclear |  | AgSbTe2 (2%) @ unclear site | ZT | 1.3 | dimensionless | 750 | K | figure |  | Visually estimated from Fig. 8f
Synergistically optimizing charge and phonon transport properties in n-type PbTe via introducing ternary compound AgSb(Se, Te)2.pdf | 10.1016/j.jallcom.2019.152463 | PbTe | PbTe + 3% AgSbTe2 | PbTe + 3% AgSbTe2 | 1 | No | AgSbTe2 | 3% | unclear |  | AgSbTe2 (3%) @ unclear site | electrical conductivity | 700 | Scm-1 | 300 | K | figure |  | Visually estimated from Fig. 8a
Synergistically optimizing charge and phonon transport properties in n-type PbTe via introducing ternary compound AgSb(Se, Te)2.pdf | 10.1016/j.jallcom.2019.152463 | PbTe | PbTe + 3% AgSbTe2 | PbTe + 3% AgSbTe2 | 1 | No | AgSbTe2 | 3% | unclear |  | AgSbTe2 (3%) @ unclear site | Seebeck coefficient | -150 | uV/K | 300 | K | figure |  | Visually estimated from Fig. 8b
Synergistically optimizing charge and phonon transport properties in n-type PbTe via introducing ternary compound AgSb(Se, Te)2.pdf | 10.1016/j.jallcom.2019.152463 | PbTe | PbTe + 3% AgSbTe2 | PbTe + 3% AgSbTe2 | 1 | No | AgSbTe2 | 3% | unclear |  | AgSbTe2 (3%) @ unclear site | power factor | 14 | uWcm-1K-2 | 700 | K | figure |  | Visually estimated from Fig. 8c
Synergistically optimizing charge and phonon transport properties in n-type PbTe via introducing ternary compound AgSb(Se, Te)2.pdf | 10.1016/j.jallcom.2019.152463 | PbTe | PbTe + 3% AgSbTe2 | PbTe + 3% AgSbTe2 | 1 | No | AgSbTe2 | 3% | unclear |  | AgSbTe2 (3%) @ unclear site | ZT | 1.1 | dimensionless | 750 | K | figure |  | Visually estimated from Fig. 8f
Synthesis and thermoelectric properties of Mn-doped AgSbTe2 compounds.pdf | 10.1088/1674-1056/21/10/106101 | Ag0.9Sb1-xMnxTe2.05 | x=0.05 | Ag0.9Sb1.05Mn0.05Te2.05 | 1 | No | Mn | x=0.05 | Sb |  | Mn (x=0.05) @ Sb site
Synthesis and thermoelectric properties of Mn-doped AgSbTe2 compounds.pdf | 10.1088/1674-1056/21/10/106101 | Ag0.9Sb1-xMnxTe2.05 | x=0.10 | Ag0.9Sb1.0Mn0.10Te2.05 | 1 | No | Mn | x=0.10 | Sb |  | Mn (x=0.10) @ Sb site | ZT | 1.2 | dimensionless | 573 | K | body text | page 2, section 3.1
Synthesis and thermoelectric properties of Mn-doped AgSbTe2 compounds.pdf | 10.1088/1674-1056/21/10/106101 | Ag0.9Sb1-xMnxTe2.05 | x=0.10 | Ag0.9Sb1.0Mn0.10Te2.05 | 1 | No | Mn | x=0.10 | Sb |  | Mn (x=0.10) @ Sb site | power factor | 1.37 | 10^-3 W m^-1 K^-2 | 473 | K | body text | page 5, section 3.2
Synthesis and thermoelectric properties of Mn-doped AgSbTe2 compounds.pdf | 10.1088/1674-1056/21/10/106101 | Ag0.9Sb1-xMnxTe2.05 | x=0.10 | Ag0.9Sb1.0Mn0.10Te2.05 | 1 | No | Mn | x=0.10 | Sb |  | Mn (x=0.10) @ Sb site | lattice thermal conductivity | 0.3 | W m^-1 K^-1 | 573 | K | body text | page 5, section 3.3
Synthesis and thermoelectric properties of Mn-doped AgSbTe2 compounds.pdf | 10.1088/1674-1056/21/10/106101 | Ag0.9Sb1-xMnxTe2.05 | x=0.20 | Ag0.9Sb0.9Mn0.20Te2.05 | 1 | No | Mn | x=0.20 | Sb |  | Mn (x=0.20) @ Sb site
Synthesis and thermoelectric properties of Mn-doped AgSbTe2 compounds.pdf | 10.1088/1674-1056/21/10/106101 | Ag0.9Sb1-xMnxTe2.05 | Ag0.9Sb1.1-xMnxTe2.05 (x=0.05) | Ag0.9Sb1.05Mn0.05Te2.05 | 1 | No | Mn | x=0.05 | Sb |  | Mn (x=0.05) @ Sb site | electrical conductivity | 1.2 | 10^4 S/m | 325 | K | figure | Fig. 4a | Visually estimated from Fig. 4a
Synthesis and thermoelectric properties of Mn-doped AgSbTe2 compounds.pdf | 10.1088/1674-1056/21/10/106101 | Ag0.9Sb1-xMnxTe2.05 | Ag0.9Sb1.1-xMnxTe2.05 (x=0.05) | Ag0.9Sb1.05Mn0.05Te2.05 | 1 | No | Mn | x=0.05 | Sb |  | Mn (x=0.05) @ Sb site | electrical conductivity | 1.3 | 10^4 S/m | 475 | K | figure | Fig. 4a | Visually estimated from Fig. 4a
Synthesis and thermoelectric properties of Mn-doped AgSbTe2 compounds.pdf | 10.1088/1674-1056/21/10/106101 | Ag0.9Sb1-xMnxTe2.05 | Ag0.9Sb1.1-xMnxTe2.05 (x=0.05) | Ag0.9Sb1.05Mn0.05Te2.05 | 1 | No | Mn | x=0.05 | Sb |  | Mn (x=0.05) @ Sb site | electrical conductivity | 1.2 | 10^4 S/m | 575 | K | figure | Fig. 4a | Visually estimated from Fig. 4a
Synthesis and thermoelectric properties of Mn-doped AgSbTe2 compounds.pdf | 10.1088/1674-1056/21/10/106101 | Ag0.9Sb1-xMnxTe2.05 | Ag0.9Sb1.1-xMnxTe2.05 (x=0.05) | Ag0.9Sb1.05Mn0.05Te2.05 | 1 | No | Mn | x=0.05 | Sb |  | Mn (x=0.05) @ Sb site | Seebeck coefficient | 180 | uV/K | 325 | K | figure | Fig. 4b | Visually estimated from Fig. 4b
Synthesis and thermoelectric properties of Mn-doped AgSbTe2 compounds.pdf | 10.1088/1674-1056/21/10/106101 | Ag0.9Sb1-xMnxTe2.05 | Ag0.9Sb1.1-xMnxTe2.05 (x=0.05) | Ag0.9Sb1.05Mn0.05Te2.05 | 1 | No | Mn | x=0.05 | Sb |  | Mn (x=0.05) @ Sb site | Seebeck coefficient | 240 | uV/K | 475 | K | figure | Fig. 4b | Visually estimated from Fig. 4b
Synthesis and thermoelectric properties of Mn-doped AgSbTe2 compounds.pdf | 10.1088/1674-1056/21/10/106101 | Ag0.9Sb1-xMnxTe2.05 | Ag0.9Sb1.1-xMnxTe2.05 (x=0.05) | Ag0.9Sb1.05Mn0.05Te2.05 | 1 | No | Mn | x=0.05 | Sb |  | Mn (x=0.05) @ Sb site | Seebeck coefficient | 260 | uV/K | 575 | K | figure | Fig. 4b | Visually estimated from Fig. 4b
Synthesis and thermoelectric properties of Mn-doped AgSbTe2 compounds.pdf | 10.1088/1674-1056/21/10/106101 | Ag0.9Sb1-xMnxTe2.05 | Ag0.9Sb1.1-xMnxTe2.05 (x=0.05) | Ag0.9Sb1.05Mn0.05Te2.05 | 1 | No | Mn | x=0.05 | Sb |  | Mn (x=0.05) @ Sb site | power factor | 7 | 10^-4 W/m*K^2 | 325 | K | figure | Fig. 4c | Visually estimated from Fig. 4c
Synthesis and thermoelectric properties of Mn-doped AgSbTe2 compounds.pdf | 10.1088/1674-1056/21/10/106101 | Ag0.9Sb1-xMnxTe2.05 | Ag0.9Sb1.1-xMnxTe2.05 (x=0.05) | Ag0.9Sb1.05Mn0.05Te2.05 | 1 | No | Mn | x=0.05 | Sb |  | Mn (x=0.05) @ Sb site | power factor | 8 | 10^-4 W/m*K^2 | 475 | K | figure | Fig. 4c | Visually estimated from Fig. 4c
Synthesis and thermoelectric properties of Mn-doped AgSbTe2 compounds.pdf | 10.1088/1674-1056/21/10/106101 | Ag0.9Sb1-xMnxTe2.05 | Ag0.9Sb1.1-xMnxTe2.05 (x=0.05) | Ag0.9Sb1.05Mn0.05Te2.05 | 1 | No | Mn | x=0.05 | Sb |  | Mn (x=0.05) @ Sb site | power factor | 9 | 10^-4 W/m*K^2 | 575 | K | figure | Fig. 4c | Visually estimated from Fig. 4c
Synthesis and thermoelectric properties of Mn-doped AgSbTe2 compounds.pdf | 10.1088/1674-1056/21/10/106101 | Ag0.9Sb1-xMnxTe2.05 | Ag0.9Sb1.1-xMnxTe2.05 (x=0.10) | Ag0.9Sb1.0Mn0.1Te2.05 | 1 | No | Mn | x=0.10 | Sb |  | Mn (x=0.10) @ Sb site | electrical conductivity | 3.5 | 10^4 S/m | 325 | K | figure | Fig. 4a | Visually estimated from Fig. 4a
Synthesis and thermoelectric properties of Mn-doped AgSbTe2 compounds.pdf | 10.1088/1674-1056/21/10/106101 | Ag0.9Sb1-xMnxTe2.05 | Ag0.9Sb1.1-xMnxTe2.05 (x=0.10) | Ag0.9Sb1.0Mn0.1Te2.05 | 1 | No | Mn | x=0.10 | Sb |  | Mn (x=0.10) @ Sb site | electrical conductivity | 2.8 | 10^4 S/m | 475 | K | figure | Fig. 4a | Visually estimated from Fig. 4a
Synthesis and thermoelectric properties of Mn-doped AgSbTe2 compounds.pdf | 10.1088/1674-1056/21/10/106101 | Ag0.9Sb1-xMnxTe2.05 | Ag0.9Sb1.1-xMnxTe2.05 (x=0.10) | Ag0.9Sb1.0Mn0.1Te2.05 | 1 | No | Mn | x=0.10 | Sb |  | Mn (x=0.10) @ Sb site | electrical conductivity | 2.2 | 10^4 S/m | 575 | K | figure | Fig. 4a | Visually estimated from Fig. 4a
Synthesis and thermoelectric properties of Mn-doped AgSbTe2 compounds.pdf | 10.1088/1674-1056/21/10/106101 | Ag0.9Sb1-xMnxTe2.05 | Ag0.9Sb1.1-xMnxTe2.05 (x=0.10) | Ag0.9Sb1.0Mn0.1Te2.05 | 1 | No | Mn | x=0.10 | Sb |  | Mn (x=0.10) @ Sb site | Seebeck coefficient | 180 | uV/K | 325 | K | figure | Fig. 4b | Visually estimated from Fig. 4b
Synthesis and thermoelectric properties of Mn-doped AgSbTe2 compounds.pdf | 10.1088/1674-1056/21/10/106101 | Ag0.9Sb1-xMnxTe2.05 | Ag0.9Sb1.1-xMnxTe2.05 (x=0.10) | Ag0.9Sb1.0Mn0.1Te2.05 | 1 | No | Mn | x=0.10 | Sb |  | Mn (x=0.10) @ Sb site | Seebeck coefficient | 205 | uV/K | 475 | K | figure | Fig. 4b | Visually estimated from Fig. 4b
Synthesis and thermoelectric properties of Mn-doped AgSbTe2 compounds.pdf | 10.1088/1674-1056/21/10/106101 | Ag0.9Sb1-xMnxTe2.05 | Ag0.9Sb1.1-xMnxTe2.05 (x=0.10) | Ag0.9Sb1.0Mn0.1Te2.05 | 1 | No | Mn | x=0.10 | Sb |  | Mn (x=0.10) @ Sb site | Seebeck coefficient | 215 | uV/K | 575 | K | figure | Fig. 4b | Visually estimated from Fig. 4b
Synthesis and thermoelectric properties of Mn-doped AgSbTe2 compounds.pdf | 10.1088/1674-1056/21/10/106101 | Ag0.9Sb1-xMnxTe2.05 | Ag0.9Sb1.1-xMnxTe2.05 (x=0.10) | Ag0.9Sb1.0Mn0.1Te2.05 | 1 | No | Mn | x=0.10 | Sb |  | Mn (x=0.10) @ Sb site | power factor | 11.5 | 10^-4 W/m*K^2 | 325 | K | figure | Fig. 4c | Visually estimated from Fig. 4c
Synthesis and thermoelectric properties of Mn-doped AgSbTe2 compounds.pdf | 10.1088/1674-1056/21/10/106101 | Ag0.9Sb1-xMnxTe2.05 | Ag0.9Sb1.1-xMnxTe2.05 (x=0.10) | Ag0.9Sb1.0Mn0.1Te2.05 | 1 | No | Mn | x=0.10 | Sb |  | Mn (x=0.10) @ Sb site | power factor | 13.5 | 10^-4 W/m*K^2 | 475 | K | figure | Fig. 4c | Visually estimated from Fig. 4c
Synthesis and thermoelectric properties of Mn-doped AgSbTe2 compounds.pdf | 10.1088/1674-1056/21/10/106101 | Ag0.9Sb1-xMnxTe2.05 | Ag0.9Sb1.1-xMnxTe2.05 (x=0.10) | Ag0.9Sb1.0Mn0.1Te2.05 | 1 | No | Mn | x=0.10 | Sb |  | Mn (x=0.10) @ Sb site | power factor | 11.5 | 10^-4 W/m*K^2 | 575 | K | figure | Fig. 4c | Visually estimated from Fig. 4c
Synthesis and thermoelectric properties of Mn-doped AgSbTe2 compounds.pdf | 10.1088/1674-1056/21/10/106101 | Ag0.9Sb1-xMnxTe2.05 | Ag0.9Sb1.1-xMnxTe2.05 (x=0.20) | Ag0.9Sb0.9Mn0.2Te2.05 | 1 | No | Mn | x=0.20 | Sb |  | Mn (x=0.20) @ Sb site | electrical conductivity | 2.2 | 10^4 S/m | 325 | K | figure | Fig. 4a | Visually estimated from Fig. 4a
Synthesis and thermoelectric properties of Mn-doped AgSbTe2 compounds.pdf | 10.1088/1674-1056/21/10/106101 | Ag0.9Sb1-xMnxTe2.05 | Ag0.9Sb1.1-xMnxTe2.05 (x=0.20) | Ag0.9Sb0.9Mn0.2Te2.05 | 1 | No | Mn | x=0.20 | Sb |  | Mn (x=0.20) @ Sb site | electrical conductivity | 1.5 | 10^4 S/m | 475 | K | figure | Fig. 4a | Visually estimated from Fig. 4a
Synthesis and thermoelectric properties of Mn-doped AgSbTe2 compounds.pdf | 10.1088/1674-1056/21/10/106101 | Ag0.9Sb1-xMnxTe2.05 | Ag0.9Sb1.1-xMnxTe2.05 (x=0.20) | Ag0.9Sb0.9Mn0.2Te2.05 | 1 | No | Mn | x=0.20 | Sb |  | Mn (x=0.20) @ Sb site | electrical conductivity | 1.2 | 10^4 S/m | 575 | K | figure | Fig. 4a | Visually estimated from Fig. 4a
Synthesis and thermoelectric properties of Mn-doped AgSbTe2 compounds.pdf | 10.1088/1674-1056/21/10/106101 | Ag0.9Sb1-xMnxTe2.05 | Ag0.9Sb1.1-xMnxTe2.05 (x=0.20) | Ag0.9Sb0.9Mn0.2Te2.05 | 1 | No | Mn | x=0.20 | Sb |  | Mn (x=0.20) @ Sb site | Seebeck coefficient | 180 | uV/K | 325 | K | figure | Fig. 4b | Visually estimated from Fig. 4b
Synthesis and thermoelectric properties of Mn-doped AgSbTe2 compounds.pdf | 10.1088/1674-1056/21/10/106101 | Ag0.9Sb1-xMnxTe2.05 | Ag0.9Sb1.1-xMnxTe2.05 (x=0.20) | Ag0.9Sb0.9Mn0.2Te2.05 | 1 | No | Mn | x=0.20 | Sb |  | Mn (x=0.20) @ Sb site | Seebeck coefficient | 225 | uV/K | 475 | K | figure | Fig. 4b | Visually estimated from Fig. 4b
Synthesis and thermoelectric properties of Mn-doped AgSbTe2 compounds.pdf | 10.1088/1674-1056/21/10/106101 | Ag0.9Sb1-xMnxTe2.05 | Ag0.9Sb1.1-xMnxTe2.05 (x=0.20) | Ag0.9Sb0.9Mn0.2Te2.05 | 1 | No | Mn | x=0.20 | Sb |  | Mn (x=0.20) @ Sb site | Seebeck coefficient | 260 | uV/K | 575 | K | figure | Fig. 4b | Visually estimated from Fig. 4b
Synthesis and thermoelectric properties of Mn-doped AgSbTe2 compounds.pdf | 10.1088/1674-1056/21/10/106101 | Ag0.9Sb1-xMnxTe2.05 | Ag0.9Sb1.1-xMnxTe2.05 (x=0.20) | Ag0.9Sb0.9Mn0.2Te2.05 | 1 | No | Mn | x=0.20 | Sb |  | Mn (x=0.20) @ Sb site | power factor | 7 | 10^-4 W/m*K^2 | 325 | K | figure | Fig. 4c | Visually estimated from Fig. 4c
Synthesis and thermoelectric properties of Mn-doped AgSbTe2 compounds.pdf | 10.1088/1674-1056/21/10/106101 | Ag0.9Sb1-xMnxTe2.05 | Ag0.9Sb1.1-xMnxTe2.05 (x=0.20) | Ag0.9Sb0.9Mn0.2Te2.05 | 1 | No | Mn | x=0.20 | Sb |  | Mn (x=0.20) @ Sb site | power factor | 8 | 10^-4 W/m*K^2 | 475 | K | figure | Fig. 4c | Visually estimated from Fig. 4c
Synthesis and thermoelectric properties of Mn-doped AgSbTe2 compounds.pdf | 10.1088/1674-1056/21/10/106101 | Ag0.9Sb1-xMnxTe2.05 | Ag0.9Sb1.1-xMnxTe2.05 (x=0.20) | Ag0.9Sb0.9Mn0.2Te2.05 | 1 | No | Mn | x=0.20 | Sb |  | Mn (x=0.20) @ Sb site | power factor | 8 | 10^-4 W/m*K^2 | 575 | K | figure | Fig. 4c | Visually estimated from Fig. 4c
Synthesis and thermoelectric properties of Mn-doped AgSbTe2 compounds.pdf | 10.1088/1674-1056/21/10/106101 | Ag0.9Sb1-xMnxTe2.05 | x=0.05 | Ag0.9Sb0.95Mn0.05Te2.05 | 1 | No | Mn | x=0.05 | Sb |  | Mn (x=0.05) @ Sb site | thermal conductivity | 0.88 | W/m·K | 300 | K | figure | Fig. 5a | Visually estimated from Fig. 5a
Synthesis and thermoelectric properties of Mn-doped AgSbTe2 compounds.pdf | 10.1088/1674-1056/21/10/106101 | Ag0.9Sb1-xMnxTe2.05 | x=0.05 | Ag0.9Sb0.95Mn0.05Te2.05 | 1 | No | Mn | x=0.05 | Sb |  | Mn (x=0.05) @ Sb site | thermal conductivity | 0.98 | W/m·K | 375 | K | figure | Fig. 5a | Visually estimated from Fig. 5a
Synthesis and thermoelectric properties of Mn-doped AgSbTe2 compounds.pdf | 10.1088/1674-1056/21/10/106101 | Ag0.9Sb1-xMnxTe2.05 | x=0.05 | Ag0.9Sb0.95Mn0.05Te2.05 | 1 | No | Mn | x=0.05 | Sb |  | Mn (x=0.05) @ Sb site | thermal conductivity | 0.88 | W/m·K | 475 | K | figure | Fig. 5a | Visually estimated from Fig. 5a
Synthesis and thermoelectric properties of Mn-doped AgSbTe2 compounds.pdf | 10.1088/1674-1056/21/10/106101 | Ag0.9Sb1-xMnxTe2.05 | x=0.05 | Ag0.9Sb0.95Mn0.05Te2.05 | 1 | No | Mn | x=0.05 | Sb |  | Mn (x=0.05) @ Sb site | thermal conductivity | 0.72 | W/m·K | 575 | K | figure | Fig. 5a | Visually estimated from Fig. 5a
Synthesis and thermoelectric properties of Mn-doped AgSbTe2 compounds.pdf | 10.1088/1674-1056/21/10/106101 | Ag0.9Sb1-xMnxTe2.05 | x=0.05 | Ag0.9Sb0.95Mn0.05Te2.05 | 1 | No | Mn | x=0.05 | Sb |  | Mn (x=0.05) @ Sb site | ZT | 0.25 | dimensionless | 300 | K | figure | Fig. 5d | Visually estimated from Fig. 5d
Synthesis and thermoelectric properties of Mn-doped AgSbTe2 compounds.pdf | 10.1088/1674-1056/21/10/106101 | Ag0.9Sb1-xMnxTe2.05 | x=0.05 | Ag0.9Sb0.95Mn0.05Te2.05 | 1 | No | Mn | x=0.05 | Sb |  | Mn (x=0.05) @ Sb site | ZT | 0.45 | dimensionless | 400 | K | figure | Fig. 5d | Visually estimated from Fig. 5d
Synthesis and thermoelectric properties of Mn-doped AgSbTe2 compounds.pdf | 10.1088/1674-1056/21/10/106101 | Ag0.9Sb1-xMnxTe2.05 | x=0.05 | Ag0.9Sb0.95Mn0.05Te2.05 | 1 | No | Mn | x=0.05 | Sb |  | Mn (x=0.05) @ Sb site | ZT | 0.75 | dimensionless | 575 | K | figure | Fig. 5d | Visually estimated from Fig. 5d
Synthesis and thermoelectric properties of Mn-doped AgSbTe2 compounds.pdf | 10.1088/1674-1056/21/10/106101 | Ag0.9Sb1-xMnxTe2.05 | x=0.10 | Ag0.9Sb0.90Mn0.10Te2.05 | 1 | No | Mn | x=0.10 | Sb |  | Mn (x=0.10) @ Sb site | thermal conductivity | 0.78 | W/m·K | 300 | K | figure | Fig. 5a | Visually estimated from Fig. 5a
Synthesis and thermoelectric properties of Mn-doped AgSbTe2 compounds.pdf | 10.1088/1674-1056/21/10/106101 | Ag0.9Sb1-xMnxTe2.05 | x=0.10 | Ag0.9Sb0.90Mn0.10Te2.05 | 1 | No | Mn | x=0.10 | Sb |  | Mn (x=0.10) @ Sb site | thermal conductivity | 0.85 | W/m·K | 375 | K | figure | Fig. 5a | Visually estimated from Fig. 5a
Synthesis and thermoelectric properties of Mn-doped AgSbTe2 compounds.pdf | 10.1088/1674-1056/21/10/106101 | Ag0.9Sb1-xMnxTe2.05 | x=0.10 | Ag0.9Sb0.90Mn0.10Te2.05 | 1 | No | Mn | x=0.10 | Sb |  | Mn (x=0.10) @ Sb site | thermal conductivity | 0.75 | W/m·K | 475 | K | figure | Fig. 5a | Visually estimated from Fig. 5a
Synthesis and thermoelectric properties of Mn-doped AgSbTe2 compounds.pdf | 10.1088/1674-1056/21/10/106101 | Ag0.9Sb1-xMnxTe2.05 | x=0.10 | Ag0.9Sb0.90Mn0.10Te2.05 | 1 | No | Mn | x=0.10 | Sb |  | Mn (x=0.10) @ Sb site | thermal conductivity | 0.52 | W/m·K | 575 | K | figure | Fig. 5a | Visually estimated from Fig. 5a
Synthesis and thermoelectric properties of Mn-doped AgSbTe2 compounds.pdf | 10.1088/1674-1056/21/10/106101 | Ag0.9Sb1-xMnxTe2.05 | x=0.10 | Ag0.9Sb0.90Mn0.10Te2.05 | 1 | No | Mn | x=0.10 | Sb |  | Mn (x=0.10) @ Sb site | ZT | 0.28 | dimensionless | 300 | K | figure | Fig. 5d | Visually estimated from Fig. 5d
Synthesis and thermoelectric properties of Mn-doped AgSbTe2 compounds.pdf | 10.1088/1674-1056/21/10/106101 | Ag0.9Sb1-xMnxTe2.05 | x=0.10 | Ag0.9Sb0.90Mn0.10Te2.05 | 1 | No | Mn | x=0.10 | Sb |  | Mn (x=0.10) @ Sb site | ZT | 0.65 | dimensionless | 400 | K | figure | Fig. 5d | Visually estimated from Fig. 5d
Synthesis and thermoelectric properties of Mn-doped AgSbTe2 compounds.pdf | 10.1088/1674-1056/21/10/106101 | Ag0.9Sb1-xMnxTe2.05 | x=0.10 | Ag0.9Sb0.90Mn0.10Te2.05 | 1 | No | Mn | x=0.10 | Sb |  | Mn (x=0.10) @ Sb site | ZT | 1.2 | dimensionless | 573 | K | text | body text | Explicitly stated in text
Synthesis and thermoelectric properties of Mn-doped AgSbTe2 compounds.pdf | 10.1088/1674-1056/21/10/106101 | Ag0.9Sb1-xMnxTe2.05 | x=0.20 | Ag0.9Sb0.80Mn0.20Te2.05 | 1 | No | Mn | x=0.20 | Sb |  | Mn (x=0.20) @ Sb site | thermal conductivity | 1.05 | W/m·K | 300 | K | figure | Fig. 5a | Visually estimated from Fig. 5a
Synthesis and thermoelectric properties of Mn-doped AgSbTe2 compounds.pdf | 10.1088/1674-1056/21/10/106101 | Ag0.9Sb1-xMnxTe2.05 | x=0.20 | Ag0.9Sb0.80Mn0.20Te2.05 | 1 | No | Mn | x=0.20 | Sb |  | Mn (x=0.20) @ Sb site | thermal conductivity | 1.08 | W/m·K | 375 | K | figure | Fig. 5a | Visually estimated from Fig. 5a
Synthesis and thermoelectric properties of Mn-doped AgSbTe2 compounds.pdf | 10.1088/1674-1056/21/10/106101 | Ag0.9Sb1-xMnxTe2.05 | x=0.20 | Ag0.9Sb0.80Mn0.20Te2.05 | 1 | No | Mn | x=0.20 | Sb |  | Mn (x=0.20) @ Sb site | thermal conductivity | 0.82 | W/m·K | 475 | K | figure | Fig. 5a | Visually estimated from Fig. 5a
Synthesis and thermoelectric properties of Mn-doped AgSbTe2 compounds.pdf | 10.1088/1674-1056/21/10/106101 | Ag0.9Sb1-xMnxTe2.05 | x=0.20 | Ag0.9Sb0.80Mn0.20Te2.05 | 1 | No | Mn | x=0.20 | Sb |  | Mn (x=0.20) @ Sb site | thermal conductivity | 0.68 | W/m·K | 575 | K | figure | Fig. 5a | Visually estimated from Fig. 5a
Synthesis and thermoelectric properties of Mn-doped AgSbTe2 compounds.pdf | 10.1088/1674-1056/21/10/106101 | Ag0.9Sb1-xMnxTe2.05 | x=0.20 | Ag0.9Sb0.80Mn0.20Te2.05 | 1 | No | Mn | x=0.20 | Sb |  | Mn (x=0.20) @ Sb site | ZT | 0.22 | dimensionless | 300 | K | figure | Fig. 5d | Visually estimated from Fig. 5d
Synthesis and thermoelectric properties of Mn-doped AgSbTe2 compounds.pdf | 10.1088/1674-1056/21/10/106101 | Ag0.9Sb1-xMnxTe2.05 | x=0.20 | Ag0.9Sb0.80Mn0.20Te2.05 | 1 | No | Mn | x=0.20 | Sb |  | Mn (x=0.20) @ Sb site | ZT | 0.35 | dimensionless | 400 | K | figure | Fig. 5d | Visually estimated from Fig. 5d
Synthesis and thermoelectric properties of Mn-doped AgSbTe2 compounds.pdf | 10.1088/1674-1056/21/10/106101 | Ag0.9Sb1-xMnxTe2.05 | x=0.20 | Ag0.9Sb0.80Mn0.20Te2.05 | 1 | No | Mn | x=0.20 | Sb |  | Mn (x=0.20) @ Sb site | ZT | 0.58 | dimensionless | 575 | K | figure | Fig. 5d | Visually estimated from Fig. 5d
Thermodynamic, Structural and Thermoelectric Properties of AgSbTe2 Thick Films Developed by Melt Spinning.pdf | 10.3390/nano8070474 | AgSbTe2 | SAT-5 | AgSbTe2 | 0 | No | [5 empty] | power factor | 1.3 | mW m-1 K-2 | 500 | K | figure | Fig. 4c
Thermodynamic, Structural and Thermoelectric Properties of AgSbTe2 Thick Films Developed by Melt Spinning.pdf | 10.3390/nano8070474 | AgSbTe2 | SAT-5 | AgSbTe2 | 0 | No | [5 empty] | ZT | 1.40 | dimensionless | 500 | K | text | Section 3.2
Thermodynamic, Structural and Thermoelectric Properties of AgSbTe2 Thick Films Developed by Melt Spinning.pdf | 10.3390/nano8070474 | AgSbTe2 | SAT-10 | AgSbTe2 | 0 | No | [5 empty] | power factor | 1.3 | mW m-1 K-2 | 500 | K | figure | Fig. 4c
Thermodynamic, Structural and Thermoelectric Properties of AgSbTe2 Thick Films Developed by Melt Spinning.pdf | 10.3390/nano8070474 | AgSbTe2 | SAT-10 | AgSbTe2 | 0 | No | [5 empty] | ZT | 1.40 | dimensionless | 500 | K | text | Section 3.2
Thermodynamic, Structural and Thermoelectric Properties of AgSbTe2 Thick Films Developed by Melt Spinning.pdf | 10.3390/nano8070474 | AgSbTe2 | SATS-10 | AgSbTe1.98Se0.02 | 1 | No | Se | 1% | Te |  | Se (1%) @ Te site | power factor | 1.3 | mW m-1 K-2 | 500 | K | text | Abstract and Section 3.2
Thermodynamic, Structural and Thermoelectric Properties of AgSbTe2 Thick Films Developed by Melt Spinning.pdf | 10.3390/nano8070474 | AgSbTe2 | SATS-10 | AgSbTe1.98Se0.02 | 1 | No | Se | 1% | Te |  | Se (1%) @ Te site | ZT | 1.35 | dimensionless | 500 | K | text | Section 3.2
Thermodynamic, Structural and Thermoelectric Properties of AgSbTe2 Thick Films Developed by Melt Spinning.pdf | 10.3390/nano8070474 | AgSbTe2 | SAT-5 | AgSbTe2 | 0 | No | [5 empty] | electrical conductivity | 2.8 | 10^4 Sm^-1 | 300 | K | figure |  | Visually estimated from Fig. 4a
Thermodynamic, Structural and Thermoelectric Properties of AgSbTe2 Thick Films Developed by Melt Spinning.pdf | 10.3390/nano8070474 | AgSbTe2 | SAT-5 | AgSbTe2 | 0 | No | [5 empty] | electrical conductivity | 1.2 | 10^4 Sm^-1 | 500 | K | figure |  | Visually estimated from Fig. 4a
Thermodynamic, Structural and Thermoelectric Properties of AgSbTe2 Thick Films Developed by Melt Spinning.pdf | 10.3390/nano8070474 | AgSbTe2 | SAT-5 | AgSbTe2 | 0 | No | [5 empty] | Seebeck coefficient | 280 | uVK^-1 | 300 | K | figure |  | Visually estimated from Fig. 4b
Thermodynamic, Structural and Thermoelectric Properties of AgSbTe2 Thick Films Developed by Melt Spinning.pdf | 10.3390/nano8070474 | AgSbTe2 | SAT-5 | AgSbTe2 | 0 | No | [5 empty] | Seebeck coefficient | 270 | uVK^-1 | 500 | K | figure |  | Visually estimated from Fig. 4b
Thermodynamic, Structural and Thermoelectric Properties of AgSbTe2 Thick Films Developed by Melt Spinning.pdf | 10.3390/nano8070474 | AgSbTe2 | SAT-5 | AgSbTe2 | 0 | No | [5 empty] | power factor | 1.2 | mWm^-1K^-2 | 300 | K | figure |  | Visually estimated from Fig. 4c
Thermodynamic, Structural and Thermoelectric Properties of AgSbTe2 Thick Films Developed by Melt Spinning.pdf | 10.3390/nano8070474 | AgSbTe2 | SAT-5 | AgSbTe2 | 0 | No | [5 empty] | power factor | 0.8 | mWm^-1K^-2 | 500 | K | figure |  | Visually estimated from Fig. 4c
Thermodynamic, Structural and Thermoelectric Properties of AgSbTe2 Thick Films Developed by Melt Spinning.pdf | 10.3390/nano8070474 | AgSbTe2 | SAT-10 | AgSbTe2 | 0 | No | [5 empty] | electrical conductivity | 1.3 | 10^4 Sm^-1 | 300 | K | figure |  | Visually estimated from Fig. 4a
Thermodynamic, Structural and Thermoelectric Properties of AgSbTe2 Thick Films Developed by Melt Spinning.pdf | 10.3390/nano8070474 | AgSbTe2 | SAT-10 | AgSbTe2 | 0 | No | [5 empty] | electrical conductivity | 1.8 | 10^4 Sm^-1 | 500 | K | figure |  | Visually estimated from Fig. 4a
Thermodynamic, Structural and Thermoelectric Properties of AgSbTe2 Thick Films Developed by Melt Spinning.pdf | 10.3390/nano8070474 | AgSbTe2 | SAT-10 | AgSbTe2 | 0 | No | [5 empty] | Seebeck coefficient | 240 | uVK^-1 | 300 | K | figure |  | Visually estimated from Fig. 4b
Thermodynamic, Structural and Thermoelectric Properties of AgSbTe2 Thick Films Developed by Melt Spinning.pdf | 10.3390/nano8070474 | AgSbTe2 | SAT-10 | AgSbTe2 | 0 | No | [5 empty] | Seebeck coefficient | 260 | uVK^-1 | 500 | K | figure |  | Visually estimated from Fig. 4b
Thermodynamic, Structural and Thermoelectric Properties of AgSbTe2 Thick Films Developed by Melt Spinning.pdf | 10.3390/nano8070474 | AgSbTe2 | SAT-10 | AgSbTe2 | 0 | No | [5 empty] | power factor | 0.8 | mWm^-1K^-2 | 300 | K | figure |  | Visually estimated from Fig. 4c
Thermodynamic, Structural and Thermoelectric Properties of AgSbTe2 Thick Films Developed by Melt Spinning.pdf | 10.3390/nano8070474 | AgSbTe2 | SAT-10 | AgSbTe2 | 0 | No | [5 empty] | power factor | 1.2 | mWm^-1K^-2 | 500 | K | figure |  | Visually estimated from Fig. 4c
Thermodynamic, Structural and Thermoelectric Properties of AgSbTe2 Thick Films Developed by Melt Spinning.pdf | 10.3390/nano8070474 | AgSbTe2 | SATS-10 | AgSbTe2-xSex | 1 | No | Se | 1% | Te |  | Se (1%) @ Te site | electrical conductivity | 1.8 | 10^4 Sm^-1 | 300 | K | figure |  | Visually estimated from Fig. 4a
Thermodynamic, Structural and Thermoelectric Properties of AgSbTe2 Thick Films Developed by Melt Spinning.pdf | 10.3390/nano8070474 | AgSbTe2 | SATS-10 | AgSbTe2-xSex | 1 | No | Se | 1% | Te |  | Se (1%) @ Te site | electrical conductivity | 2.8 | 10^4 Sm^-1 | 500 | K | figure |  | Visually estimated from Fig. 4a
Thermodynamic, Structural and Thermoelectric Properties of AgSbTe2 Thick Films Developed by Melt Spinning.pdf | 10.3390/nano8070474 | AgSbTe2 | SATS-10 | AgSbTe2-xSex | 1 | No | Se | 1% | Te |  | Se (1%) @ Te site | Seebeck coefficient | 250 | uVK^-1 | 300 | K | figure |  | Visually estimated from Fig. 4b
Thermodynamic, Structural and Thermoelectric Properties of AgSbTe2 Thick Films Developed by Melt Spinning.pdf | 10.3390/nano8070474 | AgSbTe2 | SATS-10 | AgSbTe2-xSex | 1 | No | Se | 1% | Te |  | Se (1%) @ Te site | Seebeck coefficient | 220 | uVK^-1 | 500 | K | figure |  | Visually estimated from Fig. 4b
Thermodynamic, Structural and Thermoelectric Properties of AgSbTe2 Thick Films Developed by Melt Spinning.pdf | 10.3390/nano8070474 | AgSbTe2 | SATS-10 | AgSbTe2-xSex | 1 | No | Se | 1% | Te |  | Se (1%) @ Te site | power factor | 1.1 | mWm^-1K^-2 | 300 | K | figure |  | Visually estimated from Fig. 4c
Thermodynamic, Structural and Thermoelectric Properties of AgSbTe2 Thick Films Developed by Melt Spinning.pdf | 10.3390/nano8070474 | AgSbTe2 | SATS-10 | AgSbTe2-xSex | 1 | No | Se | 1% | Te |  | Se (1%) @ Te site | power factor | 1.3 | mWm^-1K^-2 | 500 | K | figure |  | Visually estimated from Fig. 4c
Thermoelectric Properties of the Pseudobinary Alloy (Ag0.365Sb0.558Te)0.975(GeTe)0.025 Prepared by Spark Plasma Sintering.pdf | 10.1007/s11664-010-1278-1 | AgSbTe2 | (Ag0.365Sb0.558Te)0.975(GeTe)0.025 | (Ag0.365Sb0.558Te)0.975(GeTe)0.025 | 2 | Yes | Ge | 1.3 at.% | Sb | Ge (remaining Ge atoms) @ interstitial | Ge (1.3 at.%) @ Sb site; Ge (remaining Ge atoms) @ interstitial site | ZT | 0.69 | dimensionless | 551 | K | text | body text
Thermoelectric Properties of the Pseudobinary Alloy (Ag0.365Sb0.558Te)0.975(GeTe)0.025 Prepared by Spark Plasma Sintering.pdf | 10.1007/s11664-010-1278-1 | AgSbTe2 | (Ag0.365Sb0.558Te)0.975(GeTe)0.025 | (Ag0.365Sb0.558Te)0.975(GeTe)0.025 | 2 | Yes | Ge | 1.3 at.% | Sb | Ge (remaining Ge atoms) @ interstitial | Ge (1.3 at.%) @ Sb site; Ge (remaining Ge atoms) @ interstitial site | Seebeck coefficient | 131 | uV K-1 | 551 | K | text | body text
Thermoelectric Properties of the Pseudobinary Alloy (Ag0.365Sb0.558Te)0.975(GeTe)0.025 Prepared by Spark Plasma Sintering.pdf | 10.1007/s11664-010-1278-1 | AgSbTe2 | (Ag0.365Sb0.558Te)0.975(GeTe)0.025 | (Ag0.365Sb0.558Te)0.975(GeTe)0.025 | 2 | Yes | Ge | 1.3 at.% | Sb | Ge (remaining Ge atoms) @ interstitial | Ge (1.3 at.%) @ Sb site; Ge (remaining Ge atoms) @ interstitial site | lattice thermal conductivity | 0.304 | W m-1 K-1 | 551 | K | text | body text
Thermoelectric Properties of the Pseudobinary Alloy (Ag0.365Sb0.558Te)0.975(GeTe)0.025 Prepared by Spark Plasma Sintering.pdf | 10.1007/s11664-010-1278-1 | AgSbTe2 | (Ag0.365Sb0.558Te)0.975(GeTe)0.025 | (Ag0.365Sb0.558Te)0.975(GeTe)0.025 | 2 | Yes | Ge | 1.3 at.% | Sb | Ge (remaining Ge atoms) @ interstitial | Ge (1.3 at.%) @ Sb site; Ge (remaining Ge atoms) @ interstitial site | electronic thermal conductivity | 0.42 to 0.51 | W m-1 K-1 | 318 to 551 | K | text | body text
Thermoelectric Properties of the Pseudobinary Alloy (Ag0.365Sb0.558Te)0.975(GeTe)0.025 Prepared by Spark Plasma Sintering.pdf | 10.1007/s11664-010-1278-1 | AgSbTe2 | (Ag0.365Sb0.558Te)0.975(GeTe)0.025 | (Ag0.365Sb0.558Te)0.975(GeTe)0.025 | 2 | Yes | Ge | 1.3 at.% | Sb | Ge (remaining Ge atoms) @ interstitial | Ge (1.3 at.%) @ Sb site; Ge (remaining Ge atoms) @ interstitial site | total thermal conductivity | 0.77 to 0.87 | W m-1 K-1 | 318 to 551 | K | text | body text
Thermoelectric Properties of the Pseudobinary Alloy (Ag0.365Sb0.558Te)0.975(GeTe)0.025 Prepared by Spark Plasma Sintering.pdf | 10.1007/s11664-010-1278-1 | AgSbTe2 | (Ag0.365Sb0.558Te)0.975(GeTe)0.025 | (Ag0.365Sb0.558Te)0.975(GeTe)0.025 | 2 | Yes | Ge | 0.025 | Sb | Ge (0.025) @ interstitial | Ge (0.025) @ Sb site; Ge (0.025) @ interstitial site | Seebeck coefficient | 60 | uV K^-1 | 318 | K | figure |  | Visually estimated from Fig. 3
Thermoelectric Properties of the Pseudobinary Alloy (Ag0.365Sb0.558Te)0.975(GeTe)0.025 Prepared by Spark Plasma Sintering.pdf | 10.1007/s11664-010-1278-1 | AgSbTe2 | (Ag0.365Sb0.558Te)0.975(GeTe)0.025 | (Ag0.365Sb0.558Te)0.975(GeTe)0.025 | 2 | Yes | Ge | 0.025 | Sb | Ge (0.025) @ interstitial | Ge (0.025) @ Sb site; Ge (0.025) @ interstitial site | Seebeck coefficient | 131 | uV K^-1 | 551 | K | figure |  | Visually estimated from Fig. 3
Thermoelectric Properties of the Pseudobinary Alloy (Ag0.365Sb0.558Te)0.975(GeTe)0.025 Prepared by Spark Plasma Sintering.pdf | 10.1007/s11664-010-1278-1 | AgSbTe2 | (Ag0.365Sb0.558Te)0.975(GeTe)0.025 | (Ag0.365Sb0.558Te)0.975(GeTe)0.025 | 2 | Yes | Ge | 0.025 | Sb | Ge (0.025) @ interstitial | Ge (0.025) @ Sb site; Ge (0.025) @ interstitial site | electrical conductivity | 8 | 10^4 Ohm^-1 m^-1 | 318 | K | figure |  | Visually estimated from Fig. 4
Thermoelectric Properties of the Pseudobinary Alloy (Ag0.365Sb0.558Te)0.975(GeTe)0.025 Prepared by Spark Plasma Sintering.pdf | 10.1007/s11664-010-1278-1 | AgSbTe2 | (Ag0.365Sb0.558Te)0.975(GeTe)0.025 | (Ag0.365Sb0.558Te)0.975(GeTe)0.025 | 2 | Yes | Ge | 0.025 | Sb | Ge (0.025) @ interstitial | Ge (0.025) @ Sb site; Ge (0.025) @ interstitial site | electrical conductivity | 5 | 10^4 Ohm^-1 m^-1 | 551 | K | figure |  | Visually estimated from Fig. 4
Thermoelectric Properties of the Pseudobinary Alloy (Ag0.365Sb0.558Te)0.975(GeTe)0.025 Prepared by Spark Plasma Sintering.pdf | 10.1007/s11664-010-1278-1 | AgSbTe2 | (Ag0.365Sb0.558Te)0.975(GeTe)0.025 | (Ag0.365Sb0.558Te)0.975(GeTe)0.025 | 2 | Yes | Ge | 0.025 | Sb | Ge (0.025) @ interstitial | Ge (0.025) @ Sb site; Ge (0.025) @ interstitial site | lattice thermal conductivity | 0.4 | W W^-1 K^-1 m^-1 | 318 | K | figure |  | Visually estimated from Fig. 5a
Thermoelectric Properties of the Pseudobinary Alloy (Ag0.365Sb0.558Te)0.975(GeTe)0.025 Prepared by Spark Plasma Sintering.pdf | 10.1007/s11664-010-1278-1 | AgSbTe2 | (Ag0.365Sb0.558Te)0.975(GeTe)0.025 | (Ag0.365Sb0.558Te)0.975(GeTe)0.025 | 2 | Yes | Ge | 0.025 | Sb | Ge (0.025) @ interstitial | Ge (0.025) @ Sb site; Ge (0.025) @ interstitial site | lattice thermal conductivity | 0.3 | W W^-1 K^-1 m^-1 | 551 | K | figure |  | Visually estimated from Fig. 5a
Thermoelectric Properties of the Pseudobinary Alloy (Ag0.365Sb0.558Te)0.975(GeTe)0.025 Prepared by Spark Plasma Sintering.pdf | 10.1007/s11664-010-1278-1 | AgSbTe2 | (Ag0.365Sb0.558Te)0.975(GeTe)0.025 | (Ag0.365Sb0.558Te)0.975(GeTe)0.025 | 2 | Yes | Ge | 0.025 | Sb | Ge (0.025) @ interstitial | Ge (0.025) @ Sb site; Ge (0.025) @ interstitial site | ZT | 0.15 | dimensionless | 318 | K | figure |  | Visually estimated from Fig. 6
Thermoelectric Properties of the Pseudobinary Alloy (Ag0.365Sb0.558Te)0.975(GeTe)0.025 Prepared by Spark Plasma Sintering.pdf | 10.1007/s11664-010-1278-1 | AgSbTe2 | (Ag0.365Sb0.558Te)0.975(GeTe)0.025 | (Ag0.365Sb0.558Te)0.975(GeTe)0.025 | 2 | Yes | Ge | 0.025 | Sb | Ge (0.025) @ interstitial | Ge (0.025) @ Sb site; Ge (0.025) @ interstitial site | ZT | 0.69 | dimensionless | 551 | K | figure |  | Visually estimated from Fig. 6
Thermoelectric Properties of the Pseudobinary Alloy (Ag0.365Sb0.558Te)0.975(GeTe)0.025 Prepared by Spark Plasma Sintering.pdf | 10.1007/s11664-010-1278-1 | AgSbTe2 | GeTe-added (Ag0.365Sb0.558Te)0.975(GeTe)0.025 | (Ag0.365Sb0.558Te)0.975(GeTe)0.025 | 1 | No | GeTe | 0.025 | unclear |  | GeTe (0.025) @ unclear site | ZT | 0.69 | dimensionless | 551 | K | body text
Thermoelectric properties of (GeTe)1-x[(Ag2Te)0.4(Sb2Te3)0.6]x alloys.pdf | 10.1007/s12598- | AgSbTe2-family (GeTe-Ag2Te-Sb2Te3 alloys) | x = 0 | (GeTe)1-x[(Ag2Te)0.4(Sb2Te3)0.6]x where x=0 | 0 | No | [5 empty] | Seebeck coefficient | See Fig. 5b | uV/K |  |  | figure | Fig. 5b
Thermoelectric properties of (GeTe)1-x[(Ag2Te)0.4(Sb2Te3)0.6]x alloys.pdf | 10.1007/s12598- | AgSbTe2-family (GeTe-Ag2Te-Sb2Te3 alloys) | x = 0 | (GeTe)1-x[(Ag2Te)0.4(Sb2Te3)0.6]x where x=0 | 0 | No | [5 empty] | electrical conductivity | See Fig. 5a | S/cm |  |  | figure | Fig. 5a
Thermoelectric properties of (GeTe)1-x[(Ag2Te)0.4(Sb2Te3)0.6]x alloys.pdf | 10.1007/s12598- | AgSbTe2-family (GeTe-Ag2Te-Sb2Te3 alloys) | x = 0 | (GeTe)1-x[(Ag2Te)0.4(Sb2Te3)0.6]x where x=0 | 0 | No | [5 empty] | thermal conductivity | See Fig. 5d | W/mK |  |  | figure | Fig. 5d
Thermoelectric properties of (GeTe)1-x[(Ag2Te)0.4(Sb2Te3)0.6]x alloys.pdf | 10.1007/s12598- | AgSbTe2-family (GeTe-Ag2Te-Sb2Te3 alloys) | x = 0 | (GeTe)1-x[(Ag2Te)0.4(Sb2Te3)0.6]x where x=0 | 0 | No | [5 empty] | lattice thermal conductivity | See Fig. 5e | W/mK |  |  | figure | Fig. 5e
Thermoelectric properties of (GeTe)1-x[(Ag2Te)0.4(Sb2Te3)0.6]x alloys.pdf | 10.1007/s12598- | AgSbTe2-family (GeTe-Ag2Te-Sb2Te3 alloys) | x = 0 | (GeTe)1-x[(Ag2Te)0.4(Sb2Te3)0.6]x where x=0 | 0 | No | [5 empty] | power factor | See Fig. 5c | uW/cmK^2 |  |  | figure | Fig. 5c
Thermoelectric properties of (GeTe)1-x[(Ag2Te)0.4(Sb2Te3)0.6]x alloys.pdf | 10.1007/s12598- | AgSbTe2-family (GeTe-Ag2Te-Sb2Te3 alloys) | x = 0 | (GeTe)1-x[(Ag2Te)0.4(Sb2Te3)0.6]x where x=0 | 0 | No | [5 empty] | ZT | See Fig. 6a | dimensionless |  |  | figure | Fig. 6a
Thermoelectric properties of (GeTe)1-x[(Ag2Te)0.4(Sb2Te3)0.6]x alloys.pdf | 10.1007/s12598- | AgSbTe2-family (GeTe-Ag2Te-Sb2Te3 alloys) | x = 0.03 | (GeTe)0.97[(Ag2Te)0.4(Sb2Te3)0.6]0.03 | 0 | No | [5 empty] | Seebeck coefficient | See Fig. 5b | uV/K |  |  | figure | Fig. 5b
Thermoelectric properties of (GeTe)1-x[(Ag2Te)0.4(Sb2Te3)0.6]x alloys.pdf | 10.1007/s12598- | AgSbTe2-family (GeTe-Ag2Te-Sb2Te3 alloys) | x = 0.10 | (GeTe)0.9[(Ag2Te)0.4(Sb2Te3)0.6]0.1 | 0 | No | [5 empty] | ZT | 1.8 | dimensionless |  |  | text | body text | Peak zT
Thermoelectric properties of (GeTe)1-x[(Ag2Te)0.4(Sb2Te3)0.6]x alloys.pdf | 10.1007/s12598- | AgSbTe2-family (GeTe-Ag2Te-Sb2Te3 alloys) | x = 0.20 | (GeTe)0.8[(Ag2Te)0.4(Sb2Te3)0.6]0.2 | 0 | No | [5 empty] | ZT | 1.8 | dimensionless |  |  | text | body text | Peak zT
Thermoelectric properties of (GeTe)1-x[(Ag2Te)0.4(Sb2Te3)0.6]x alloys.pdf | 10.1007/s12598- | AgSbTe2-family (GeTe-Ag2Te-Sb2Te3 alloys) | x=0 | GeTe | 0 | No
Thermoelectric properties of (GeTe)1-x[(Ag2Te)0.4(Sb2Te3)0.6]x alloys.pdf | 10.1007/s12598- | AgSbTe2-family (GeTe-Ag2Te-Sb2Te3 alloys) | x=0.03 | (GeTe)0.97[(Ag2Te)0.4(Sb2Te3)0.6]0.03 | 2 | Yes | Ag | 0.03 | unclear | Sb (0.03) @ unclear | Ag (0.03) @ unclear site; Sb (0.03) @ unclear site
Thermoelectric properties of (GeTe)1-x[(Ag2Te)0.4(Sb2Te3)0.6]x alloys.pdf | 10.1007/s12598- | AgSbTe2-family (GeTe-Ag2Te-Sb2Te3 alloys) | x=0.04 | (GeTe)0.96[(Ag2Te)0.4(Sb2Te3)0.6]0.04 | 2 | Yes | Ag | 0.04 | unclear | Sb (0.04) @ unclear | Ag (0.04) @ unclear site; Sb (0.04) @ unclear site
Thermoelectric properties of (GeTe)1-x[(Ag2Te)0.4(Sb2Te3)0.6]x alloys.pdf | 10.1007/s12598- | AgSbTe2-family (GeTe-Ag2Te-Sb2Te3 alloys) | x=0.05 | (GeTe)0.95[(Ag2Te)0.4(Sb2Te3)0.6]0.05 | 2 | Yes | Ag | 0.05 | unclear | Sb (0.05) @ unclear | Ag (0.05) @ unclear site; Sb (0.05) @ unclear site
Thermoelectric properties of (GeTe)1-x[(Ag2Te)0.4(Sb2Te3)0.6]x alloys.pdf | 10.1007/s12598- | AgSbTe2-family (GeTe-Ag2Te-Sb2Te3 alloys) | x=0.10 | (GeTe)0.90[(Ag2Te)0.4(Sb2Te3)0.6]0.10 | 2 | Yes | Ag | 0.10 | unclear | Sb (0.10) @ unclear | Ag (0.10) @ unclear site; Sb (0.10) @ unclear site
Thermoelectric properties of (GeTe)1-x[(Ag2Te)0.4(Sb2Te3)0.6]x alloys.pdf | 10.1007/s12598- | AgSbTe2-family (GeTe-Ag2Te-Sb2Te3 alloys) | x=0.15 | (GeTe)0.85[(Ag2Te)0.4(Sb2Te3)0.6]0.15 | 2 | Yes | Ag | 0.15 | unclear | Sb (0.15) @ unclear | Ag (0.15) @ unclear site; Sb (0.15) @ unclear site
Thermoelectric properties of (GeTe)1-x[(Ag2Te)0.4(Sb2Te3)0.6]x alloys.pdf | 10.1007/s12598- | AgSbTe2-family (GeTe-Ag2Te-Sb2Te3 alloys) | x=0.20 | (GeTe)0.80[(Ag2Te)0.4(Sb2Te3)0.6]0.20 | 2 | Yes | Ag | 0.20 | unclear | Sb (0.20) @ unclear | Ag (0.20) @ unclear site; Sb (0.20) @ unclear site
Thermoelectric properties of (GeTe)1-x[(Ag2Te)0.4(Sb2Te3)0.6]x alloys.pdf | 10.1007/s12598- | AgSbTe2-family (GeTe-Ag2Te-Sb2Te3 alloys) | x=0.25 | (GeTe)0.75[(Ag2Te)0.4(Sb2Te3)0.6]0.25 | 2 | Yes | Ag | 0.25 | unclear | Sb (0.25) @ unclear | Ag (0.25) @ unclear site; Sb (0.25) @ unclear site
Thermoelectric properties of (GeTe)1-x[(Ag2Te)0.4(Sb2Te3)0.6]x alloys.pdf | 10.1007/s12598- | AgSbTe2-family (GeTe-Ag2Te-Sb2Te3 alloys) | (GeTe)1-x[(Ag2Te)0.4(Sb2Te3)0.6]x, x=0.03 | (GeTe)0.97(Ag0.8Sb1.2Te3)0.03 | 2 | Yes | Ag | x=0.03 | unclear | Sb (x=0.03) @ unclear | Ag (x=0.03) @ unclear site; Sb (x=0.03) @ unclear site | ZT | 0.4 | dimensionless | 300 | K | figure | Fig. 6a | Visually estimated from Fig. 6a
Thermoelectric properties of (GeTe)1-x[(Ag2Te)0.4(Sb2Te3)0.6]x alloys.pdf | 10.1007/s12598- | AgSbTe2-family (GeTe-Ag2Te-Sb2Te3 alloys) | (GeTe)1-x[(Ag2Te)0.4(Sb2Te3)0.6]x, x=0.03 | (GeTe)0.97(Ag0.8Sb1.2Te3)0.03 | 2 | Yes | Ag | x=0.03 | unclear | Sb (x=0.03) @ unclear | Ag (x=0.03) @ unclear site; Sb (x=0.03) @ unclear site | ZT | 1.2 | dimensionless | 750 | K | figure | Fig. 6a | Visually estimated from Fig. 6a
Thermoelectric properties of (GeTe)1-x[(Ag2Te)0.4(Sb2Te3)0.6]x alloys.pdf | 10.1007/s12598- | AgSbTe2-family (GeTe-Ag2Te-Sb2Te3 alloys) | (GeTe)1-x[(Ag2Te)0.4(Sb2Te3)0.6]x, x=0.10 | (GeTe)0.9(Ag0.8Sb1.2Te3)0.1 | 2 | Yes | Ag | x=0.10 | unclear | Sb (x=0.10) @ unclear | Ag (x=0.10) @ unclear site; Sb (x=0.10) @ unclear site | ZT | 0.6 | dimensionless | 300 | K | figure | Fig. 6a | Visually estimated from Fig. 6a
Thermoelectric properties of (GeTe)1-x[(Ag2Te)0.4(Sb2Te3)0.6]x alloys.pdf | 10.1007/s12598- | AgSbTe2-family (GeTe-Ag2Te-Sb2Te3 alloys) | (GeTe)1-x[(Ag2Te)0.4(Sb2Te3)0.6]x, x=0.10 | (GeTe)0.9(Ag0.8Sb1.2Te3)0.1 | 2 | Yes | Ag | x=0.10 | unclear | Sb (x=0.10) @ unclear | Ag (x=0.10) @ unclear site; Sb (x=0.10) @ unclear site | ZT | 1.6 | dimensionless | 750 | K | figure | Fig. 6a | Visually estimated from Fig. 6a
Thermoelectric properties of (GeTe)1-x[(Ag2Te)0.4(Sb2Te3)0.6]x alloys.pdf | 10.1007/s12598- | AgSbTe2-family (GeTe-Ag2Te-Sb2Te3 alloys) | (GeTe)1-x[(Ag2Te)0.4(Sb2Te3)0.6]x, x=0.20 | (GeTe)0.8(Ag0.8Sb1.2Te3)0.2 | 2 | Yes | Ag | x=0.20 | unclear | Sb (x=0.20) @ unclear | Ag (x=0.20) @ unclear site; Sb (x=0.20) @ unclear site | ZT | 0.8 | dimensionless | 300 | K | figure | Fig. 6a | Visually estimated from Fig. 6a
Thermoelectric properties of (GeTe)1-x[(Ag2Te)0.4(Sb2Te3)0.6]x alloys.pdf | 10.1007/s12598- | AgSbTe2-family (GeTe-Ag2Te-Sb2Te3 alloys) | (GeTe)1-x[(Ag2Te)0.4(Sb2Te3)0.6]x, x=0.20 | (GeTe)0.8(Ag0.8Sb1.2Te3)0.2 | 2 | Yes | Ag | x=0.20 | unclear | Sb (x=0.20) @ unclear | Ag (x=0.20) @ unclear site; Sb (x=0.20) @ unclear site | ZT | 1.8 | dimensionless | 750 | K | figure | Fig. 6a | Visually estimated from Fig. 6a
Thermoelectric properties of AgSbTe2 from first-principles calculations.pdf | 10.1063/1.4895062 | AgSbTe2 | pure AgSbTe2 | AgSbTe2 | 0 | No | [5 empty] | Seebeck coefficient | 100 | uV/K | 200 | K | figure | Fig. 2 | Visually estimated from Fig. 2, Fd3m structure, Eg=0.008eV, carrier concentration 2.5x10^19 h/cm^3
Thermoelectric properties of AgSbTe2 from first-principles calculations.pdf | 10.1063/1.4895062 | AgSbTe2 | pure AgSbTe2 | AgSbTe2 | 0 | No | [5 empty] | Seebeck coefficient | 200 | uV/K | 400 | K | figure | Fig. 2 | Visually estimated from Fig. 2, Fd3m structure, Eg=0.008eV, carrier concentration 2.5x10^19 h/cm^3
Thermoelectric properties of AgSbTe2 from first-principles calculations.pdf | 10.1063/1.4895062 | AgSbTe2 | pure AgSbTe2 | AgSbTe2 | 0 | No | [5 empty] | Seebeck coefficient | 250 | uV/K | 600 | K | figure | Fig. 2 | Visually estimated from Fig. 2, Fd3m structure, Eg=0.008eV, carrier concentration 2.5x10^19 h/cm^3
Thermoelectric properties of p-type (AgSbTe2)x(Pb0.5Sn0.5Te)1 − x (x = 0.05, 0.09, 0.2).pdf | 10.1016/j.jallcom.2005.08.033 | AgSbTe2-PbTe-SnTe | x=0.05 | (AgSbTe2)0.05(Pb0.5Sn0.5Te)0.95 | 1 | No | Sn | 0.5 in Pb0.5Sn0.5Te | multiple sites |  | Sn (0.5 in Pb0.5Sn0.5Te) @ multiple sites site | ZT | 1 | dimensionless | 700 | K | text | Section 4 Summary
Thermoelectric properties of p-type (AgSbTe2)x(Pb0.5Sn0.5Te)1 − x (x = 0.05, 0.09, 0.2).pdf | 10.1016/j.jallcom.2005.08.033 | AgSbTe2-PbTe-SnTe | x=0.09 | (AgSbTe2)0.09(Pb0.5Sn0.5Te)0.91 | 1 | No | Sn | 0.5 in Pb0.5Sn0.5Te | multiple sites |  | Sn (0.5 in Pb0.5Sn0.5Te) @ multiple sites site | ZT | 1 | dimensionless | 700 | K | text | Section 4 Summary
Thermoelectric properties of p-type (AgSbTe2)x(Pb0.5Sn0.5Te)1 − x (x = 0.05, 0.09, 0.2).pdf | 10.1016/j.jallcom.2005.08.033 | AgSbTe2-PbTe-SnTe | x=0.2 | (AgSbTe2)0.2(Pb0.5Sn0.5Te)0.8 | 1 | No | Sn | 0.5 in Pb0.5Sn0.5Te | multiple sites |  | Sn (0.5 in Pb0.5Sn0.5Te) @ multiple sites site | thermal conductivity | 0.8 | W/(m K) |  |  | text | Section 3 Results and discussion
Thermoelectric properties of p-type (AgSbTe2)x(Pb0.5Sn0.5Te)1 − x (x = 0.05, 0.09, 0.2).pdf | 10.1016/j.jallcom.2005.08.033 | AgSbTe2-PbTe-SnTe | x=0.2 | (AgSbTe2)0.2(Pb0.5Sn0.5Te)0.8 | 1 | No | Sn | 0.5 in Pb0.5Sn0.5Te | multiple sites |  | Sn (0.5 in Pb0.5Sn0.5Te) @ multiple sites site | ZT | 1 | dimensionless | 700 | K | text | Section 4 Summary
Thermoelectric properties of p-type (AgSbTe2)x(Pb0.5Sn0.5Te)1 − x (x = 0.05, 0.09, 0.2).pdf | 10.1016/j.jallcom.2005.08.033 | AgSbTe2-PbTe-SnTe | x=0.05 | (AgSbTe2)0.05(Pb0.5Sn0.5Te)0.95 | 2 | Yes | Pb | 0.95 * 0.5 | unclear | Sn (0.95 * 0.5) @ unclear | Pb (0.95 * 0.5) @ unclear site; Sn (0.95 * 0.5) @ unclear site | electrical conductivity | 1.5e-5 | ohm m | 300 | K | figure |  | Visually estimated from Fig 3A
Thermoelectric properties of p-type (AgSbTe2)x(Pb0.5Sn0.5Te)1 − x (x = 0.05, 0.09, 0.2).pdf | 10.1016/j.jallcom.2005.08.033 | AgSbTe2-PbTe-SnTe | x=0.05 | (AgSbTe2)0.05(Pb0.5Sn0.5Te)0.95 | 2 | Yes | Pb | 0.95 * 0.5 | unclear | Sn (0.95 * 0.5) @ unclear | Pb (0.95 * 0.5) @ unclear site; Sn (0.95 * 0.5) @ unclear site | Seebeck coefficient | 80 | uV/K | 300 | K | figure |  | Visually estimated from Fig 3B
Thermoelectric properties of p-type (AgSbTe2)x(Pb0.5Sn0.5Te)1 − x (x = 0.05, 0.09, 0.2).pdf | 10.1016/j.jallcom.2005.08.033 | AgSbTe2-PbTe-SnTe | x=0.05 | (AgSbTe2)0.05(Pb0.5Sn0.5Te)0.95 | 2 | Yes | Pb | 0.95 * 0.5 | unclear | Sn (0.95 * 0.5) @ unclear | Pb (0.95 * 0.5) @ unclear site; Sn (0.95 * 0.5) @ unclear site | power factor | 0.75 | mW/mK^2 | 300 | K | figure |  | Visually estimated from Fig 3C
Thermoelectric properties of p-type (AgSbTe2)x(Pb0.5Sn0.5Te)1 − x (x = 0.05, 0.09, 0.2).pdf | 10.1016/j.jallcom.2005.08.033 | AgSbTe2-PbTe-SnTe | x=0.05 | (AgSbTe2)0.05(Pb0.5Sn0.5Te)0.95 | 2 | Yes | Pb | 0.95 * 0.5 | unclear | Sn (0.95 * 0.5) @ unclear | Pb (0.95 * 0.5) @ unclear site; Sn (0.95 * 0.5) @ unclear site | thermal conductivity | 1.35 | Wm^-1K^-1 | 300 | K | figure |  | Visually estimated from Fig 5
Thermoelectric properties of p-type (AgSbTe2)x(Pb0.5Sn0.5Te)1 − x (x = 0.05, 0.09, 0.2).pdf | 10.1016/j.jallcom.2005.08.033 | AgSbTe2-PbTe-SnTe | x=0.05 | (AgSbTe2)0.05(Pb0.5Sn0.5Te)0.95 | 2 | Yes | Pb | 0.95 * 0.5 | unclear | Sn (0.95 * 0.5) @ unclear | Pb (0.95 * 0.5) @ unclear site; Sn (0.95 * 0.5) @ unclear site | ZT | 0.1 | dimensionless | 300 | K | figure |  | Visually estimated from Fig 6
Thermoelectric properties of p-type (AgSbTe2)x(Pb0.5Sn0.5Te)1 − x (x = 0.05, 0.09, 0.2).pdf | 10.1016/j.jallcom.2005.08.033 | AgSbTe2-PbTe-SnTe | x=0.09 | (AgSbTe2)0.09(Pb0.5Sn0.5Te)0.91 | 2 | Yes | Pb | 0.91 * 0.5 | unclear | Sn (0.91 * 0.5) @ unclear | Pb (0.91 * 0.5) @ unclear site; Sn (0.91 * 0.5) @ unclear site | electrical conductivity | 1.8e-5 | ohm m | 300 | K | figure |  | Visually estimated from Fig 3A
Thermoelectric properties of p-type (AgSbTe2)x(Pb0.5Sn0.5Te)1 − x (x = 0.05, 0.09, 0.2).pdf | 10.1016/j.jallcom.2005.08.033 | AgSbTe2-PbTe-SnTe | x=0.09 | (AgSbTe2)0.09(Pb0.5Sn0.5Te)0.91 | 2 | Yes | Pb | 0.91 * 0.5 | unclear | Sn (0.91 * 0.5) @ unclear | Pb (0.91 * 0.5) @ unclear site; Sn (0.91 * 0.5) @ unclear site | Seebeck coefficient | 100 | uV/K | 300 | K | figure |  | Visually estimated from Fig 3B
Thermoelectric properties of p-type (AgSbTe2)x(Pb0.5Sn0.5Te)1 − x (x = 0.05, 0.09, 0.2).pdf | 10.1016/j.jallcom.2005.08.033 | AgSbTe2-PbTe-SnTe | x=0.09 | (AgSbTe2)0.09(Pb0.5Sn0.5Te)0.91 | 2 | Yes | Pb | 0.91 * 0.5 | unclear | Sn (0.91 * 0.5) @ unclear | Pb (0.91 * 0.5) @ unclear site; Sn (0.91 * 0.5) @ unclear site | power factor | 0.85 | mW/mK^2 | 300 | K | figure |  | Visually estimated from Fig 3C
Thermoelectric properties of p-type (AgSbTe2)x(Pb0.5Sn0.5Te)1 − x (x = 0.05, 0.09, 0.2).pdf | 10.1016/j.jallcom.2005.08.033 | AgSbTe2-PbTe-SnTe | x=0.09 | (AgSbTe2)0.09(Pb0.5Sn0.5Te)0.91 | 2 | Yes | Pb | 0.91 * 0.5 | unclear | Sn (0.91 * 0.5) @ unclear | Pb (0.91 * 0.5) @ unclear site; Sn (0.91 * 0.5) @ unclear site | thermal conductivity | 0.95 | Wm^-1K^-1 | 300 | K | figure |  | Visually estimated from Fig 5
Thermoelectric properties of p-type (AgSbTe2)x(Pb0.5Sn0.5Te)1 − x (x = 0.05, 0.09, 0.2).pdf | 10.1016/j.jallcom.2005.08.033 | AgSbTe2-PbTe-SnTe | x=0.09 | (AgSbTe2)0.09(Pb0.5Sn0.5Te)0.91 | 2 | Yes | Pb | 0.91 * 0.5 | unclear | Sn (0.91 * 0.5) @ unclear | Pb (0.91 * 0.5) @ unclear site; Sn (0.91 * 0.5) @ unclear site | ZT | 0.2 | dimensionless | 300 | K | figure |  | Visually estimated from Fig 6
Thermoelectric properties of p-type (AgSbTe2)x(Pb0.5Sn0.5Te)1 − x (x = 0.05, 0.09, 0.2).pdf | 10.1016/j.jallcom.2005.08.033 | AgSbTe2-PbTe-SnTe | x=0.2 | (AgSbTe2)0.2(Pb0.5Sn0.5Te)0.8 | 2 | Yes | Pb | 0.8 * 0.5 | unclear | Sn (0.8 * 0.5) @ unclear | Pb (0.8 * 0.5) @ unclear site; Sn (0.8 * 0.5) @ unclear site | electrical conductivity | 2.0e-5 | ohm m | 300 | K | figure |  | Visually estimated from Fig 3A
Thermoelectric properties of p-type (AgSbTe2)x(Pb0.5Sn0.5Te)1 − x (x = 0.05, 0.09, 0.2).pdf | 10.1016/j.jallcom.2005.08.033 | AgSbTe2-PbTe-SnTe | x=0.2 | (AgSbTe2)0.2(Pb0.5Sn0.5Te)0.8 | 2 | Yes | Pb | 0.8 * 0.5 | unclear | Sn (0.8 * 0.5) @ unclear | Pb (0.8 * 0.5) @ unclear site; Sn (0.8 * 0.5) @ unclear site | Seebeck coefficient | 120 | uV/K | 300 | K | figure |  | Visually estimated from Fig 3B
Thermoelectric properties of p-type (AgSbTe2)x(Pb0.5Sn0.5Te)1 − x (x = 0.05, 0.09, 0.2).pdf | 10.1016/j.jallcom.2005.08.033 | AgSbTe2-PbTe-SnTe | x=0.2 | (AgSbTe2)0.2(Pb0.5Sn0.5Te)0.8 | 2 | Yes | Pb | 0.8 * 0.5 | unclear | Sn (0.8 * 0.5) @ unclear | Pb (0.8 * 0.5) @ unclear site; Sn (0.8 * 0.5) @ unclear site | power factor | 1.0 | mW/mK^2 | 300 | K | figure |  | Visually estimated from Fig 3C
Thermoelectric properties of p-type (AgSbTe2)x(Pb0.5Sn0.5Te)1 − x (x = 0.05, 0.09, 0.2).pdf | 10.1016/j.jallcom.2005.08.033 | AgSbTe2-PbTe-SnTe | x=0.2 | (AgSbTe2)0.2(Pb0.5Sn0.5Te)0.8 | 2 | Yes | Pb | 0.8 * 0.5 | unclear | Sn (0.8 * 0.5) @ unclear | Pb (0.8 * 0.5) @ unclear site; Sn (0.8 * 0.5) @ unclear site | thermal conductivity | 0.85 | Wm^-1K^-1 | 300 | K | figure |  | Visually estimated from Fig 5
Thermoelectric properties of p-type (AgSbTe2)x(Pb0.5Sn0.5Te)1 − x (x = 0.05, 0.09, 0.2).pdf | 10.1016/j.jallcom.2005.08.033 | AgSbTe2-PbTe-SnTe | x=0.2 | (AgSbTe2)0.2(Pb0.5Sn0.5Te)0.8 | 2 | Yes | Pb | 0.8 * 0.5 | unclear | Sn (0.8 * 0.5) @ unclear | Pb (0.8 * 0.5) @ unclear site; Sn (0.8 * 0.5) @ unclear site | ZT | 0.3 | dimensionless | 300 | K | figure |  | Visually estimated from Fig 6
Thin-film metallic glass an effective diffusion barrier for Se-doped AgSbTe2 thermoelectric modules.pdf | 10.1038/srep45177 | AgSbTe2 | Ag25Sb25Se5Te45 | Ag25Sb25Se5Te45 | 1 | No | Se | 5 at.% | unclear |  | Se (5 at.%) @ unclear site | ZT | 1.4 | dimensionless | 673 | K | body text | Page 2, Results and Discussion section
Thin-film metallic glass an effective diffusion barrier for Se-doped AgSbTe2 thermoelectric modules.pdf | 10.1038/srep45177 | AgSbTe2 | Ag25Sb25Se5Te45 | Ag25Sb25Se5Te45 | 1 | No | Se | 5 at.% | Te |  | Se (5 at.%) @ Te site | ZT | 1.4 | dimensionless | 673 | K | body text | Methods section
Transport and mechanical property evaluation of (AgSbTe)1 x(GeTe)x (x ¼ 0.80, 0.82, 0.85, 0.87, 0.90).pdf | 10.1016/j.jssc.2009.05.024 | AgSbTe2-GeTe | (AgSbTe2)0.20(GeTe)0.80 | (Ag0.80SbTe1.90)0.20(GeTe)0.80 | 0 | No | [5 empty] | thermal conductivity | 1.7 | W/m K | 325 | K | Table 1
Transport and mechanical property evaluation of (AgSbTe)1 x(GeTe)x (x ¼ 0.80, 0.82, 0.85, 0.87, 0.90).pdf | 10.1016/j.jssc.2009.05.024 | AgSbTe2-GeTe | (AgSbTe2)0.20(GeTe)0.80 | (Ag0.80SbTe1.90)0.20(GeTe)0.80 | 0 | No | [5 empty] | Seebeck coefficient | 80 | mV/K | 325 | K | Table 1
Transport and mechanical property evaluation of (AgSbTe)1 x(GeTe)x (x ¼ 0.80, 0.82, 0.85, 0.87, 0.90).pdf | 10.1016/j.jssc.2009.05.024 | AgSbTe2-GeTe | (AgSbTe2)0.20(GeTe)0.80 | (Ag0.80SbTe1.90)0.20(GeTe)0.80 | 0 | No | [5 empty] | electrical conductivity | 0.561 | mO-cm | 325 | K | Table 1 |  | Reported as electrical resistivity
Transport and mechanical property evaluation of (AgSbTe)1 x(GeTe)x (x ¼ 0.80, 0.82, 0.85, 0.87, 0.90).pdf | 10.1016/j.jssc.2009.05.024 | AgSbTe2-GeTe | (AgSbTe2)0.20(GeTe)0.80 | (Ag0.80SbTe1.90)0.20(GeTe)0.80 | 0 | No | [5 empty] | ZT | 1.0 | dimensionless | 750 | K | body text
Transport and mechanical property evaluation of (AgSbTe)1 x(GeTe)x (x ¼ 0.80, 0.82, 0.85, 0.87, 0.90).pdf | 10.1016/j.jssc.2009.05.024 | AgSbTe2-GeTe | (AgSbTe2)0.17(GeTe)0.83 | (Ag0.84Sb0.99Te2.01)0.17(GeTe)0.83 | 0 | No | [5 empty] | thermal conductivity | 1.8 | W/m K | 325 | K | Table 1
Transport and mechanical property evaluation of (AgSbTe)1 x(GeTe)x (x ¼ 0.80, 0.82, 0.85, 0.87, 0.90).pdf | 10.1016/j.jssc.2009.05.024 | AgSbTe2-GeTe | (AgSbTe2)0.17(GeTe)0.83 | (Ag0.84Sb0.99Te2.01)0.17(GeTe)0.83 | 0 | No | [5 empty] | Seebeck coefficient | 73 | mV/K | 325 | K | Table 1
Transport and mechanical property evaluation of (AgSbTe)1 x(GeTe)x (x ¼ 0.80, 0.82, 0.85, 0.87, 0.90).pdf | 10.1016/j.jssc.2009.05.024 | AgSbTe2-GeTe | (AgSbTe2)0.17(GeTe)0.83 | (Ag0.84Sb0.99Te2.01)0.17(GeTe)0.83 | 0 | No | [5 empty] | electrical conductivity | 0.630 | mO-cm | 325 | K | Table 1 |  | Reported as electrical resistivity
Transport and mechanical property evaluation of (AgSbTe)1 x(GeTe)x (x ¼ 0.80, 0.82, 0.85, 0.87, 0.90).pdf | 10.1016/j.jssc.2009.05.024 | AgSbTe2-GeTe | (AgSbTe2)0.17(GeTe)0.83 | (Ag0.84Sb0.99Te2.01)0.17(GeTe)0.83 | 0 | No | [5 empty] | ZT | 0.8 | dimensionless | 750 | K | body text
Transport and mechanical property evaluation of (AgSbTe)1 x(GeTe)x (x ¼ 0.80, 0.82, 0.85, 0.87, 0.90).pdf | 10.1016/j.jssc.2009.05.024 | AgSbTe2-GeTe | (AgSbTe2)0.15(GeTe)0.85 | (Ag0.85Sb1.01Te1.95)0.15(GeTe)0.85 | 0 | No | [5 empty] | thermal conductivity | 1.6 | W/m K | 325 | K | Table 1
Transport and mechanical property evaluation of (AgSbTe)1 x(GeTe)x (x ¼ 0.80, 0.82, 0.85, 0.87, 0.90).pdf | 10.1016/j.jssc.2009.05.024 | AgSbTe2-GeTe | (AgSbTe2)0.15(GeTe)0.85 | (Ag0.85Sb1.01Te1.95)0.15(GeTe)0.85 | 0 | No | [5 empty] | Seebeck coefficient | 100 | mV/K | 325 | K | Table 1
Transport and mechanical property evaluation of (AgSbTe)1 x(GeTe)x (x ¼ 0.80, 0.82, 0.85, 0.87, 0.90).pdf | 10.1016/j.jssc.2009.05.024 | AgSbTe2-GeTe | (AgSbTe2)0.15(GeTe)0.85 | (Ag0.85Sb1.01Te1.95)0.15(GeTe)0.85 | 0 | No | [5 empty] | electrical conductivity | 0.50 | mO-cm | 325 | K | Table 1 |  | Reported as electrical resistivity
Transport and mechanical property evaluation of (AgSbTe)1 x(GeTe)x (x ¼ 0.80, 0.82, 0.85, 0.87, 0.90).pdf | 10.1016/j.jssc.2009.05.024 | AgSbTe2-GeTe | (AgSbTe2)0.15(GeTe)0.85 | (Ag0.85Sb1.01Te1.95)0.15(GeTe)0.85 | 0 | No | [5 empty] | ZT | 1.36 | dimensionless | 700 | K | body text
Transport and mechanical property evaluation of (AgSbTe)1 x(GeTe)x (x ¼ 0.80, 0.82, 0.85, 0.87, 0.90).pdf | 10.1016/j.jssc.2009.05.024 | AgSbTe2-GeTe | (AgSbTe2)0.13(GeTe)0.87 | (Ag0.75SbTe2.20)0.13(GeTe)0.88 | 0 | No | [5 empty] | thermal conductivity | 2.0 | W/m K | 325 | K | Table 1
Transport and mechanical property evaluation of (AgSbTe)1 x(GeTe)x (x ¼ 0.80, 0.82, 0.85, 0.87, 0.90).pdf | 10.1016/j.jssc.2009.05.024 | AgSbTe2-GeTe | (AgSbTe2)0.13(GeTe)0.87 | (Ag0.75SbTe2.20)0.13(GeTe)0.88 | 0 | No | [5 empty] | Seebeck coefficient | 62 | mV/K | 325 | K | Table 1
Transport and mechanical property evaluation of (AgSbTe)1 x(GeTe)x (x ¼ 0.80, 0.82, 0.85, 0.87, 0.90).pdf | 10.1016/j.jssc.2009.05.024 | AgSbTe2-GeTe | (AgSbTe2)0.13(GeTe)0.87 | (Ag0.75SbTe2.20)0.13(GeTe)0.88 | 0 | No | [5 empty] | electrical conductivity | 0.439 | mO-cm | 325 | K | Table 1 |  | Reported as electrical resistivity
Transport and mechanical property evaluation of (AgSbTe)1 x(GeTe)x (x ¼ 0.80, 0.82, 0.85, 0.87, 0.90).pdf | 10.1016/j.jssc.2009.05.024 | AgSbTe2-GeTe | (AgSbTe2)0.13(GeTe)0.87 | (Ag0.75SbTe2.20)0.13(GeTe)0.88 | 0 | No | [5 empty] | ZT | 0.8 | dimensionless | 750 | K | body text
Transport and mechanical property evaluation of (AgSbTe)1 x(GeTe)x (x ¼ 0.80, 0.82, 0.85, 0.87, 0.90).pdf | 10.1016/j.jssc.2009.05.024 | AgSbTe2-GeTe | (AgSbTe2)0.10(GeTe)0.90 | (AgSb1.04Te2.32)0.10(GeTe)0.90 | 0 | No | [5 empty] | thermal conductivity | 2.2 | W/m K | 325 | K | Table 1
Transport and mechanical property evaluation of (AgSbTe)1 x(GeTe)x (x ¼ 0.80, 0.82, 0.85, 0.87, 0.90).pdf | 10.1016/j.jssc.2009.05.024 | AgSbTe2-GeTe | (AgSbTe2)0.10(GeTe)0.90 | (AgSb1.04Te2.32)0.10(GeTe)0.90 | 0 | No | [5 empty] | Seebeck coefficient | 61 | mV/K | 325 | K | Table 1
Transport and mechanical property evaluation of (AgSbTe)1 x(GeTe)x (x ¼ 0.80, 0.82, 0.85, 0.87, 0.90).pdf | 10.1016/j.jssc.2009.05.024 | AgSbTe2-GeTe | (AgSbTe2)0.10(GeTe)0.90 | (AgSb1.04Te2.32)0.10(GeTe)0.90 | 0 | No | [5 empty] | electrical conductivity | 0.343 | mO-cm | 325 | K | Table 1 |  | Reported as electrical resistivity
Transport and mechanical property evaluation of (AgSbTe)1 x(GeTe)x (x ¼ 0.80, 0.82, 0.85, 0.87, 0.90).pdf | 10.1016/j.jssc.2009.05.024 | AgSbTe2-GeTe | (AgSbTe2)0.10(GeTe)0.90 | (AgSb1.04Te2.32)0.10(GeTe)0.90 | 0 | No | [5 empty] | ZT | 0.8 | dimensionless | 750 | K | body text
Transport and mechanical property evaluation of (AgSbTe)1 x(GeTe)x (x ¼ 0.80, 0.82, 0.85, 0.87, 0.90).pdf | 10.1016/j.jssc.2009.05.024 | AgSbTe2-GeTe | TAGS-80 | (AgSbTe2)0.20(GeTe)0.80 | 1 | No | Ge | 0.80 | multiple sites |  | Ge (0.80) @ multiple sites site | ZT | 1.36 | dimensionless | 700 | K | body text
Transport and mechanical property evaluation of (AgSbTe)1 x(GeTe)x (x ¼ 0.80, 0.82, 0.85, 0.87, 0.90).pdf | 10.1016/j.jssc.2009.05.024 | AgSbTe2-GeTe | TAGS-82 | (AgSbTe2)0.17(GeTe)0.83 | 1 | No | Ge | 0.83 | multiple sites |  | Ge (0.83) @ multiple sites site | ZT | 0.8 | dimensionless | 750 | K | body text
Transport and mechanical property evaluation of (AgSbTe)1 x(GeTe)x (x ¼ 0.80, 0.82, 0.85, 0.87, 0.90).pdf | 10.1016/j.jssc.2009.05.024 | AgSbTe2-GeTe | TAGS-85 | (AgSbTe2)0.15(GeTe)0.85 | 1 | No | Ge | 0.85 | multiple sites |  | Ge (0.85) @ multiple sites site | ZT | 1.36 | dimensionless | 700 | K | body text
Transport and mechanical property evaluation of (AgSbTe)1 x(GeTe)x (x ¼ 0.80, 0.82, 0.85, 0.87, 0.90).pdf | 10.1016/j.jssc.2009.05.024 | AgSbTe2-GeTe | TAGS-87 | (AgSbTe2)0.13(GeTe)0.87 | 1 | No | Ge | 0.87 | multiple sites |  | Ge (0.87) @ multiple sites site | ZT | 0.8 | dimensionless | 750 | K | body text
Transport and mechanical property evaluation of (AgSbTe)1 x(GeTe)x (x ¼ 0.80, 0.82, 0.85, 0.87, 0.90).pdf | 10.1016/j.jssc.2009.05.024 | AgSbTe2-GeTe | TAGS-90 | (AgSbTe2)0.10(GeTe)0.90 | 1 | No | Ge | 0.90 | multiple sites |  | Ge (0.90) @ multiple sites site | ZT | 0.8 | dimensionless | 750 | K | body text
Transport properties of (AgSbТe2 )0.7 (PbTe)0.3 thermoelectric compound.pdf | 10.1063/10.0014020 | AgSbTe2 | (AgSbTe2)0.7(PbTe)0.3 | (AgSbTe2)0.7(PbTe)0.3 | 1 | No | Pb | 0.3 | unclear |  | Pb (0.3) @ unclear site
Transport properties of (AgSbТe2 )0.7 (PbTe)0.3 thermoelectric compound.pdf | 10.1063/10.0014020 | AgSbTe2 | (AgSbTe2)0.7(PbTe)0.3 | (AgSbTe2)0.7(PbTe)0.3 | 1 | No | Pb | 0.3 | multiple sites |  | Pb (0.3) @ multiple sites site | Seebeck coefficient | 200 | uV/K | 100 | K | figure |  | Visually estimated from Fig. 3
Transport properties of (AgSbТe2 )0.7 (PbTe)0.3 thermoelectric compound.pdf | 10.1063/10.0014020 | AgSbTe2 | (AgSbTe2)0.7(PbTe)0.3 | (AgSbTe2)0.7(PbTe)0.3 | 1 | No | Pb | 0.3 | multiple sites |  | Pb (0.3) @ multiple sites site | Seebeck coefficient | 250 | uV/K | 200 | K | figure |  | Visually estimated from Fig. 3
Transport properties of (AgSbТe2 )0.7 (PbTe)0.3 thermoelectric compound.pdf | 10.1063/10.0014020 | AgSbTe2 | (AgSbTe2)0.7(PbTe)0.3 | (AgSbTe2)0.7(PbTe)0.3 | 1 | No | Pb | 0.3 | multiple sites |  | Pb (0.3) @ multiple sites site | Seebeck coefficient | 300 | uV/K | 300 | K | figure |  | Visually estimated from Fig. 3
Transport properties of (AgSbТe2 )0.7 (PbTe)0.3 thermoelectric compound.pdf | 10.1063/10.0014020 | AgSbTe2 | (AgSbTe2)0.7(PbTe)0.3 | (AgSbTe2)0.7(PbTe)0.3 | 1 | No | Pb | 0.3 | multiple sites |  | Pb (0.3) @ multiple sites site | Seebeck coefficient | 400 | uV/K | 400 | K | figure |  | Visually estimated from Fig. 3
Transport properties of (AgSbТe2 )0.7 (PbTe)0.3 thermoelectric compound.pdf | 10.1063/10.0014020 | AgSbTe2 | (AgSbTe2)0.7(PbTe)0.3 | (AgSbTe2)0.7(PbTe)0.3 | 1 | No | Pb | 0.3 | multiple sites |  | Pb (0.3) @ multiple sites site | Seebeck coefficient | 300 | uV/K | 500 | K | figure |  | Visually estimated from Fig. 3
Transport properties of (AgSbТe2 )0.7 (PbTe)0.3 thermoelectric compound.pdf | 10.1063/10.0014020 | AgSbTe2 | (AgSbTe2)0.7(PbTe)0.3 | (AgSbTe2)0.7(PbTe)0.3 | 1 | No | Pb | 0.3 | multiple sites |  | Pb (0.3) @ multiple sites site | electrical conductivity | 10 | Ohm^-1 cm^-1 | 100 | K | figure |  | Visually estimated from Fig. 2
Transport properties of (AgSbТe2 )0.7 (PbTe)0.3 thermoelectric compound.pdf | 10.1063/10.0014020 | AgSbTe2 | (AgSbTe2)0.7(PbTe)0.3 | (AgSbTe2)0.7(PbTe)0.3 | 1 | No | Pb | 0.3 | multiple sites |  | Pb (0.3) @ multiple sites site | electrical conductivity | 15 | Ohm^-1 cm^-1 | 200 | K | figure |  | Visually estimated from Fig. 2
Transport properties of (AgSbТe2 )0.7 (PbTe)0.3 thermoelectric compound.pdf | 10.1063/10.0014020 | AgSbTe2 | (AgSbTe2)0.7(PbTe)0.3 | (AgSbTe2)0.7(PbTe)0.3 | 1 | No | Pb | 0.3 | multiple sites |  | Pb (0.3) @ multiple sites site | electrical conductivity | 18 | Ohm^-1 cm^-1 | 300 | K | figure |  | Visually estimated from Fig. 2
Transport properties of (AgSbТe2 )0.7 (PbTe)0.3 thermoelectric compound.pdf | 10.1063/10.0014020 | AgSbTe2 | (AgSbTe2)0.7(PbTe)0.3 | (AgSbTe2)0.7(PbTe)0.3 | 1 | No | Pb | 0.3 | multiple sites |  | Pb (0.3) @ multiple sites site | electrical conductivity | 15 | Ohm^-1 cm^-1 | 400 | K | figure |  | Visually estimated from Fig. 2
Transport properties of (AgSbТe2 )0.7 (PbTe)0.3 thermoelectric compound.pdf | 10.1063/10.0014020 | AgSbTe2 | (AgSbTe2)0.7(PbTe)0.3 | (AgSbTe2)0.7(PbTe)0.3 | 1 | No | Pb | 0.3 | multiple sites |  | Pb (0.3) @ multiple sites site | electrical conductivity | 15 | Ohm^-1 cm^-1 | 500 | K | figure |  | Visually estimated from Fig. 2
Transport properties of (AgSbТe2 )0.7 (PbTe)0.3 thermoelectric compound.pdf | 10.1063/10.0014020 | AgSbTe2 | (AgSbTe2)0.7(PbTe)0.3 | (AgSbTe2)0.7(PbTe)0.3 | 1 | No | Pb | 0.3 | multiple sites |  | Pb (0.3) @ multiple sites site | thermal conductivity | 8 | 10^-3 W/cm K | 100 | K | figure |  | Visually estimated from Fig. 5
Transport properties of (AgSbТe2 )0.7 (PbTe)0.3 thermoelectric compound.pdf | 10.1063/10.0014020 | AgSbTe2 | (AgSbTe2)0.7(PbTe)0.3 | (AgSbTe2)0.7(PbTe)0.3 | 1 | No | Pb | 0.3 | multiple sites |  | Pb (0.3) @ multiple sites site | thermal conductivity | 8.2 | 10^-3 W/cm K | 200 | K | figure |  | Visually estimated from Fig. 5
Transport properties of (AgSbТe2 )0.7 (PbTe)0.3 thermoelectric compound.pdf | 10.1063/10.0014020 | AgSbTe2 | (AgSbTe2)0.7(PbTe)0.3 | (AgSbTe2)0.7(PbTe)0.3 | 1 | No | Pb | 0.3 | multiple sites |  | Pb (0.3) @ multiple sites site | thermal conductivity | 8.4 | 10^-3 W/cm K | 300 | K | figure |  | Visually estimated from Fig. 5
Transport properties of (AgSbТe2 )0.7 (PbTe)0.3 thermoelectric compound.pdf | 10.1063/10.0014020 | AgSbTe2 | (AgSbTe2)0.7(PbTe)0.3 | (AgSbTe2)0.7(PbTe)0.3 | 1 | No | Pb | 0.3 | multiple sites |  | Pb (0.3) @ multiple sites site | thermal conductivity | 8.6 | 10^-3 W/cm K | 400 | K | figure |  | Visually estimated from Fig. 5
Transport properties of (AgSbТe2 )0.7 (PbTe)0.3 thermoelectric compound.pdf | 10.1063/10.0014020 | AgSbTe2 | (AgSbTe2)0.7(PbTe)0.3 | (AgSbTe2)0.7(PbTe)0.3 | 1 | No | Pb | 0.3 | multiple sites |  | Pb (0.3) @ multiple sites site | thermal conductivity | 8.8 | 10^-3 W/cm K | 500 | K | figure |  | Visually estimated from Fig. 5
Ultralow lattice thermal conductivity and enhanced thermoelectric performance enabled by CuInSe2 alloying in AgSbTe2.pdf | 10.1016/j.jallcom.2026.188903 | (AgSbTe2)1-x(CuInSe2)x | x = 0 | AgSbTe2 | 0 | No | [5 empty] | electrical conductivity | 134 | S cm-1 | 300 | K | Table 1
Ultralow lattice thermal conductivity and enhanced thermoelectric performance enabled by CuInSe2 alloying in AgSbTe2.pdf | 10.1016/j.jallcom.2026.188903 | (AgSbTe2)1-x(CuInSe2)x | x = 0 | AgSbTe2 | 0 | No | [5 empty] | lattice thermal conductivity | 0.65 | W m-1 K-1 | 300 | K | body text
Ultralow lattice thermal conductivity and enhanced thermoelectric performance enabled by CuInSe2 alloying in AgSbTe2.pdf | 10.1016/j.jallcom.2026.188903 | (AgSbTe2)1-x(CuInSe2)x | x = 0.01 | (AgSbTe2)0.99(CuInSe2)0.01 | 3 | Yes | Cu | 0.01 | Ag | In (0.01) @ Sb; Se (0.02) @ Te | Cu (0.01) @ Ag site; In (0.01) @ Sb site; Se (0.02) @ Te site | electrical conductivity | 184 | S cm-1 | 300 | K | Table 1
Ultralow lattice thermal conductivity and enhanced thermoelectric performance enabled by CuInSe2 alloying in AgSbTe2.pdf | 10.1016/j.jallcom.2026.188903 | (AgSbTe2)1-x(CuInSe2)x | x = 0.01 | (AgSbTe2)0.99(CuInSe2)0.01 | 3 | Yes | Cu | 0.01 | Ag | In (0.01) @ Sb; Se (0.02) @ Te | Cu (0.01) @ Ag site; In (0.01) @ Sb site; Se (0.02) @ Te site | electrical conductivity | 222 | S cm-1 | 300 | K | body text
Ultralow lattice thermal conductivity and enhanced thermoelectric performance enabled by CuInSe2 alloying in AgSbTe2.pdf | 10.1016/j.jallcom.2026.188903 | (AgSbTe2)1-x(CuInSe2)x | x = 0.01 | (AgSbTe2)0.99(CuInSe2)0.01 | 3 | Yes | Cu | 0.01 | Ag | In (0.01) @ Sb; Se (0.02) @ Te | Cu (0.01) @ Ag site; In (0.01) @ Sb site; Se (0.02) @ Te site | electrical conductivity | 222 | S cm-1 | 473 | K | body text
Ultralow lattice thermal conductivity and enhanced thermoelectric performance enabled by CuInSe2 alloying in AgSbTe2.pdf | 10.1016/j.jallcom.2026.188903 | (AgSbTe2)1-x(CuInSe2)x | x = 0.03 | Ag0.97Sb0.97Te1.94Cu0.03In0.03Se0.06 | 3 | Yes | Cu | 0.03 | Ag | In (0.03) @ Sb; Se (0.06) @ Te | Cu (0.03) @ Ag site; In (0.03) @ Sb site; Se (0.06) @ Te site | electrical conductivity | 161 | S cm-1 | 300 | K | Table 1
Ultralow lattice thermal conductivity and enhanced thermoelectric performance enabled by CuInSe2 alloying in AgSbTe2.pdf | 10.1016/j.jallcom.2026.188903 | (AgSbTe2)1-x(CuInSe2)x | x = 0.03 | Ag0.97Sb0.97Te1.94Cu0.03In0.03Se0.06 | 3 | Yes | Cu | 0.03 | Ag | In (0.03) @ Sb; Se (0.06) @ Te | Cu (0.03) @ Ag site; In (0.03) @ Sb site; Se (0.06) @ Te site | power factor | 14.1 | 10^-4 W m^-1 K^-2 | 573-623 | K | body text
Ultralow lattice thermal conductivity and enhanced thermoelectric performance enabled by CuInSe2 alloying in AgSbTe2.pdf | 10.1016/j.jallcom.2026.188903 | (AgSbTe2)1-x(CuInSe2)x | x = 0.03 | Ag0.97Sb0.97Te1.94Cu0.03In0.03Se0.06 | 3 | Yes | Cu | 0.03 | Ag | In (0.03) @ Sb; Se (0.06) @ Te | Cu (0.03) @ Ag site; In (0.03) @ Sb site; Se (0.06) @ Te site | lattice thermal conductivity | 0.36 | W m-1 K-1 | 623 | K | body text
Ultralow lattice thermal conductivity and enhanced thermoelectric performance enabled by CuInSe2 alloying in AgSbTe2.pdf | 10.1016/j.jallcom.2026.188903 | (AgSbTe2)1-x(CuInSe2)x | x = 0.03 | Ag0.97Sb0.97Te1.94Cu0.03In0.03Se0.06 | 3 | Yes | Cu | 0.03 | Ag | In (0.03) @ Sb; Se (0.06) @ Te | Cu (0.03) @ Ag site; In (0.03) @ Sb site; Se (0.06) @ Te site | ZT | 1.54 | dimensionless | 623 | K | body text
Ultralow lattice thermal conductivity and enhanced thermoelectric performance enabled by CuInSe2 alloying in AgSbTe2.pdf | 10.1016/j.jallcom.2026.188903 | (AgSbTe2)1-x(CuInSe2)x | x = 0.05 | (AgSbTe2)0.95(CuInSe2)0.05 | 3 | Yes | Cu | 0.05 | Ag | In (0.05) @ Sb; Se (0.10) @ Te | Cu (0.05) @ Ag site; In (0.05) @ Sb site; Se (0.10) @ Te site | electrical conductivity | 113 | S cm-1 | 300 | K | Table 1
Ultralow lattice thermal conductivity and enhanced thermoelectric performance enabled by CuInSe2 alloying in AgSbTe2.pdf | 10.1016/j.jallcom.2026.188903 | (AgSbTe2)1-x(CuInSe2)x | x=0 | AgSbTe2 | 0 | No | [5 empty] | electrical conductivity | 100 | S/cm | 300 | K | figure | Fig. 4a | Visually estimated from Fig. 4a
Ultralow lattice thermal conductivity and enhanced thermoelectric performance enabled by CuInSe2 alloying in AgSbTe2.pdf | 10.1016/j.jallcom.2026.188903 | (AgSbTe2)1-x(CuInSe2)x | x=0 | AgSbTe2 | 0 | No | [5 empty] | electrical conductivity | 180 | S/cm | 450 | K | figure | Fig. 4a | Visually estimated from Fig. 4a
Ultralow lattice thermal conductivity and enhanced thermoelectric performance enabled by CuInSe2 alloying in AgSbTe2.pdf | 10.1016/j.jallcom.2026.188903 | (AgSbTe2)1-x(CuInSe2)x | x=0 | AgSbTe2 | 0 | No | [5 empty] | electrical conductivity | 120 | S/cm | 600 | K | figure | Fig. 4a | Visually estimated from Fig. 4a
Ultralow lattice thermal conductivity and enhanced thermoelectric performance enabled by CuInSe2 alloying in AgSbTe2.pdf | 10.1016/j.jallcom.2026.188903 | (AgSbTe2)1-x(CuInSe2)x | x=0 | AgSbTe2 | 0 | No | [5 empty] | Seebeck coefficient | 240 | µV/K | 300 | K | figure | Fig. 4b | Visually estimated from Fig. 4b
Ultralow lattice thermal conductivity and enhanced thermoelectric performance enabled by CuInSe2 alloying in AgSbTe2.pdf | 10.1016/j.jallcom.2026.188903 | (AgSbTe2)1-x(CuInSe2)x | x=0 | AgSbTe2 | 0 | No | [5 empty] | Seebeck coefficient | 320 | µV/K | 500 | K | figure | Fig. 4b | Visually estimated from Fig. 4b
Ultralow lattice thermal conductivity and enhanced thermoelectric performance enabled by CuInSe2 alloying in AgSbTe2.pdf | 10.1016/j.jallcom.2026.188903 | (AgSbTe2)1-x(CuInSe2)x | x=0 | AgSbTe2 | 0 | No | [5 empty] | Seebeck coefficient | 260 | µV/K | 600 | K | figure | Fig. 4b | Visually estimated from Fig. 4b
Ultralow lattice thermal conductivity and enhanced thermoelectric performance enabled by CuInSe2 alloying in AgSbTe2.pdf | 10.1016/j.jallcom.2026.188903 | (AgSbTe2)1-x(CuInSe2)x | x=0 | AgSbTe2 | 0 | No | [5 empty] | power factor | 8 | 10^-4 W/mK^2 | 300 | K | figure | Fig. 4e | Visually estimated from Fig. 4e
Ultralow lattice thermal conductivity and enhanced thermoelectric performance enabled by CuInSe2 alloying in AgSbTe2.pdf | 10.1016/j.jallcom.2026.188903 | (AgSbTe2)1-x(CuInSe2)x | x=0 | AgSbTe2 | 0 | No | [5 empty] | power factor | 10 | 10^-4 W/mK^2 | 500 | K | figure | Fig. 4e | Visually estimated from Fig. 4e
Ultralow lattice thermal conductivity and enhanced thermoelectric performance enabled by CuInSe2 alloying in AgSbTe2.pdf | 10.1016/j.jallcom.2026.188903 | (AgSbTe2)1-x(CuInSe2)x | x=0 | AgSbTe2 | 0 | No | [5 empty] | power factor | 9 | 10^-4 W/mK^2 | 600 | K | figure | Fig. 4e | Visually estimated from Fig. 4e
Ultralow lattice thermal conductivity and enhanced thermoelectric performance enabled by CuInSe2 alloying in AgSbTe2.pdf | 10.1016/j.jallcom.2026.188903 | (AgSbTe2)1-x(CuInSe2)x | x=0.01 | (AgSbTe2)0.99(CuInSe2)0.01 | 3 | Yes | Cu | 0.01 | unclear | In (0.01) @ unclear; Se (0.01) @ Te | Cu (0.01) @ unclear site; In (0.01) @ unclear site; Se (0.01) @ Te site | electrical conductivity | 140 | S/cm | 300 | K | figure | Fig. 4a | Visually estimated from Fig. 4a
Ultralow lattice thermal conductivity and enhanced thermoelectric performance enabled by CuInSe2 alloying in AgSbTe2.pdf | 10.1016/j.jallcom.2026.188903 | (AgSbTe2)1-x(CuInSe2)x | x=0.01 | (AgSbTe2)0.99(CuInSe2)0.01 | 3 | Yes | Cu | 0.01 | unclear | In (0.01) @ unclear; Se (0.01) @ Te | Cu (0.01) @ unclear site; In (0.01) @ unclear site; Se (0.01) @ Te site | electrical conductivity | 180 | S/cm | 450 | K | figure | Fig. 4a | Visually estimated from Fig. 4a
Ultralow lattice thermal conductivity and enhanced thermoelectric performance enabled by CuInSe2 alloying in AgSbTe2.pdf | 10.1016/j.jallcom.2026.188903 | (AgSbTe2)1-x(CuInSe2)x | x=0.01 | (AgSbTe2)0.99(CuInSe2)0.01 | 3 | Yes | Cu | 0.01 | unclear | In (0.01) @ unclear; Se (0.01) @ Te | Cu (0.01) @ unclear site; In (0.01) @ unclear site; Se (0.01) @ Te site | electrical conductivity | 150 | S/cm | 600 | K | figure | Fig. 4a | Visually estimated from Fig. 4a
Ultralow lattice thermal conductivity and enhanced thermoelectric performance enabled by CuInSe2 alloying in AgSbTe2.pdf | 10.1016/j.jallcom.2026.188903 | (AgSbTe2)1-x(CuInSe2)x | x=0.01 | (AgSbTe2)0.99(CuInSe2)0.01 | 3 | Yes | Cu | 0.01 | unclear | In (0.01) @ unclear; Se (0.01) @ Te | Cu (0.01) @ unclear site; In (0.01) @ unclear site; Se (0.01) @ Te site | Seebeck coefficient | 230 | µV/K | 300 | K | figure | Fig. 4b | Visually estimated from Fig. 4b
Ultralow lattice thermal conductivity and enhanced thermoelectric performance enabled by CuInSe2 alloying in AgSbTe2.pdf | 10.1016/j.jallcom.2026.188903 | (AgSbTe2)1-x(CuInSe2)x | x=0.01 | (AgSbTe2)0.99(CuInSe2)0.01 | 3 | Yes | Cu | 0.01 | unclear | In (0.01) @ unclear; Se (0.01) @ Te | Cu (0.01) @ unclear site; In (0.01) @ unclear site; Se (0.01) @ Te site | Seebeck coefficient | 260 | µV/K | 500 | K | figure | Fig. 4b | Visually estimated from Fig. 4b
Ultralow lattice thermal conductivity and enhanced thermoelectric performance enabled by CuInSe2 alloying in AgSbTe2.pdf | 10.1016/j.jallcom.2026.188903 | (AgSbTe2)1-x(CuInSe2)x | x=0.01 | (AgSbTe2)0.99(CuInSe2)0.01 | 3 | Yes | Cu | 0.01 | unclear | In (0.01) @ unclear; Se (0.01) @ Te | Cu (0.01) @ unclear site; In (0.01) @ unclear site; Se (0.01) @ Te site | Seebeck coefficient | 270 | µV/K | 600 | K | figure | Fig. 4b | Visually estimated from Fig. 4b
Ultralow lattice thermal conductivity and enhanced thermoelectric performance enabled by CuInSe2 alloying in AgSbTe2.pdf | 10.1016/j.jallcom.2026.188903 | (AgSbTe2)1-x(CuInSe2)x | x=0.01 | (AgSbTe2)0.99(CuInSe2)0.01 | 3 | Yes | Cu | 0.01 | unclear | In (0.01) @ unclear; Se (0.01) @ Te | Cu (0.01) @ unclear site; In (0.01) @ unclear site; Se (0.01) @ Te site | power factor | 10 | 10^-4 W/mK^2 | 300 | K | figure | Fig. 4e | Visually estimated from Fig. 4e
Ultralow lattice thermal conductivity and enhanced thermoelectric performance enabled by CuInSe2 alloying in AgSbTe2.pdf | 10.1016/j.jallcom.2026.188903 | (AgSbTe2)1-x(CuInSe2)x | x=0.01 | (AgSbTe2)0.99(CuInSe2)0.01 | 3 | Yes | Cu | 0.01 | unclear | In (0.01) @ unclear; Se (0.01) @ Te | Cu (0.01) @ unclear site; In (0.01) @ unclear site; Se (0.01) @ Te site | power factor | 13 | 10^-4 W/mK^2 | 500 | K | figure | Fig. 4e | Visually estimated from Fig. 4e
Ultralow lattice thermal conductivity and enhanced thermoelectric performance enabled by CuInSe2 alloying in AgSbTe2.pdf | 10.1016/j.jallcom.2026.188903 | (AgSbTe2)1-x(CuInSe2)x | x=0.01 | (AgSbTe2)0.99(CuInSe2)0.01 | 3 | Yes | Cu | 0.01 | unclear | In (0.01) @ unclear; Se (0.01) @ Te | Cu (0.01) @ unclear site; In (0.01) @ unclear site; Se (0.01) @ Te site | power factor | 12 | 10^-4 W/mK^2 | 600 | K | figure | Fig. 4e | Visually estimated from Fig. 4e
Ultralow lattice thermal conductivity and enhanced thermoelectric performance enabled by CuInSe2 alloying in AgSbTe2.pdf | 10.1016/j.jallcom.2026.188903 | (AgSbTe2)1-x(CuInSe2)x | x=0.03 | (AgSbTe2)0.97(CuInSe2)0.03 | 3 | Yes | Cu | 0.03 | unclear | In (0.03) @ unclear; Se (0.03) @ Te | Cu (0.03) @ unclear site; In (0.03) @ unclear site; Se (0.03) @ Te site | electrical conductivity | 160 | S/cm | 300 | K | figure | Fig. 4a | Visually estimated from Fig. 4a
Ultralow lattice thermal conductivity and enhanced thermoelectric performance enabled by CuInSe2 alloying in AgSbTe2.pdf | 10.1016/j.jallcom.2026.188903 | (AgSbTe2)1-x(CuInSe2)x | x=0.03 | (AgSbTe2)0.97(CuInSe2)0.03 | 3 | Yes | Cu | 0.03 | unclear | In (0.03) @ unclear; Se (0.03) @ Te | Cu (0.03) @ unclear site; In (0.03) @ unclear site; Se (0.03) @ Te site | electrical conductivity | 190 | S/cm | 450 | K | figure | Fig. 4a | Visually estimated from Fig. 4a
Ultralow lattice thermal conductivity and enhanced thermoelectric performance enabled by CuInSe2 alloying in AgSbTe2.pdf | 10.1016/j.jallcom.2026.188903 | (AgSbTe2)1-x(CuInSe2)x | x=0.03 | (AgSbTe2)0.97(CuInSe2)0.03 | 3 | Yes | Cu | 0.03 | unclear | In (0.03) @ unclear; Se (0.03) @ Te | Cu (0.03) @ unclear site; In (0.03) @ unclear site; Se (0.03) @ Te site | electrical conductivity | 160 | S/cm | 600 | K | figure | Fig. 4a | Visually estimated from Fig. 4a
Ultralow lattice thermal conductivity and enhanced thermoelectric performance enabled by CuInSe2 alloying in AgSbTe2.pdf | 10.1016/j.jallcom.2026.188903 | (AgSbTe2)1-x(CuInSe2)x | x=0.03 | (AgSbTe2)0.97(CuInSe2)0.03 | 3 | Yes | Cu | 0.03 | unclear | In (0.03) @ unclear; Se (0.03) @ Te | Cu (0.03) @ unclear site; In (0.03) @ unclear site; Se (0.03) @ Te site | Seebeck coefficient | 230 | µV/K | 300 | K | figure | Fig. 4b | Visually estimated from Fig. 4b
Ultralow lattice thermal conductivity and enhanced thermoelectric performance enabled by CuInSe2 alloying in AgSbTe2.pdf | 10.1016/j.jallcom.2026.188903 | (AgSbTe2)1-x(CuInSe2)x | x=0.03 | (AgSbTe2)0.97(CuInSe2)0.03 | 3 | Yes | Cu | 0.03 | unclear | In (0.03) @ unclear; Se (0.03) @ Te | Cu (0.03) @ unclear site; In (0.03) @ unclear site; Se (0.03) @ Te site | Seebeck coefficient | 250 | µV/K | 500 | K | figure | Fig. 4b | Visually estimated from Fig. 4b
Ultralow lattice thermal conductivity and enhanced thermoelectric performance enabled by CuInSe2 alloying in AgSbTe2.pdf | 10.1016/j.jallcom.2026.188903 | (AgSbTe2)1-x(CuInSe2)x | x=0.03 | (AgSbTe2)0.97(CuInSe2)0.03 | 3 | Yes | Cu | 0.03 | unclear | In (0.03) @ unclear; Se (0.03) @ Te | Cu (0.03) @ unclear site; In (0.03) @ unclear site; Se (0.03) @ Te site | Seebeck coefficient | 260 | µV/K | 600 | K | figure | Fig. 4b | Visually estimated from Fig. 4b
Ultralow lattice thermal conductivity and enhanced thermoelectric performance enabled by CuInSe2 alloying in AgSbTe2.pdf | 10.1016/j.jallcom.2026.188903 | (AgSbTe2)1-x(CuInSe2)x | x=0.03 | (AgSbTe2)0.97(CuInSe2)0.03 | 3 | Yes | Cu | 0.03 | unclear | In (0.03) @ unclear; Se (0.03) @ Te | Cu (0.03) @ unclear site; In (0.03) @ unclear site; Se (0.03) @ Te site | power factor | 11 | 10^-4 W/mK^2 | 300 | K | figure | Fig. 4e | Visually estimated from Fig. 4e
Ultralow lattice thermal conductivity and enhanced thermoelectric performance enabled by CuInSe2 alloying in AgSbTe2.pdf | 10.1016/j.jallcom.2026.188903 | (AgSbTe2)1-x(CuInSe2)x | x=0.03 | (AgSbTe2)0.97(CuInSe2)0.03 | 3 | Yes | Cu | 0.03 | unclear | In (0.03) @ unclear; Se (0.03) @ Te | Cu (0.03) @ unclear site; In (0.03) @ unclear site; Se (0.03) @ Te site | power factor | 14 | 10^-4 W/mK^2 | 500 | K | figure | Fig. 4e | Visually estimated from Fig. 4e
Ultralow lattice thermal conductivity and enhanced thermoelectric performance enabled by CuInSe2 alloying in AgSbTe2.pdf | 10.1016/j.jallcom.2026.188903 | (AgSbTe2)1-x(CuInSe2)x | x=0.03 | (AgSbTe2)0.97(CuInSe2)0.03 | 3 | Yes | Cu | 0.03 | unclear | In (0.03) @ unclear; Se (0.03) @ Te | Cu (0.03) @ unclear site; In (0.03) @ unclear site; Se (0.03) @ Te site | power factor | 13 | 10^-4 W/mK^2 | 600 | K | figure | Fig. 4e | Visually estimated from Fig. 4e
Ultralow lattice thermal conductivity and enhanced thermoelectric performance enabled by CuInSe2 alloying in AgSbTe2.pdf | 10.1016/j.jallcom.2026.188903 | (AgSbTe2)1-x(CuInSe2)x | x=0.05 | (AgSbTe2)0.95(CuInSe2)0.05 | 3 | Yes | Cu | 0.05 | unclear | In (0.05) @ unclear; Se (0.05) @ Te | Cu (0.05) @ unclear site; In (0.05) @ unclear site; Se (0.05) @ Te site | electrical conductivity | 120 | S/cm | 300 | K | figure | Fig. 4a | Visually estimated from Fig. 4a
Ultralow lattice thermal conductivity and enhanced thermoelectric performance enabled by CuInSe2 alloying in AgSbTe2.pdf | 10.1016/j.jallcom.2026.188903 | (AgSbTe2)1-x(CuInSe2)x | x=0.05 | (AgSbTe2)0.95(CuInSe2)0.05 | 3 | Yes | Cu | 0.05 | unclear | In (0.05) @ unclear; Se (0.05) @ Te | Cu (0.05) @ unclear site; In (0.05) @ unclear site; Se (0.05) @ Te site | electrical conductivity | 170 | S/cm | 450 | K | figure | Fig. 4a | Visually estimated from Fig. 4a
Ultralow lattice thermal conductivity and enhanced thermoelectric performance enabled by CuInSe2 alloying in AgSbTe2.pdf | 10.1016/j.jallcom.2026.188903 | (AgSbTe2)1-x(CuInSe2)x | x=0.05 | (AgSbTe2)0.95(CuInSe2)0.05 | 3 | Yes | Cu | 0.05 | unclear | In (0.05) @ unclear; Se (0.05) @ Te | Cu (0.05) @ unclear site; In (0.05) @ unclear site; Se (0.05) @ Te site | electrical conductivity | 150 | S/cm | 600 | K | figure | Fig. 4a | Visually estimated from Fig. 4a
Ultralow lattice thermal conductivity and enhanced thermoelectric performance enabled by CuInSe2 alloying in AgSbTe2.pdf | 10.1016/j.jallcom.2026.188903 | (AgSbTe2)1-x(CuInSe2)x | x=0.05 | (AgSbTe2)0.95(CuInSe2)0.05 | 3 | Yes | Cu | 0.05 | unclear | In (0.05) @ unclear; Se (0.05) @ Te | Cu (0.05) @ unclear site; In (0.05) @ unclear site; Se (0.05) @ Te site | Seebeck coefficient | 220 | µV/K | 300 | K | figure | Fig. 4b | Visually estimated from Fig. 4b
Ultralow lattice thermal conductivity and enhanced thermoelectric performance enabled by CuInSe2 alloying in AgSbTe2.pdf | 10.1016/j.jallcom.2026.188903 | (AgSbTe2)1-x(CuInSe2)x | x=0.05 | (AgSbTe2)0.95(CuInSe2)0.05 | 3 | Yes | Cu | 0.05 | unclear | In (0.05) @ unclear; Se (0.05) @ Te | Cu (0.05) @ unclear site; In (0.05) @ unclear site; Se (0.05) @ Te site | Seebeck coefficient | 240 | µV/K | 500 | K | figure | Fig. 4b | Visually estimated from Fig. 4b
Ultralow lattice thermal conductivity and enhanced thermoelectric performance enabled by CuInSe2 alloying in AgSbTe2.pdf | 10.1016/j.jallcom.2026.188903 | (AgSbTe2)1-x(CuInSe2)x | x=0.05 | (AgSbTe2)0.95(CuInSe2)0.05 | 3 | Yes | Cu | 0.05 | unclear | In (0.05) @ unclear; Se (0.05) @ Te | Cu (0.05) @ unclear site; In (0.05) @ unclear site; Se (0.05) @ Te site | Seebeck coefficient | 250 | µV/K | 600 | K | figure | Fig. 4b | Visually estimated from Fig. 4b
Ultralow lattice thermal conductivity and enhanced thermoelectric performance enabled by CuInSe2 alloying in AgSbTe2.pdf | 10.1016/j.jallcom.2026.188903 | (AgSbTe2)1-x(CuInSe2)x | x=0.05 | (AgSbTe2)0.95(CuInSe2)0.05 | 3 | Yes | Cu | 0.05 | unclear | In (0.05) @ unclear; Se (0.05) @ Te | Cu (0.05) @ unclear site; In (0.05) @ unclear site; Se (0.05) @ Te site | power factor | 9 | 10^-4 W/mK^2 | 300 | K | figure | Fig. 4e | Visually estimated from Fig. 4e
Ultralow lattice thermal conductivity and enhanced thermoelectric performance enabled by CuInSe2 alloying in AgSbTe2.pdf | 10.1016/j.jallcom.2026.188903 | (AgSbTe2)1-x(CuInSe2)x | x=0.05 | (AgSbTe2)0.95(CuInSe2)0.05 | 3 | Yes | Cu | 0.05 | unclear | In (0.05) @ unclear; Se (0.05) @ Te | Cu (0.05) @ unclear site; In (0.05) @ unclear site; Se (0.05) @ Te site | power factor | 12 | 10^-4 W/mK^2 | 500 | K | figure | Fig. 4e | Visually estimated from Fig. 4e
Ultralow lattice thermal conductivity and enhanced thermoelectric performance enabled by CuInSe2 alloying in AgSbTe2.pdf | 10.1016/j.jallcom.2026.188903 | (AgSbTe2)1-x(CuInSe2)x | x=0.05 | (AgSbTe2)0.95(CuInSe2)0.05 | 3 | Yes | Cu | 0.05 | unclear | In (0.05) @ unclear; Se (0.05) @ Te | Cu (0.05) @ unclear site; In (0.05) @ unclear site; Se (0.05) @ Te site | power factor | 11 | 10^-4 W/mK^2 | 600 | K | figure | Fig. 4e | Visually estimated from Fig. 4e
Ultralow lattice thermal conductivity and enhanced thermoelectric performance enabled by CuInSe2 alloying in AgSbTe2.pdf | 10.1016/j.jallcom.2026.188903 | (AgSbTe2)1-x(CuInSe2)x | x=0 | AgSbTe2 | 0 | No | [5 empty] | ZT | 0.3 | dimensionless | 300 | K | figure | Fig. 6a | Visually estimated from Fig. 6a
Ultralow lattice thermal conductivity and enhanced thermoelectric performance enabled by CuInSe2 alloying in AgSbTe2.pdf | 10.1016/j.jallcom.2026.188903 | (AgSbTe2)1-x(CuInSe2)x | x=0 | AgSbTe2 | 0 | No | [5 empty] | ZT | 0.9 | dimensionless | 500 | K | figure | Fig. 6a | Visually estimated from Fig. 6a
Ultralow lattice thermal conductivity and enhanced thermoelectric performance enabled by CuInSe2 alloying in AgSbTe2.pdf | 10.1016/j.jallcom.2026.188903 | (AgSbTe2)1-x(CuInSe2)x | x=0 | AgSbTe2 | 0 | No | [5 empty] | ZT | 1.1 | dimensionless | 623 | K | figure | Fig. 6a | Visually estimated from Fig. 6a
Ultralow lattice thermal conductivity and enhanced thermoelectric performance enabled by CuInSe2 alloying in AgSbTe2.pdf | 10.1016/j.jallcom.2026.188903 | (AgSbTe2)1-x(CuInSe2)x | x=0.01 | (AgSbTe2)0.99(CuInSe2)0.01 | 3 | Yes | Cu | x=0.01 | Ag | In (x=0.01) @ Sb; Se (x=0.01) @ Te | Cu (x=0.01) @ Ag site; In (x=0.01) @ Sb site; Se (x=0.01) @ Te site | ZT | 0.4 | dimensionless | 300 | K | figure | Fig. 6a | Visually estimated from Fig. 6a
Ultralow lattice thermal conductivity and enhanced thermoelectric performance enabled by CuInSe2 alloying in AgSbTe2.pdf | 10.1016/j.jallcom.2026.188903 | (AgSbTe2)1-x(CuInSe2)x | x=0.01 | (AgSbTe2)0.99(CuInSe2)0.01 | 3 | Yes | Cu | x=0.01 | Ag | In (x=0.01) @ Sb; Se (x=0.01) @ Te | Cu (x=0.01) @ Ag site; In (x=0.01) @ Sb site; Se (x=0.01) @ Te site | ZT | 1.1 | dimensionless | 500 | K | figure | Fig. 6a | Visually estimated from Fig. 6a
Ultralow lattice thermal conductivity and enhanced thermoelectric performance enabled by CuInSe2 alloying in AgSbTe2.pdf | 10.1016/j.jallcom.2026.188903 | (AgSbTe2)1-x(CuInSe2)x | x=0.01 | (AgSbTe2)0.99(CuInSe2)0.01 | 3 | Yes | Cu | x=0.01 | Ag | In (x=0.01) @ Sb; Se (x=0.01) @ Te | Cu (x=0.01) @ Ag site; In (x=0.01) @ Sb site; Se (x=0.01) @ Te site | ZT | 1.3 | dimensionless | 623 | K | figure | Fig. 6a | Visually estimated from Fig. 6a
Ultralow lattice thermal conductivity and enhanced thermoelectric performance enabled by CuInSe2 alloying in AgSbTe2.pdf | 10.1016/j.jallcom.2026.188903 | (AgSbTe2)1-x(CuInSe2)x | x=0.03 | (AgSbTe2)0.97(CuInSe2)0.03 | 3 | Yes | Cu | x=0.03 | Ag | In (x=0.03) @ Sb; Se (x=0.03) @ Te | Cu (x=0.03) @ Ag site; In (x=0.03) @ Sb site; Se (x=0.03) @ Te site | ZT | 0.5 | dimensionless | 300 | K | figure | Fig. 6a | Visually estimated from Fig. 6a
Ultralow lattice thermal conductivity and enhanced thermoelectric performance enabled by CuInSe2 alloying in AgSbTe2.pdf | 10.1016/j.jallcom.2026.188903 | (AgSbTe2)1-x(CuInSe2)x | x=0.03 | (AgSbTe2)0.97(CuInSe2)0.03 | 3 | Yes | Cu | x=0.03 | Ag | In (x=0.03) @ Sb; Se (x=0.03) @ Te | Cu (x=0.03) @ Ag site; In (x=0.03) @ Sb site; Se (x=0.03) @ Te site | ZT | 1.2 | dimensionless | 500 | K | figure | Fig. 6a | Visually estimated from Fig. 6a
Ultralow lattice thermal conductivity and enhanced thermoelectric performance enabled by CuInSe2 alloying in AgSbTe2.pdf | 10.1016/j.jallcom.2026.188903 | (AgSbTe2)1-x(CuInSe2)x | x=0.03 | (AgSbTe2)0.97(CuInSe2)0.03 | 3 | Yes | Cu | x=0.03 | Ag | In (x=0.03) @ Sb; Se (x=0.03) @ Te | Cu (x=0.03) @ Ag site; In (x=0.03) @ Sb site; Se (x=0.03) @ Te site | ZT | 1.54 | dimensionless | 623 | K | figure | Fig. 6a | Visually estimated from Fig. 6a
Ultralow lattice thermal conductivity and enhanced thermoelectric performance enabled by CuInSe2 alloying in AgSbTe2.pdf | 10.1016/j.jallcom.2026.188903 | (AgSbTe2)1-x(CuInSe2)x | x=0.05 | (AgSbTe2)0.95(CuInSe2)0.05 | 3 | Yes | Cu | x=0.05 | Ag | In (x=0.05) @ Sb; Se (x=0.05) @ Te | Cu (x=0.05) @ Ag site; In (x=0.05) @ Sb site; Se (x=0.05) @ Te site | ZT | 0.45 | dimensionless | 300 | K | figure | Fig. 6a | Visually estimated from Fig. 6a
Ultralow lattice thermal conductivity and enhanced thermoelectric performance enabled by CuInSe2 alloying in AgSbTe2.pdf | 10.1016/j.jallcom.2026.188903 | (AgSbTe2)1-x(CuInSe2)x | x=0.05 | (AgSbTe2)0.95(CuInSe2)0.05 | 3 | Yes | Cu | x=0.05 | Ag | In (x=0.05) @ Sb; Se (x=0.05) @ Te | Cu (x=0.05) @ Ag site; In (x=0.05) @ Sb site; Se (x=0.05) @ Te site | ZT | 1.0 | dimensionless | 500 | K | figure | Fig. 6a | Visually estimated from Fig. 6a
Ultralow lattice thermal conductivity and enhanced thermoelectric performance enabled by CuInSe2 alloying in AgSbTe2.pdf | 10.1016/j.jallcom.2026.188903 | (AgSbTe2)1-x(CuInSe2)x | x=0.05 | (AgSbTe2)0.95(CuInSe2)0.05 | 3 | Yes | Cu | x=0.05 | Ag | In (x=0.05) @ Sb; Se (x=0.05) @ Te | Cu (x=0.05) @ Ag site; In (x=0.05) @ Sb site; Se (x=0.05) @ Te site | ZT | 1.2 | dimensionless | 623 | K | figure | Fig. 6a | Visually estimated from Fig. 6a
Wang_2025_Phys._Scr._100_125919.pdf | 10.1088/1402-4896/ae26ec | AgSbTe2 | Ag16Sb16Te32 | Ag16Sb16Te32 | 0 | No | [5 empty] | lattice thermal conductivity | 0.512 | W m-1 K-1 | 300 | K | text | Section 3.2
Wang_2025_Phys._Scr._100_125919.pdf | 10.1088/1402-4896/ae26ec | AgSbTe2 | Ag16Sb16Te32 | Ag16Sb16Te32 | 0 | No | [5 empty] | Seebeck coefficient | 444 | μV K-1 | 450 | K | text | Section 3.3.3
Wang_2025_Phys._Scr._100_125919.pdf | 10.1088/1402-4896/ae26ec | AgSbTe2 | Ag16Sb16Te32 | Ag16Sb16Te32 | 0 | No | [5 empty] | electrical conductivity | 83.7 | S cm-1 | 300 | K | text | Section 3.3.3
Wang_2025_Phys._Scr._100_125919.pdf | 10.1088/1402-4896/ae26ec | AgSbTe2 | Ag16Sb16Te32 | Ag16Sb16Te32 | 0 | No | [5 empty] | power factor | 12.21 | μW cm-1 K-2 | 450 | K | text | Section 3.3.4
Wang_2025_Phys._Scr._100_125919.pdf | 10.1088/1402-4896/ae26ec | AgSbTe2 | Ag16Sb16Te32 | Ag16Sb16Te32 | 0 | No | [5 empty] | ZT | 1.2 | dimensionless | 530 | K | text | Section 3.4
Wang_2025_Phys._Scr._100_125919.pdf | 10.1088/1402-4896/ae26ec | AgSbTe2 | Ag16Sb15V1Te32 | Ag16Sb15V1Te32 | 1 | No | V | 1 | Sb |  | V (1) @ Sb site | lattice thermal conductivity | 0.444 | W m-1 K-1 | 300 | K | text | Section 3.2
Wang_2025_Phys._Scr._100_125919.pdf | 10.1088/1402-4896/ae26ec | AgSbTe2 | Ag16Sb15V1Te32 | Ag16Sb15V1Te32 | 1 | No | V | 1 | Sb |  | V (1) @ Sb site | Seebeck coefficient | 425 | μV K-1 | 700 | K | text | Section 3.3.3
Wang_2025_Phys._Scr._100_125919.pdf | 10.1088/1402-4896/ae26ec | AgSbTe2 | Ag16Sb15V1Te32 | Ag16Sb15V1Te32 | 1 | No | V | 1 | Sb |  | V (1) @ Sb site | ZT | 1.49 | dimensionless | 600 | K | text | Section 3.4
Wang_2025_Phys._Scr._100_125919.pdf | 10.1088/1402-4896/ae26ec | AgSbTe2 | Ag16Sb15Cr1Te32 | Ag16Sb15Cr1Te32 | 1 | No | Cr | 1 | Sb |  | Cr (1) @ Sb site | lattice thermal conductivity | 0.415 | W m-1 K-1 | 300 | K | text | Section 3.2
Wang_2025_Phys._Scr._100_125919.pdf | 10.1088/1402-4896/ae26ec | AgSbTe2 | Ag16Sb15Cr1Te32 | Ag16Sb15Cr1Te32 | 1 | No | Cr | 1 | Sb |  | Cr (1) @ Sb site | Seebeck coefficient | 637 | μV K-1 | 400 | K | text | Section 3.3.3
Wang_2025_Phys._Scr._100_125919.pdf | 10.1088/1402-4896/ae26ec | AgSbTe2 | Ag16Sb15Cr1Te32 | Ag16Sb15Cr1Te32 | 1 | No | Cr | 1 | Sb |  | Cr (1) @ Sb site | power factor | 19.08 | μW cm-1 K-2 | 450 | K | text | Section 3.3.4
Wang_2025_Phys._Scr._100_125919.pdf | 10.1088/1402-4896/ae26ec | AgSbTe2 | Ag16Sb15Cr1Te32 | Ag16Sb15Cr1Te32 | 1 | No | Cr | 1 | Sb |  | Cr (1) @ Sb site | ZT | 1.78 | dimensionless | 500 | K | text | Section 3.4
Wang_2025_Phys._Scr._100_125919.pdf | 10.1088/1402-4896/ae26ec | AgSbTe2 | Ag16Sb14V1Cr1Te32 | Ag16Sb14V1Cr1Te32 | 2 | Yes | V | 1 | Sb | Cr (1) @ Sb | V (1) @ Sb site; Cr (1) @ Sb site | lattice thermal conductivity | 0.391 | W m-1 K-1 | 300 | K | text | Section 3.2
Wang_2025_Phys._Scr._100_125919.pdf | 10.1088/1402-4896/ae26ec | AgSbTe2 | Ag16Sb14V1Cr1Te32 | Ag16Sb14V1Cr1Te32 | 2 | Yes | V | 1 | Sb | Cr (1) @ Sb | V (1) @ Sb site; Cr (1) @ Sb site | Seebeck coefficient | 615 | μV K-1 | 300 | K | text | Section 3.3.3
Wang_2025_Phys._Scr._100_125919.pdf | 10.1088/1402-4896/ae26ec | AgSbTe2 | Ag16Sb14V1Cr1Te32 | Ag16Sb14V1Cr1Te32 | 2 | Yes | V | 1 | Sb | Cr (1) @ Sb | V (1) @ Sb site; Cr (1) @ Sb site | power factor | 10.33 | μW cm-1 K-2 | 600 | K | text | Section 3.3.4
Wang_2025_Phys._Scr._100_125919.pdf | 10.1088/1402-4896/ae26ec | AgSbTe2 | Ag16Sb14V1Cr1Te32 | Ag16Sb14V1Cr1Te32 | 2 | Yes | V | 1 | Sb | Cr (1) @ Sb | V (1) @ Sb site; Cr (1) @ Sb site | ZT | 2.09 | dimensionless | 600 | K | text | Section 3.4
Wang_2025_Phys._Scr._100_125919.pdf | 10.1088/1402-4896/ae26ec | AgSbTe2 | Ag16Sb16Te32 | Ag16Sb16Te32 | 0 | No | [5 empty] | lattice thermal conductivity | 0.512 | W m-1 K-1 | 300 | K | text | page 4, section 3.2 | Value for intrinsic Ag16Sb16Te32 at 300 K
Wang_2025_Phys._Scr._100_125919.pdf | 10.1088/1402-4896/ae26ec | AgSbTe2 | Ag16Sb15V1Te32 | Ag16Sb15V1Te32 | 1 | No | V | 1 | Sb |  | V (1) @ Sb site | lattice thermal conductivity | 0.444 | W m-1 K-1 | 300 | K | text | page 4, section 3.2 | Value for Ag16Sb15V1Te32 at 300 K
Wang_2025_Phys._Scr._100_125919.pdf | 10.1088/1402-4896/ae26ec | AgSbTe2 | Ag16Sb15Cr1Te32 | Ag16Sb15Cr1Te32 | 1 | No | Cr | 1 | Sb |  | Cr (1) @ Sb site | lattice thermal conductivity | 0.415 | W m-1 K-1 | 300 | K | text | page 4, section 3.2 | Value for Ag16Sb15Cr1Te32 at 300 K
Wang_2025_Phys._Scr._100_125919.pdf | 10.1088/1402-4896/ae26ec | AgSbTe2 | Ag16Sb14V1Cr1Te32 | Ag16Sb14V1Cr1Te32 | 2 | Yes | V | 1 | Sb | Cr (1) @ Sb | V (1) @ Sb site; Cr (1) @ Sb site | lattice thermal conductivity | 0.391 | W m-1 K-1 | 300 | K | text | page 4, section 3.2 | Value for Ag16Sb14V1Cr1Te32 at 300 K
Wang_2025_Phys._Scr._100_125919.pdf | 10.1088/1402-4896/ae26ec | AgSbTe2 | Ag16Sb16Te32 | Ag16Sb16Te32 | 0 | No | [5 empty] | power factor | 12.21 | uW cm^-1 K^-2 | 450 | K | figure | Fig. 9 | Visually estimated from Fig. 9
Wang_2025_Phys._Scr._100_125919.pdf | 10.1088/1402-4896/ae26ec | AgSbTe2 | Ag16Sb15V1Te32 | Ag16Sb15V1Te32 | 1 | No | V | 1 | Sb |  | V (1) @ Sb site | power factor | 10.33 | uW cm^-1 K^-2 | 600 | K | figure | Fig. 9 | Visually estimated from Fig. 9
Wang_2025_Phys._Scr._100_125919.pdf | 10.1088/1402-4896/ae26ec | AgSbTe2 | Ag16Sb15Cr1Te32 | Ag16Sb15Cr1Te32 | 1 | No | Cr | 1 | Sb |  | Cr (1) @ Sb site | power factor | 19.08 | uW cm^-1 K^-2 | 450 | K | figure | Fig. 9 | Visually estimated from Fig. 9
Wang_2025_Phys._Scr._100_125919.pdf | 10.1088/1402-4896/ae26ec | AgSbTe2 | Ag16Sb14V1Cr1Te32 | Ag16Sb14V1Cr1Te32 | 2 | Yes | V | 1 | Sb | Cr (1) @ Sb | V (1) @ Sb site; Cr (1) @ Sb site | power factor | 10.33 | uW cm^-1 K^-2 | 600 | K | figure | Fig. 9 | Visually estimated from Fig. 9
Wang_2025_Phys._Scr._100_125919.pdf | 10.1088/1402-4896/ae26ec | AgSbTe2 | Ag16Sb16Te32 | Ag16Sb16Te32 | 0 | No | [5 empty] | ZT | 0.4 | dimensionless | 300 | K | figure |  | Visually estimated from Figure 10
Wang_2025_Phys._Scr._100_125919.pdf | 10.1088/1402-4896/ae26ec | AgSbTe2 | Ag16Sb16Te32 | Ag16Sb16Te32 | 0 | No | [5 empty] | ZT | 1.2 | dimensionless | 600 | K | figure |  | Visually estimated from Figure 10
Wang_2025_Phys._Scr._100_125919.pdf | 10.1088/1402-4896/ae26ec | AgSbTe2 | Ag16Sb15V1Te32 | Ag16Sb15V1Te32 | 1 | No | V | 1 | Sb |  | V (1) @ Sb site | ZT | 0.1 | dimensionless | 300 | K | figure |  | Visually estimated from Figure 10
Wang_2025_Phys._Scr._100_125919.pdf | 10.1088/1402-4896/ae26ec | AgSbTe2 | Ag16Sb15V1Te32 | Ag16Sb15V1Te32 | 1 | No | V | 1 | Sb |  | V (1) @ Sb site | ZT | 1.5 | dimensionless | 600 | K | figure |  | Visually estimated from Figure 10
Wang_2025_Phys._Scr._100_125919.pdf | 10.1088/1402-4896/ae26ec | AgSbTe2 | Ag16Sb15Cr1Te32 | Ag16Sb15Cr1Te32 | 1 | No | Cr | 1 | Sb |  | Cr (1) @ Sb site | ZT | 0.1 | dimensionless | 300 | K | figure |  | Visually estimated from Figure 10
Wang_2025_Phys._Scr._100_125919.pdf | 10.1088/1402-4896/ae26ec | AgSbTe2 | Ag16Sb15Cr1Te32 | Ag16Sb15Cr1Te32 | 1 | No | Cr | 1 | Sb |  | Cr (1) @ Sb site | ZT | 1.5 | dimensionless | 600 | K | figure |  | Visually estimated from Figure 10
Wang_2025_Phys._Scr._100_125919.pdf | 10.1088/1402-4896/ae26ec | AgSbTe2 | Ag16Sb14V1Cr1Te32 | Ag16Sb14V1Cr1Te32 | 2 | Yes | V | 1 | Sb | Cr (1) @ Sb | V (1) @ Sb site; Cr (1) @ Sb site | ZT | 0.1 | dimensionless | 300 | K | figure |  | Visually estimated from Figure 10
Wang_2025_Phys._Scr._100_125919.pdf | 10.1088/1402-4896/ae26ec | AgSbTe2 | Ag16Sb14V1Cr1Te32 | Ag16Sb14V1Cr1Te32 | 2 | Yes | V | 1 | Sb | Cr (1) @ Sb | V (1) @ Sb site; Cr (1) @ Sb site | ZT | 2.1 | dimensionless | 600 | K | figure |  | Visually estimated from Figure 10
ae2c03557.pdf | 10.1021/acsaem.2c03557 | AgSbSe2 | AgSbSe2 (pristine) | AgSbSe2 | 0 | No | [5 empty] | ZT | 0.74 | dimensionless | 723 | K | text | Page 2, Section 1
ae2c03557.pdf | 10.1021/acsaem.2c03557 | AgSbSe2 | AgSb0.94Pb0.06Se2 | AgSb0.94Pb0.06Se2 | 1 | No | Pb | 0.06 | Sb |  | Pb (0.06) @ Sb site | ZT | 0.91 | dimensionless | 673 | K | text | Page 4, Section 3
ae2c03557.pdf | 10.1021/acsaem.2c03557 | AgSbSe2 | AgSb0.935Pb0.06Se2 | AgSb0.935Pb0.06Se2 | 2 | Yes | Pb | 0.06 | Sb | Sb vacancy (0.005) @ Sb | Pb (0.06) @ Sb site; Sb vacancy (0.005) @ Sb site | power factor | 7.5 | μW cm−1 K−2 | 523 | K | text | Page 1, Abstract
ae2c03557.pdf | 10.1021/acsaem.2c03557 | AgSbSe2 | AgSb0.935Pb0.06Se2 | AgSb0.935Pb0.06Se2 | 2 | Yes | Pb | 0.06 | Sb | Sb vacancy (0.005) @ Sb | Pb (0.06) @ Sb site; Sb vacancy (0.005) @ Sb site | ZT | 1.02 | dimensionless | 723 | K | text | Page 1, Abstract
ae2c03557.pdf | 10.1021/acsaem.2c03557 | AgSbSe2 | AgSb0.935Pb0.06Se2 | AgSb0.935Pb0.06Se2 | 2 | Yes | Pb | 0.06 | Sb | Sb vacancy (0.005) @ Sb | Pb (0.06) @ Sb site; Sb vacancy (0.005) @ Sb site | lattice thermal conductivity | 0.36 | Wm−1 K−1 | 723 | K | text | Page 5, Section 3
ae2c03557.pdf | 10.1021/acsaem.2c03557 | AgSbSe2 | AgSb0.94Pb0.06Se2 | AgSb0.94Pb0.06Se2 | 1 | No | Pb | 0.06 | Sb |  | Pb (0.06) @ Sb site | ZT | 1.02 | dimensionless | 723 | K | figure |  | Visually estimated from Fig. 1d
ae2c03557.pdf | 10.1021/acsaem.2c03557 | AgSbSe2 | AgSb0.935Pb0.06Se2 | AgSb0.935Pb0.06Se2 | 2 | Yes | Pb | 0.06 | Sb | Sb vacancy (0.005) @ Sb | Pb (0.06) @ Sb site; Sb vacancy (0.005) @ Sb site | power factor | 7.5 | uW cm-1 K-2 | 523 | K | figure |  | Visually estimated from Fig. 5e
ae2c03557.pdf | 10.1021/acsaem.2c03557 | AgSbSe2 | AgSb0.935Pb0.06Se2 | AgSb0.935Pb0.06Se2 | 2 | Yes | Pb | 0.06 | Sb | Sb vacancy (0.005) @ Sb | Pb (0.06) @ Sb site; Sb vacancy (0.005) @ Sb site | ZT | 1.02 | dimensionless | 723 | K | figure |  | Visually estimated from Fig. 5h
ae5c01632.pdf | 10.1021/acsaem.5c01632 | AgSbTe2 | AgSbTe2 | AgSbTe2 | 0 | No | [5 empty] | Seebeck coefficient | 200 | μV/K | 300 | K | text | body text
ae5c01632.pdf | 10.1021/acsaem.5c01632 | AgSbTe2 | AgSbTe2 | AgSbTe2 | 0 | No | [5 empty] | Seebeck coefficient | 230 | μV/K | 530 | K | text | body text
ae5c01632.pdf | 10.1021/acsaem.5c01632 | AgSbTe2 | AgSbTe2 | AgSbTe2 | 0 | No | [5 empty] | thermal conductivity | 0.778 | Wm-1 K-1 | 300 | K | text | body text
ae5c01632.pdf | 10.1021/acsaem.5c01632 | AgSbTe2 | AgSbTe1.95Se0.05 | AgSbTe1.95Se0.05 | 1 | No | Se | 0.05 | Te |  | Se (0.05) @ Te site | power factor | 15.6 | μWcm-1 K-2 | 470 | K | text | body text
ae5c01632.pdf | 10.1021/acsaem.5c01632 | AgSbTe2 | AgSbTe1.95Se0.05 | AgSbTe1.95Se0.05 | 1 | No | Se | 0.05 | Te |  | Se (0.05) @ Te site | thermal conductivity | 0.49 | Wm-1 K-1 | 300 | K | text | body text
ae5c01632.pdf | 10.1021/acsaem.5c01632 | AgSbTe2 | AgSbTe1.95Se0.05 | AgSbTe1.95Se0.05 | 1 | No | Se | 0.05 | Te |  | Se (0.05) @ Te site | lattice thermal conductivity | 0.35 | Wm-1 K-1 | 300 | K | text | body text
ae5c01632.pdf | 10.1021/acsaem.5c01632 | AgSbTe2 | AgSbTe1.9Se0.1 | AgSbTe1.9Se0.1 | 1 | No | Se | 0.1 | Te |  | Se (0.1) @ Te site | thermal conductivity | 0.48 | Wm-1 K-1 | 525 | K | text | body text
ae5c01632.pdf | 10.1021/acsaem.5c01632 | AgSbTe2 | AgSbTe1.9Se0.1 | AgSbTe1.9Se0.1 | 1 | No | Se | 0.1 | Te |  | Se (0.1) @ Te site | ZT | 1.60 | dimensionless | 530 | K | text | body text
ae5c01632.pdf | 10.1021/acsaem.5c01632 | AgSbTe2 | AgSbTe1.9Se0.1 | AgSbTe1.9Se0.1 | 1 | No | Se | 0.1 | Te |  | Se (0.1) @ Te site | thermal conductivity | 0.44 | Wm-1 K-1 | 300 | K | text | body text
ae5c01632.pdf | 10.1021/acsaem.5c01632 | AgSbTe2 | AgSbTe1.85Se0.15 | AgSbTe1.85Se0.15 | 1 | No | Se | 0.15 | Te |  | Se (0.15) @ Te site | thermal conductivity | 0.50 | Wm-1 K-1 | 300 | K | text | body text
ae5c01632.pdf | 10.1021/acsaem.5c01632 | AgSbTe2 | AgSbTe1.8Se0.2 | AgSbTe1.8Se0.2 | 1 | No | Se | 0.2 | Te |  | Se (0.2) @ Te site | thermal conductivity | 0.51 | Wm-1 K-1 | 300 | K | text | body text
ae5c01632.pdf | 10.1021/acsaem.5c01632 | AgSbTe2 | AgSbTe2 | AgSbTe2 | 0 | No | [5 empty] | Seebeck coefficient | 220 | uV/K | 300 | K | figure | Fig. 2c | Visually estimated from Fig. 2c
ae5c01632.pdf | 10.1021/acsaem.5c01632 | AgSbTe2 | AgSbTe2 | AgSbTe2 | 0 | No | [5 empty] | electrical conductivity | 1.5 | 10^4 S/m | 300 | K | figure | Fig. 2a | Visually estimated from Fig. 2a
ae5c01632.pdf | 10.1021/acsaem.5c01632 | AgSbTe2 | AgSbTe2 | AgSbTe2 | 0 | No | [5 empty] | power factor | 8 | uWcm^-1 K^-2 | 300 | K | figure | Fig. 4a | Visually estimated from Fig. 4a
ae5c01632.pdf | 10.1021/acsaem.5c01632 | AgSbTe2 | AgSbTe2 | AgSbTe2 | 0 | No | [5 empty] | thermal conductivity | 0.8 | W/m/K | 300 | K | figure | Fig. 6a | Visually estimated from Fig. 6a
ae5c01632.pdf | 10.1021/acsaem.5c01632 | AgSbTe2 | AgSbTe1.95Se0.05 | AgSbTe1.95Se0.05 | 1 | No | Se | x=0.05 | Te |  | Se (x=0.05) @ Te site | Seebeck coefficient | 230 | uV/K | 300 | K | figure | Fig. 2c | Visually estimated from Fig. 2c
ae5c01632.pdf | 10.1021/acsaem.5c01632 | AgSbTe2 | AgSbTe1.95Se0.05 | AgSbTe1.95Se0.05 | 1 | No | Se | x=0.05 | Te |  | Se (x=0.05) @ Te site | electrical conductivity | 1.3 | 10^4 S/m | 300 | K | figure | Fig. 2a | Visually estimated from Fig. 2a
ae5c01632.pdf | 10.1021/acsaem.5c01632 | AgSbTe2 | AgSbTe1.95Se0.05 | AgSbTe1.95Se0.05 | 1 | No | Se | x=0.05 | Te |  | Se (x=0.05) @ Te site | power factor | 9 | uWcm^-1 K^-2 | 300 | K | figure | Fig. 4a | Visually estimated from Fig. 4a
ae5c01632.pdf | 10.1021/acsaem.5c01632 | AgSbTe2 | AgSbTe1.95Se0.05 | AgSbTe1.95Se0.05 | 1 | No | Se | x=0.05 | Te |  | Se (x=0.05) @ Te site | thermal conductivity | 0.5 | W/m/K | 300 | K | figure | Fig. 6a | Visually estimated from Fig. 6a
ae5c01632.pdf | 10.1021/acsaem.5c01632 | AgSbTe2 | AgSbTe1.9Se0.1 | AgSbTe1.9Se0.1 | 1 | No | Se | x=0.1 | Te |  | Se (x=0.1) @ Te site | Seebeck coefficient | 240 | uV/K | 300 | K | figure | Fig. 2c | Visually estimated from Fig. 2c
ae5c01632.pdf | 10.1021/acsaem.5c01632 | AgSbTe2 | AgSbTe1.9Se0.1 | AgSbTe1.9Se0.1 | 1 | No | Se | x=0.1 | Te |  | Se (x=0.1) @ Te site | electrical conductivity | 1.2 | 10^4 S/m | 300 | K | figure | Fig. 2a | Visually estimated from Fig. 2a
ae5c01632.pdf | 10.1021/acsaem.5c01632 | AgSbTe2 | AgSbTe1.9Se0.1 | AgSbTe1.9Se0.1 | 1 | No | Se | x=0.1 | Te |  | Se (x=0.1) @ Te site | power factor | 9.5 | uWcm^-1 K^-2 | 300 | K | figure | Fig. 4a | Visually estimated from Fig. 4a
ae5c01632.pdf | 10.1021/acsaem.5c01632 | AgSbTe2 | AgSbTe1.9Se0.1 | AgSbTe1.9Se0.1 | 1 | No | Se | x=0.1 | Te |  | Se (x=0.1) @ Te site | thermal conductivity | 0.45 | W/m/K | 300 | K | figure | Fig. 6a | Visually estimated from Fig. 6a
ae5c01632.pdf | 10.1021/acsaem.5c01632 | AgSbTe2 | AgSbTe2 | AgSbTe2 | 0 | No | [5 empty] | ZT | 0.8 | dimensionless | 530 | K | body text | page 9874
ae5c01632.pdf | 10.1021/acsaem.5c01632 | AgSbTe2 | AgSbTe1.95Se0.05 | AgSbTe1.95Se0.05 | 1 | No | Se | x=0.05 | Te |  | Se (x=0.05) @ Te site
ae5c01632.pdf | 10.1021/acsaem.5c01632 | AgSbTe2 | AgSbTe1.9Se0.1 | AgSbTe1.9Se0.1 | 1 | No | Se | x=0.1 | Te |  | Se (x=0.1) @ Te site | ZT | 1.60 | dimensionless | 530 | K | body text | page 9874
ae5c01632.pdf | 10.1021/acsaem.5c01632 | AgSbTe2 | AgSbTe1.85Se0.15 | AgSbTe1.85Se0.15 | 1 | No | Se | x=0.15 | Te |  | Se (x=0.15) @ Te site
ae5c01632.pdf | 10.1021/acsaem.5c01632 | AgSbTe2 | AgSbTe1.8Se0.2 | AgSbTe1.8Se0.2 | 1 | No | Se | x=0.2 | Te |  | Se (x=0.2) @ Te site
ae5c01674.pdf | 10.1021/acsaem.5c01674 | AgSbTe2 | pristine AgSbTe2 | AgSbTe2 | 0 | No | [5 empty] | Seebeck coefficient | 224.42 | μV/K | 325 | K | body text
ae5c01674.pdf | 10.1021/acsaem.5c01674 | AgSbTe2 | pristine AgSbTe2 | AgSbTe2 | 0 | No | [5 empty] | Seebeck coefficient | 229.18 | μV/K | 525 | K | body text
ae5c01674.pdf | 10.1021/acsaem.5c01674 | AgSbTe2 | pristine AgSbTe2 | AgSbTe2 | 0 | No | [5 empty] | electrical resistivity | 8.91 | mΩ·cm | 325 | K | body text
ae5c01674.pdf | 10.1021/acsaem.5c01674 | AgSbTe2 | pristine AgSbTe2 | AgSbTe2 | 0 | No | [5 empty] | electrical resistivity | 7.25 | mΩ·cm | 525 | K | body text
ae5c01674.pdf | 10.1021/acsaem.5c01674 | AgSbTe2 | pristine AgSbTe2 | AgSbTe2 | 0 | No | [5 empty] | ZT | 0.37 | dimensionless | 325 | K | body text
ae5c01674.pdf | 10.1021/acsaem.5c01674 | AgSbTe2 | pristine AgSbTe2 | AgSbTe2 | 0 | No | [5 empty] | ZT | 0.70 | dimensionless | 525 | K | body text
ae5c01674.pdf | 10.1021/acsaem.5c01674 | AgSbTe2 | AgSbTe2/20 wt % HNO3-treated PEDOT:PSS | AgSbTe2/20 wt % PEDOT:PSS | 0 | No | [5 empty] | Seebeck coefficient | 241.18 | μV/K | 325 | K | body text
ae5c01674.pdf | 10.1021/acsaem.5c01674 | AgSbTe2 | AgSbTe2/20 wt % HNO3-treated PEDOT:PSS | AgSbTe2/20 wt % PEDOT:PSS | 0 | No | [5 empty] | Seebeck coefficient | 238 | μV/K | 525 | K | body text
ae5c01674.pdf | 10.1021/acsaem.5c01674 | AgSbTe2 | AgSbTe2/20 wt % HNO3-treated PEDOT:PSS | AgSbTe2/20 wt % PEDOT:PSS | 0 | No | [5 empty] | electrical resistivity | 8.92 | mΩ·cm | 325 | K | body text
ae5c01674.pdf | 10.1021/acsaem.5c01674 | AgSbTe2 | AgSbTe2/20 wt % HNO3-treated PEDOT:PSS | AgSbTe2/20 wt % PEDOT:PSS | 0 | No | [5 empty] | electrical resistivity | 6.54 | mΩ·cm | 525 | K | body text
ae5c01674.pdf | 10.1021/acsaem.5c01674 | AgSbTe2 | AgSbTe2/20 wt % HNO3-treated PEDOT:PSS | AgSbTe2/20 wt % PEDOT:PSS | 0 | No | [5 empty] | ZT | 0.43 | dimensionless | 325 | K | body text
ae5c01674.pdf | 10.1021/acsaem.5c01674 | AgSbTe2 | AgSbTe2/20 wt % HNO3-treated PEDOT:PSS | AgSbTe2/20 wt % PEDOT:PSS | 0 | No | [5 empty] | ZT | 0.88 | dimensionless | 525 | K | body text
ae5c01674.pdf | 10.1021/acsaem.5c01674 | AgSbTe2 | AgSbTe2/40 wt % HNO3-treated PEDOT:PSS | AgSbTe2/40 wt % PEDOT:PSS | 0 | No | [5 empty] | Seebeck coefficient | 252.06 | μV/K | 325 | K | body text
ae5c01674.pdf | 10.1021/acsaem.5c01674 | AgSbTe2 | AgSbTe2/40 wt % HNO3-treated PEDOT:PSS | AgSbTe2/40 wt % PEDOT:PSS | 0 | No | [5 empty] | Seebeck coefficient | 224.25 | μV/K | 525 | K | body text
ae5c01674.pdf | 10.1021/acsaem.5c01674 | AgSbTe2 | AgSbTe2/40 wt % HNO3-treated PEDOT:PSS | AgSbTe2/40 wt % PEDOT:PSS | 0 | No | [5 empty] | electrical resistivity | 13.22 | mΩ·cm | 325 | K | body text
ae5c01674.pdf | 10.1021/acsaem.5c01674 | AgSbTe2 | AgSbTe2/40 wt % HNO3-treated PEDOT:PSS | AgSbTe2/40 wt % PEDOT:PSS | 0 | No | [5 empty] | electrical resistivity | 6.98 | mΩ·cm | 525 | K | body text
ae5c01674.pdf | 10.1021/acsaem.5c01674 | AgSbTe2 | AgSbTe2/40 wt % HNO3-treated PEDOT:PSS | AgSbTe2/40 wt % PEDOT:PSS | 0 | No | [5 empty] | ZT | 0.34 | dimensionless | 325 | K | body text
ae5c01674.pdf | 10.1021/acsaem.5c01674 | AgSbTe2 | AgSbTe2/40 wt % HNO3-treated PEDOT:PSS | AgSbTe2/40 wt % PEDOT:PSS | 0 | No | [5 empty] | ZT | 0.78 | dimensionless | 525 | K | body text
ae5c01674.pdf | 10.1021/acsaem.5c01674 | AgSbTe2 | AgSbTe2/60 wt % HNO3-treated PEDOT:PSS | AgSbTe2/60 wt % PEDOT:PSS | 0 | No | [5 empty] | Seebeck coefficient | 238.56 | μV/K | 325 | K | body text
ae5c01674.pdf | 10.1021/acsaem.5c01674 | AgSbTe2 | AgSbTe2/60 wt % HNO3-treated PEDOT:PSS | AgSbTe2/60 wt % PEDOT:PSS | 0 | No | [5 empty] | Seebeck coefficient | 224 | μV/K | 525 | K | body text
ae5c01674.pdf | 10.1021/acsaem.5c01674 | AgSbTe2 | AgSbTe2/60 wt % HNO3-treated PEDOT:PSS | AgSbTe2/60 wt % PEDOT:PSS | 0 | No | [5 empty] | electrical resistivity | 15.80 | mΩ·cm | 325 | K | body text
ae5c01674.pdf | 10.1021/acsaem.5c01674 | AgSbTe2 | AgSbTe2/60 wt % HNO3-treated PEDOT:PSS | AgSbTe2/60 wt % PEDOT:PSS | 0 | No | [5 empty] | electrical resistivity | 8.50 | mΩ·cm | 525 | K | body text
ae5c01674.pdf | 10.1021/acsaem.5c01674 | AgSbTe2 | AgSbTe2/60 wt % HNO3-treated PEDOT:PSS | AgSbTe2/60 wt % PEDOT:PSS | 0 | No | [5 empty] | ZT | 0.23 | dimensionless | 325 | K | body text
ae5c01674.pdf | 10.1021/acsaem.5c01674 | AgSbTe2 | AgSbTe2/60 wt % HNO3-treated PEDOT:PSS | AgSbTe2/60 wt % PEDOT:PSS | 0 | No | [5 empty] | ZT | 0.71 | dimensionless | 525 | K | body text
ae5c01674.pdf | 10.1021/acsaem.5c01674 | AgSbTe2 | AgSbTe2/20 wt % HNO3-treated PEDOT:PSS | AgSbTe2/20 wt % HNO3-treated PEDOT:PSS | 1 | No | PEDOT:PSS | 20 wt % | unclear |  | PEDOT:PSS (20 wt %) @ unclear site | ZT | 0.88 | dimensionless | 525 | K | body text |  | Peak zT value reported in text.
ae5c01674.pdf | 10.1021/acsaem.5c01674 | AgSbTe2 | AgSbTe2/20 wt % HNO3-treated PEDOT:PSS | AgSbTe2/20 wt % HNO3-treated PEDOT:PSS | 1 | No | PEDOT:PSS | 20 wt % | unclear |  | PEDOT:PSS (20 wt %) @ unclear site | electrical conductivity | 153.8 | S/cm | 300 | K | body text |  | Calculated from reported electrical resistivity of 6.5 mOhm-cm.
ae5c01674.pdf | 10.1021/acsaem.5c01674 | AgSbTe2 | AgSbTe2/20 wt % HNO3-treated PEDOT:PSS | AgSbTe2/20 wt % HNO3-treated PEDOT:PSS | 1 | No | PEDOT:PSS | 20 wt % | unclear |  | PEDOT:PSS (20 wt %) @ unclear site | Seebeck coefficient | 238.9 | uV/K | 525 | K | body text
ae5c01674.pdf | 10.1021/acsaem.5c01674 | AgSbTe2 | AgSbTe2/20 wt % HNO3-treated PEDOT:PSS | AgSbTe2/20 wt % HNO3-treated PEDOT:PSS | 1 | No | PEDOT:PSS | 20 wt % | unclear |  | PEDOT:PSS (20 wt %) @ unclear site | thermal conductivity | 0.52 | W/m-K | 525 | K | body text
ae5c01674.pdf | 10.1021/acsaem.5c01674 | AgSbTe2 | pristine AgSbTe2 | AgSbTe2 | 0 | No | [5 empty] | Seebeck coefficient | 224.4 | μV/K | 325 | K | table | Table 2
ae5c01674.pdf | 10.1021/acsaem.5c01674 | AgSbTe2 | pristine AgSbTe2 | AgSbTe2 | 0 | No | [5 empty] | Seebeck coefficient | 224 | μV/K | 325 | K | figure | Fig. 8c | Visually estimated from figure
ae5c01674.pdf | 10.1021/acsaem.5c01674 | AgSbTe2 | pristine AgSbTe2 | AgSbTe2 | 0 | No | [5 empty] | power factor | 565.5 | μW/m·K^2 | 325 | K | body text
ae5c01674.pdf | 10.1021/acsaem.5c01674 | AgSbTe2 | pristine AgSbTe2 | AgSbTe2 | 0 | No | [5 empty] | power factor | 724.2 | μW/m·K^2 | 525 | K | body text
ae5c01674.pdf | 10.1021/acsaem.5c01674 | AgSbTe2 | pristine AgSbTe2 | AgSbTe2 | 0 | No | [5 empty] | ZT | 0.3 | dimensionless | 325 | K | figure | Fig. 11d | Visually estimated from figure
ae5c01674.pdf | 10.1021/acsaem.5c01674 | AgSbTe2 | pristine AgSbTe2 | AgSbTe2 | 0 | No | [5 empty] | ZT | 0.6 | dimensionless | 525 | K | figure | Fig. 11d | Visually estimated from figure
ae5c01674.pdf | 10.1021/acsaem.5c01674 | AgSbTe2 | AgSbTe2/20 wt % HNO3-treated PEDOT:PSS | AgSbTe2/20 wt % HNO3-treated PEDOT:PSS | 1 | No | PEDOT:PSS | 20 wt % | unclear |  | PEDOT:PSS (20 wt %) @ unclear site | Seebeck coefficient | 241.2 | μV/K | 325 | K | table | Table 2
ae5c01674.pdf | 10.1021/acsaem.5c01674 | AgSbTe2 | AgSbTe2/20 wt % HNO3-treated PEDOT:PSS | AgSbTe2/20 wt % HNO3-treated PEDOT:PSS | 1 | No | PEDOT:PSS | 20 wt % | unclear |  | PEDOT:PSS (20 wt %) @ unclear site | power factor | 654.5 | μW/m·K^2 | 325 | K | body text
ae5c01674.pdf | 10.1021/acsaem.5c01674 | AgSbTe2 | AgSbTe2/20 wt % HNO3-treated PEDOT:PSS | AgSbTe2/20 wt % HNO3-treated PEDOT:PSS | 1 | No | PEDOT:PSS | 20 wt % | unclear |  | PEDOT:PSS (20 wt %) @ unclear site | power factor | 872.8 | μW/m·K^2 | 525 | K | body text
ae5c01674.pdf | 10.1021/acsaem.5c01674 | AgSbTe2 | AgSbTe2/20 wt % HNO3-treated PEDOT:PSS | AgSbTe2/20 wt % HNO3-treated PEDOT:PSS | 1 | No | PEDOT:PSS | 20 wt % | unclear |  | PEDOT:PSS (20 wt %) @ unclear site | ZT | 0.35 | dimensionless | 325 | K | figure | Fig. 11d | Visually estimated from figure
ae5c01674.pdf | 10.1021/acsaem.5c01674 | AgSbTe2 | AgSbTe2/20 wt % HNO3-treated PEDOT:PSS | AgSbTe2/20 wt % HNO3-treated PEDOT:PSS | 1 | No | PEDOT:PSS | 20 wt % | unclear |  | PEDOT:PSS (20 wt %) @ unclear site | ZT | 0.75 | dimensionless | 525 | K | figure | Fig. 11d | Visually estimated from figure
ae5c01674.pdf | 10.1021/acsaem.5c01674 | AgSbTe2 | AgSbTe2/40 wt % HNO3-treated PEDOT:PSS | AgSbTe2/40 wt % HNO3-treated PEDOT:PSS | 1 | No | PEDOT:PSS | 40 wt % | unclear |  | PEDOT:PSS (40 wt %) @ unclear site | Seebeck coefficient | 252.1 | μV/K | 325 | K | table | Table 2
ae5c01674.pdf | 10.1021/acsaem.5c01674 | AgSbTe2 | AgSbTe2/40 wt % HNO3-treated PEDOT:PSS | AgSbTe2/40 wt % HNO3-treated PEDOT:PSS | 1 | No | PEDOT:PSS | 40 wt % | unclear |  | PEDOT:PSS (40 wt %) @ unclear site | power factor | 480.3 | μW/m·K^2 | 325 | K | body text
ae5c01674.pdf | 10.1021/acsaem.5c01674 | AgSbTe2 | AgSbTe2/40 wt % HNO3-treated PEDOT:PSS | AgSbTe2/40 wt % HNO3-treated PEDOT:PSS | 1 | No | PEDOT:PSS | 40 wt % | unclear |  | PEDOT:PSS (40 wt %) @ unclear site | power factor | 720.6 | μW/m·K^2 | 525 | K | body text
ae5c01674.pdf | 10.1021/acsaem.5c01674 | AgSbTe2 | AgSbTe2/40 wt % HNO3-treated PEDOT:PSS | AgSbTe2/40 wt % HNO3-treated PEDOT:PSS | 1 | No | PEDOT:PSS | 40 wt % | unclear |  | PEDOT:PSS (40 wt %) @ unclear site | ZT | 0.32 | dimensionless | 325 | K | figure | Fig. 11d | Visually estimated from figure
ae5c01674.pdf | 10.1021/acsaem.5c01674 | AgSbTe2 | AgSbTe2/40 wt % HNO3-treated PEDOT:PSS | AgSbTe2/40 wt % HNO3-treated PEDOT:PSS | 1 | No | PEDOT:PSS | 40 wt % | unclear |  | PEDOT:PSS (40 wt %) @ unclear site | ZT | 0.8 | dimensionless | 525 | K | figure | Fig. 11d | Visually estimated from figure
ae5c01674.pdf | 10.1021/acsaem.5c01674 | AgSbTe2 | AgSbTe2/60 wt % HNO3-treated PEDOT:PSS | AgSbTe2/60 wt % HNO3-treated PEDOT:PSS | 1 | No | PEDOT:PSS | 60 wt % | unclear |  | PEDOT:PSS (60 wt %) @ unclear site | Seebeck coefficient | 235.6 | μV/K | 325 | K | table | Table 2
ae5c01674.pdf | 10.1021/acsaem.5c01674 | AgSbTe2 | AgSbTe2/60 wt % HNO3-treated PEDOT:PSS | AgSbTe2/60 wt % HNO3-treated PEDOT:PSS | 1 | No | PEDOT:PSS | 60 wt % | unclear |  | PEDOT:PSS (60 wt %) @ unclear site | power factor | 360.3 | μW/m·K^2 | 325 | K | body text
ae5c01674.pdf | 10.1021/acsaem.5c01674 | AgSbTe2 | AgSbTe2/60 wt % HNO3-treated PEDOT:PSS | AgSbTe2/60 wt % HNO3-treated PEDOT:PSS | 1 | No | PEDOT:PSS | 60 wt % | unclear |  | PEDOT:PSS (60 wt %) @ unclear site | power factor | 591.0 | μW/m·K^2 | 525 | K | body text
ae5c01674.pdf | 10.1021/acsaem.5c01674 | AgSbTe2 | AgSbTe2/60 wt % HNO3-treated PEDOT:PSS | AgSbTe2/60 wt % HNO3-treated PEDOT:PSS | 1 | No | PEDOT:PSS | 60 wt % | unclear |  | PEDOT:PSS (60 wt %) @ unclear site | ZT | 0.28 | dimensionless | 325 | K | figure | Fig. 11d | Visually estimated from figure
ae5c01674.pdf | 10.1021/acsaem.5c01674 | AgSbTe2 | AgSbTe2/60 wt % HNO3-treated PEDOT:PSS | AgSbTe2/60 wt % HNO3-treated PEDOT:PSS | 1 | No | PEDOT:PSS | 60 wt % | unclear |  | PEDOT:PSS (60 wt %) @ unclear site | ZT | 0.7 | dimensionless | 525 | K | figure | Fig. 11d | Visually estimated from figure
ae5c01674.pdf | 10.1021/acsaem.5c01674 | AgSbTe2 | Pristine AgSbTe2 | AgSbTe2 | 0 | No | [5 empty] | ZT | 0.84 | dimensionless | 325-525 | K | text | body text | Efficiency calculation range
ae5c01674.pdf | 10.1021/acsaem.5c01674 | AgSbTe2 | AgSbTe2/20 wt % HNO3-treated PEDOT:PSS | AgSbTe2/20 wt % HNO3-treated PEDOT:PSS | 1 | No | PEDOT:PSS | 20 wt % | interstitial |  | PEDOT:PSS (20 wt %) @ interstitial site | ZT | 0.99 | dimensionless | 325-525 | K | text | body text | Efficiency calculation range
ae5c01674.pdf | 10.1021/acsaem.5c01674 | AgSbTe2 | AgSbTe2/40 wt % HNO3-treated PEDOT:PSS | AgSbTe2/40 wt % HNO3-treated PEDOT:PSS | 1 | No | PEDOT:PSS | 40 wt % | interstitial |  | PEDOT:PSS (40 wt %) @ interstitial site | ZT | 0.85 | dimensionless | 325-525 | K | text | body text | Efficiency calculation range
ae5c01674.pdf | 10.1021/acsaem.5c01674 | AgSbTe2 | AgSbTe2/60 wt % HNO3-treated PEDOT:PSS | AgSbTe2/60 wt % HNO3-treated PEDOT:PSS | 1 | No | PEDOT:PSS | 60 wt % | interstitial |  | PEDOT:PSS (60 wt %) @ interstitial site | ZT | 0.75 | dimensionless | 325-525 | K | text | body text | Efficiency calculation range
am1c21252.pdf | 10.1021/acsami.1c21252 | AgSbTe2 | SC41 | (Ag2Te)0.41(Sb2Te3)0.59 | 1 | No | cation vacancy | nonstoichiometric | Ag |  | cation vacancy (nonstoichiometric) @ Ag site | electrical conductivity | 122.4 | S cm-1 | room temperature |  | Table 2
am1c21252.pdf | 10.1021/acsami.1c21252 | AgSbTe2 | SC41 | (Ag2Te)0.41(Sb2Te3)0.59 | 1 | No | cation vacancy | nonstoichiometric | Ag |  | cation vacancy (nonstoichiometric) @ Ag site | Seebeck coefficient | 243.1 | μV K-1 | room temperature |  | Table 2
am1c21252.pdf | 10.1021/acsami.1c21252 | AgSbTe2 | SC42 | (Ag2Te)0.42(Sb2Te3)0.58 | 1 | No | cation vacancy | nonstoichiometric | Ag |  | cation vacancy (nonstoichiometric) @ Ag site | electrical conductivity | 145.7 | S cm-1 | room temperature |  | Table 2
am1c21252.pdf | 10.1021/acsami.1c21252 | AgSbTe2 | SC42 | (Ag2Te)0.42(Sb2Te3)0.58 | 1 | No | cation vacancy | nonstoichiometric | Ag |  | cation vacancy (nonstoichiometric) @ Ag site | Seebeck coefficient | 260.5 | μV K-1 | room temperature |  | Table 2
am1c21252.pdf | 10.1021/acsami.1c21252 | AgSbTe2 | SC42 | (Ag2Te)0.42(Sb2Te3)0.58 | 1 | No | cation vacancy | nonstoichiometric | Ag |  | cation vacancy (nonstoichiometric) @ Ag site | ZT | 0.52 | dimensionless | room temperature |  | body text
am1c21252.pdf | 10.1021/acsami.1c21252 | AgSbTe2 | SC42 | (Ag2Te)0.42(Sb2Te3)0.58 | 1 | No | cation vacancy | nonstoichiometric | Ag |  | cation vacancy (nonstoichiometric) @ Ag site | ZT | 1.04 | dimensionless | 500 | K | body text
am1c21252.pdf | 10.1021/acsami.1c21252 | AgSbTe2 | SC43 | (Ag2Te)0.43(Sb2Te3)0.57 | 1 | No | cation vacancy | nonstoichiometric | Ag |  | cation vacancy (nonstoichiometric) @ Ag site | electrical conductivity | 149.1 | S cm-1 | room temperature |  | Table 2
am1c21252.pdf | 10.1021/acsami.1c21252 | AgSbTe2 | SC43 | (Ag2Te)0.43(Sb2Te3)0.57 | 1 | No | cation vacancy | nonstoichiometric | Ag |  | cation vacancy (nonstoichiometric) @ Ag site | Seebeck coefficient | 263.8 | μV K-1 | room temperature |  | Table 2
am1c21252.pdf | 10.1021/acsami.1c21252 | AgSbTe2 | Q-SPS41 | (Ag2Te)0.41(Sb2Te3)0.59 | 1 | No | cation vacancy | nonstoichiometric | Ag |  | cation vacancy (nonstoichiometric) @ Ag site | electrical conductivity | 78.5 | S cm-1 | room temperature |  | Table 2
am1c21252.pdf | 10.1021/acsami.1c21252 | AgSbTe2 | Q-SPS41 | (Ag2Te)0.41(Sb2Te3)0.59 | 1 | No | cation vacancy | nonstoichiometric | Ag |  | cation vacancy (nonstoichiometric) @ Ag site | Seebeck coefficient | 299.1 | μV K-1 | room temperature |  | Table 2
am1c21252.pdf | 10.1021/acsami.1c21252 | AgSbTe2 | Q-SPS42 | (Ag2Te)0.42(Sb2Te3)0.58 | 1 | No | cation vacancy | nonstoichiometric | Ag |  | cation vacancy (nonstoichiometric) @ Ag site | electrical conductivity | 68.0 | S cm-1 | room temperature |  | Table 2
am1c21252.pdf | 10.1021/acsami.1c21252 | AgSbTe2 | Q-SPS42 | (Ag2Te)0.42(Sb2Te3)0.58 | 1 | No | cation vacancy | nonstoichiometric | Ag |  | cation vacancy (nonstoichiometric) @ Ag site | Seebeck coefficient | 315.9 | μV K-1 | room temperature |  | Table 2
am1c21252.pdf | 10.1021/acsami.1c21252 | AgSbTe2 | Q-SPS42 | (Ag2Te)0.42(Sb2Te3)0.58 | 1 | No | cation vacancy | nonstoichiometric | Ag |  | cation vacancy (nonstoichiometric) @ Ag site | ZT | 0.64 | dimensionless | 500 | K | body text
am1c21252.pdf | 10.1021/acsami.1c21252 | AgSbTe2 | Q-SPS43 | (Ag2Te)0.43(Sb2Te3)0.57 | 1 | No | cation vacancy | nonstoichiometric | Ag |  | cation vacancy (nonstoichiometric) @ Ag site | electrical conductivity | 75.1 | S cm-1 | room temperature |  | Table 2
am1c21252.pdf | 10.1021/acsami.1c21252 | AgSbTe2 | Q-SPS43 | (Ag2Te)0.43(Sb2Te3)0.57 | 1 | No | cation vacancy | nonstoichiometric | Ag |  | cation vacancy (nonstoichiometric) @ Ag site | Seebeck coefficient | 313.8 | μV K-1 | room temperature |  | Table 2
am1c21252.pdf | 10.1021/acsami.1c21252 | AgSbTe2 | SC41 | (Ag2Te)0.41(Sb2Te3)0.59 | 1 | No | V_cation | nonstoichiometric | multiple sites |  | V_cation (nonstoichiometric) @ multiple sites site | electrical conductivity | 122.4 | S cm-1 |  |  | table | Table 2
am1c21252.pdf | 10.1021/acsami.1c21252 | AgSbTe2 | SC41 | (Ag2Te)0.41(Sb2Te3)0.59 | 1 | No | V_cation | nonstoichiometric | multiple sites |  | V_cation (nonstoichiometric) @ multiple sites site | Seebeck coefficient | 243.1 | uV K-1 |  |  | table | Table 2
am1c21252.pdf | 10.1021/acsami.1c21252 | AgSbTe2 | SC42 | (Ag2Te)0.42(Sb2Te3)0.58 | 1 | No | V_cation | nonstoichiometric | multiple sites |  | V_cation (nonstoichiometric) @ multiple sites site | electrical conductivity | 145.7 | S cm-1 |  |  | table | Table 2
am1c21252.pdf | 10.1021/acsami.1c21252 | AgSbTe2 | SC42 | (Ag2Te)0.42(Sb2Te3)0.58 | 1 | No | V_cation | nonstoichiometric | multiple sites |  | V_cation (nonstoichiometric) @ multiple sites site | Seebeck coefficient | 260.5 | uV K-1 |  |  | table | Table 2
am1c21252.pdf | 10.1021/acsami.1c21252 | AgSbTe2 | SC43 | (Ag2Te)0.43(Sb2Te3)0.57 | 1 | No | V_cation | nonstoichiometric | multiple sites |  | V_cation (nonstoichiometric) @ multiple sites site | electrical conductivity | 149.1 | S cm-1 |  |  | table | Table 2
am1c21252.pdf | 10.1021/acsami.1c21252 | AgSbTe2 | SC43 | (Ag2Te)0.43(Sb2Te3)0.57 | 1 | No | V_cation | nonstoichiometric | multiple sites |  | V_cation (nonstoichiometric) @ multiple sites site | Seebeck coefficient | 263.8 | uV K-1 |  |  | table | Table 2
am1c21252.pdf | 10.1021/acsami.1c21252 | AgSbTe2 | Q-SPS41 | (Ag2Te)0.41(Sb2Te3)0.59 | 1 | No | V_cation | nonstoichiometric | multiple sites |  | V_cation (nonstoichiometric) @ multiple sites site | electrical conductivity | 78.5 | S cm-1 |  |  | table | Table 2
am1c21252.pdf | 10.1021/acsami.1c21252 | AgSbTe2 | Q-SPS41 | (Ag2Te)0.41(Sb2Te3)0.59 | 1 | No | V_cation | nonstoichiometric | multiple sites |  | V_cation (nonstoichiometric) @ multiple sites site | Seebeck coefficient | 299.1 | uV K-1 |  |  | table | Table 2
am1c21252.pdf | 10.1021/acsami.1c21252 | AgSbTe2 | Q-SPS42 | (Ag2Te)0.42(Sb2Te3)0.58 | 1 | No | V_cation | nonstoichiometric | multiple sites |  | V_cation (nonstoichiometric) @ multiple sites site | electrical conductivity | 68.0 | S cm-1 |  |  | table | Table 2
am1c21252.pdf | 10.1021/acsami.1c21252 | AgSbTe2 | Q-SPS42 | (Ag2Te)0.42(Sb2Te3)0.58 | 1 | No | V_cation | nonstoichiometric | multiple sites |  | V_cation (nonstoichiometric) @ multiple sites site | Seebeck coefficient | 315.9 | uV K-1 |  |  | table | Table 2
am1c21252.pdf | 10.1021/acsami.1c21252 | AgSbTe2 | Q-SPS43 | (Ag2Te)0.43(Sb2Te3)0.57 | 1 | No | V_cation | nonstoichiometric | multiple sites |  | V_cation (nonstoichiometric) @ multiple sites site | electrical conductivity | 75.1 | S cm-1 |  |  | table | Table 2
am1c21252.pdf | 10.1021/acsami.1c21252 | AgSbTe2 | Q-SPS43 | (Ag2Te)0.43(Sb2Te3)0.57 | 1 | No | V_cation | nonstoichiometric | multiple sites |  | V_cation (nonstoichiometric) @ multiple sites site | Seebeck coefficient | 313.8 | uV K-1 |  |  | table | Table 2
am1c21252.pdf | 10.1021/acsami.1c21252 | AgSbTe2 | SC41 | (Ag2Te)x(Sb2Te3)1-x | 0 | No | [5 empty] | thermal conductivity | 0.60 | W m-1 K-1 | 300 | K | figure | Fig. 5a | Visually estimated from Fig. 5a
am1c21252.pdf | 10.1021/acsami.1c21252 | AgSbTe2 | SC41 | (Ag2Te)x(Sb2Te3)1-x | 0 | No | [5 empty] | thermal conductivity | 0.45 | W m-1 K-1 | 500 | K | figure | Fig. 5a | Visually estimated from Fig. 5a
am1c21252.pdf | 10.1021/acsami.1c21252 | AgSbTe2 | SC41 | (Ag2Te)x(Sb2Te3)1-x | 0 | No | [5 empty] | lattice thermal conductivity | 0.55 | W m-1 K-1 | 300 | K | figure | Fig. 5b | Visually estimated from Fig. 5b
am1c21252.pdf | 10.1021/acsami.1c21252 | AgSbTe2 | SC41 | (Ag2Te)x(Sb2Te3)1-x | 0 | No | [5 empty] | lattice thermal conductivity | 0.40 | W m-1 K-1 | 500 | K | figure | Fig. 5b | Visually estimated from Fig. 5b
am1c21252.pdf | 10.1021/acsami.1c21252 | AgSbTe2 | SC41 | (Ag2Te)x(Sb2Te3)1-x | 0 | No | [5 empty] | ZT | 0.5 | dimensionless | 300 | K | figure | Fig. 5c | Visually estimated from Fig. 5c
am1c21252.pdf | 10.1021/acsami.1c21252 | AgSbTe2 | SC41 | (Ag2Te)x(Sb2Te3)1-x | 0 | No | [5 empty] | ZT | 0.7 | dimensionless | 600 | K | figure | Fig. 5c | Visually estimated from Fig. 5c
am1c21252.pdf | 10.1021/acsami.1c21252 | AgSbTe2 | SC42 | (Ag2Te)x(Sb2Te3)1-x | 0 | No | [5 empty] | thermal conductivity | 0.58 | W m-1 K-1 | 300 | K | figure | Fig. 5a | Visually estimated from Fig. 5a
am1c21252.pdf | 10.1021/acsami.1c21252 | AgSbTe2 | SC42 | (Ag2Te)x(Sb2Te3)1-x | 0 | No | [5 empty] | thermal conductivity | 0.44 | W m-1 K-1 | 500 | K | figure | Fig. 5a | Visually estimated from Fig. 5a
am1c21252.pdf | 10.1021/acsami.1c21252 | AgSbTe2 | SC42 | (Ag2Te)x(Sb2Te3)1-x | 0 | No | [5 empty] | lattice thermal conductivity | 0.52 | W m-1 K-1 | 300 | K | figure | Fig. 5b | Visually estimated from Fig. 5b
am1c21252.pdf | 10.1021/acsami.1c21252 | AgSbTe2 | SC42 | (Ag2Te)x(Sb2Te3)1-x | 0 | No | [5 empty] | lattice thermal conductivity | 0.38 | W m-1 K-1 | 500 | K | figure | Fig. 5b | Visually estimated from Fig. 5b
am1c21252.pdf | 10.1021/acsami.1c21252 | AgSbTe2 | SC42 | (Ag2Te)x(Sb2Te3)1-x | 0 | No | [5 empty] | ZT | 0.52 | dimensionless | 300 | K | figure | Fig. 5c | Visually estimated from Fig. 5c
am1c21252.pdf | 10.1021/acsami.1c21252 | AgSbTe2 | SC42 | (Ag2Te)x(Sb2Te3)1-x | 0 | No | [5 empty] | ZT | 1.04 | dimensionless | 500 | K | figure | Fig. 5c | Visually estimated from Fig. 5c
am1c21252.pdf | 10.1021/acsami.1c21252 | AgSbTe2 | SC43 | (Ag2Te)x(Sb2Te3)1-x | 0 | No | [5 empty] | thermal conductivity | 0.55 | W m-1 K-1 | 300 | K | figure | Fig. 5a | Visually estimated from Fig. 5a
am1c21252.pdf | 10.1021/acsami.1c21252 | AgSbTe2 | SC43 | (Ag2Te)x(Sb2Te3)1-x | 0 | No | [5 empty] | thermal conductivity | 0.43 | W m-1 K-1 | 500 | K | figure | Fig. 5a | Visually estimated from Fig. 5a
am1c21252.pdf | 10.1021/acsami.1c21252 | AgSbTe2 | SC43 | (Ag2Te)x(Sb2Te3)1-x | 0 | No | [5 empty] | lattice thermal conductivity | 0.51 | W m-1 K-1 | 300 | K | figure | Fig. 5b | Visually estimated from Fig. 5b
am1c21252.pdf | 10.1021/acsami.1c21252 | AgSbTe2 | SC43 | (Ag2Te)x(Sb2Te3)1-x | 0 | No | [5 empty] | lattice thermal conductivity | 0.37 | W m-1 K-1 | 500 | K | figure | Fig. 5b | Visually estimated from Fig. 5b
am1c21252.pdf | 10.1021/acsami.1c21252 | AgSbTe2 | SC43 | (Ag2Te)x(Sb2Te3)1-x | 0 | No | [5 empty] | ZT | 0.55 | dimensionless | 300 | K | figure | Fig. 5c | Visually estimated from Fig. 5c
am1c21252.pdf | 10.1021/acsami.1c21252 | AgSbTe2 | SC43 | (Ag2Te)x(Sb2Te3)1-x | 0 | No | [5 empty] | ZT | 0.95 | dimensionless | 500 | K | figure | Fig. 5c | Visually estimated from Fig. 5c
am2c22930.pdf | 10.1021/acsami.2c22930 | AgSbTe2 | AgSbTe2 | AgSbTe2 | 0 | No | [5 empty] | electrical conductivity | 15000 | S/m | 300 | K | body text
am2c22930.pdf | 10.1021/acsami.2c22930 | AgSbTe2 | AgSbTe2 | AgSbTe2 | 0 | No | [5 empty] | Seebeck coefficient | 242 | μV/K | 300 | K | body text
am2c22930.pdf | 10.1021/acsami.2c22930 | AgSbTe2 | AgSbTe2 | AgSbTe2 | 0 | No | [5 empty] | Seebeck coefficient | 352 | μV/K | 425 | K | body text
am2c22930.pdf | 10.1021/acsami.2c22930 | AgSbTe2 | AgSb0.99Mg0.01Te2 | AgSb0.99Mg0.01Te2 | 1 | No | Mg | 0.01 | Sb |  | Mg (0.01) @ Sb site
am2c22930.pdf | 10.1021/acsami.2c22930 | AgSbTe2 | AgSb0.98Mg0.02Te2 | AgSb0.98Mg0.02Te2 | 1 | No | Mg | 0.02 | Sb |  | Mg (0.02) @ Sb site | ZT | 1.31 | dimensionless | 523 | K | body text
am2c22930.pdf | 10.1021/acsami.2c22930 | AgSbTe2 | AgSb0.98Mg0.02Te2 | AgSb0.98Mg0.02Te2 | 1 | No | Mg | 0.02 | Sb |  | Mg (0.02) @ Sb site | Seebeck coefficient | 260 | μV/K | 300 | K | body text
am2c22930.pdf | 10.1021/acsami.2c22930 | AgSbTe2 | AgSb0.98Mg0.02Te2 | AgSb0.98Mg0.02Te2 | 1 | No | Mg | 0.02 | Sb |  | Mg (0.02) @ Sb site | Seebeck coefficient | 186 | μV/K | 573 | K | body text
am2c22930.pdf | 10.1021/acsami.2c22930 | AgSbTe2 | AgSb0.98Mg0.02Te2 | AgSb0.98Mg0.02Te2 | 1 | No | Mg | 0.02 | Sb |  | Mg (0.02) @ Sb site | power factor | 14 | μW/cm K2 | 523 | K | body text
am2c22930.pdf | 10.1021/acsami.2c22930 | AgSbTe2 | AgSb0.98Mg0.02Te2 | AgSb0.98Mg0.02Te2 | 1 | No | Mg | 0.02 | Sb |  | Mg (0.02) @ Sb site | thermal conductivity | 0.55 | W/mK | 300 | K | body text
am2c22930.pdf | 10.1021/acsami.2c22930 | AgSbTe2 | AgSb0.98Mg0.02Te2 | AgSb0.98Mg0.02Te2 | 1 | No | Mg | 0.02 | Sb |  | Mg (0.02) @ Sb site | thermal conductivity | 0.69 | W/mK | 573 | K | body text
am2c22930.pdf | 10.1021/acsami.2c22930 | AgSbTe2 | AgSb0.98Mg0.02Te2 | AgSb0.98Mg0.02Te2 | 1 | No | Mg | 0.02 | Sb |  | Mg (0.02) @ Sb site | lattice thermal conductivity | 0.37 | W/mK | 523 | K | body text
am2c22930.pdf | 10.1021/acsami.2c22930 | AgSbTe2 | AgSb0.97Mg0.03Te2 | AgSb0.97Mg0.03Te2 | 1 | No | Mg | 0.03 | Sb |  | Mg (0.03) @ Sb site | electrical conductivity | 33000 | S/m | 300 | K | body text
am2c22930.pdf | 10.1021/acsami.2c22930 | AgSbTe2 | AgSb0.97Mg0.03Te2 | AgSb0.97Mg0.03Te2 | 1 | No | Mg | 0.03 | Sb |  | Mg (0.03) @ Sb site | electrical conductivity | 35000 | S/m | 573 | K | body text
am2c22930.pdf | 10.1021/acsami.2c22930 | AgSbTe2 | AgSb0.96Mg0.04Te2 | AgSb0.96Mg0.04Te2 | 1 | No | Mg | 0.04 | Sb |  | Mg (0.04) @ Sb site
am2c22930.pdf | 10.1021/acsami.2c22930 | AgSbTe2 | AgSbTe2 | AgSbTe2 | 0 | No | [5 empty] | Seebeck coefficient | 242 | uV/K | room temperature |  | body text
am2c22930.pdf | 10.1021/acsami.2c22930 | AgSbTe2 | AgSbTe2 | AgSbTe2 | 0 | No | [5 empty] | Seebeck coefficient | 352 | uV/K | 425 | K | body text
am2c22930.pdf | 10.1021/acsami.2c22930 | AgSbTe2 | AgSb0.98Mg0.02Te2 | AgSb0.98Mg0.02Te2 | 1 | No | Mg | 0.02 | Sb |  | Mg (0.02) @ Sb site | Seebeck coefficient | 260 | uV/K | room temperature |  | body text
am2c22930.pdf | 10.1021/acsami.2c22930 | AgSbTe2 | AgSb0.98Mg0.02Te2 | AgSb0.98Mg0.02Te2 | 1 | No | Mg | 0.02 | Sb |  | Mg (0.02) @ Sb site | Seebeck coefficient | 186 | uV/K | 573 | K | body text
am2c22930.pdf | 10.1021/acsami.2c22930 | AgSbTe2 | AgSb0.97Mg0.03Te2 | AgSb0.97Mg0.03Te2 | 1 | No | Mg | 0.03 | Sb |  | Mg (0.03) @ Sb site | electrical conductivity | 33000 | S/m | room temperature |  | body text
am2c22930.pdf | 10.1021/acsami.2c22930 | AgSbTe2 | AgSbTe2 | AgSbTe2 | 0 | No | [5 empty] | ZT | 0.58 | dimensionless |  |  | figure | Fig. 7b | Visually estimated from Fig. 7b
am2c22930.pdf | 10.1021/acsami.2c22930 | AgSbTe2 | Ag0.99SbTe2 | Ag0.99SbTe2 | 1 | No | Mg | x=0.01 | Ag |  | Mg (x=0.01) @ Ag site | ZT | 0.85 | dimensionless |  |  | figure | Fig. 7b | Visually estimated from Fig. 7b
am2c22930.pdf | 10.1021/acsami.2c22930 | AgSbTe2 | Ag0.98SbTe2 | Ag0.98SbTe2 | 1 | No | Mg | x=0.02 | Ag |  | Mg (x=0.02) @ Ag site | ZT | 1.31 | dimensionless |  |  | figure | Fig. 7b | Visually estimated from Fig. 7b
am2c22930.pdf | 10.1021/acsami.2c22930 | AgSbTe2 | Ag0.97SbTe2 | Ag0.97SbTe2 | 1 | No | Mg | x=0.03 | Ag |  | Mg (x=0.03) @ Ag site | ZT | 0.95 | dimensionless |  |  | figure | Fig. 7b | Visually estimated from Fig. 7b
am2c22930.pdf | 10.1021/acsami.2c22930 | AgSbTe2 | Ag0.96SbTe2 | Ag0.96SbTe2 | 1 | No | Mg | x=0.04 | Ag |  | Mg (x=0.04) @ Ag site | ZT | 0.75 | dimensionless |  |  | figure | Fig. 7b | Visually estimated from Fig. 7b
am4c05454.pdf | 10.1021/acsami.4c05454 | AgSbTe2 | AgSbTe2 | AgSbTe2 | 0 | No | [5 empty] | ZT | 0.89 | dimensionless | 523 | K | body text | Page 8, Results section
am4c05454.pdf | 10.1021/acsami.4c05454 | AgSbTe2 | AgSb0.98Cu0.02Te2 | AgSb0.98Cu0.02Te2 | 1 | No | Cu | 0.02 | Ag |  | Cu (0.02) @ Ag site
am4c05454.pdf | 10.1021/acsami.4c05454 | AgSbTe2 | AgSb0.96Cu0.04Te2 | AgSb0.96Cu0.04Te2 | 1 | No | Cu | 0.04 | Ag |  | Cu (0.04) @ Ag site | ZT | 1.44 | dimensionless | 523 | K | body text | Page 2, Introduction
am4c05454.pdf | 10.1021/acsami.4c05454 | AgSbTe2 | AgSb0.96Cu0.04Te2 | AgSb0.96Cu0.04Te2 | 1 | No | Cu | 0.04 | Ag |  | Cu (0.04) @ Ag site | ZT | 1.45 | dimensionless | 498 | K | body text | Page 8, Results section
am4c05454.pdf | 10.1021/acsami.4c05454 | AgSbTe2 | AgSb0.96Cu0.04Te2 | AgSb0.96Cu0.04Te2 | 1 | No | Cu | 0.04 | Ag |  | Cu (0.04) @ Ag site | power factor | 1.35 | mW·K-2·m-1 | 498 | K | body text | Page 6, Electrical Transport Properties
am4c05454.pdf | 10.1021/acsami.4c05454 | AgSbTe2 | AgSb0.96Cu0.04Te2 | AgSb0.96Cu0.04Te2 | 1 | No | Cu | 0.04 | Ag |  | Cu (0.04) @ Ag site | power factor | 1.43 | mW·K-2·m-1 | 448 | K | body text | Page 6, Electrical Transport Properties
am4c05454.pdf | 10.1021/acsami.4c05454 | AgSbTe2 | AgSb0.94Cu0.06Te2 | AgSb0.94Cu0.06Te2 | 1 | No | Cu | 0.06 | Ag |  | Cu (0.06) @ Ag site
am4c05454.pdf | 10.1021/acsami.4c05454 | AgSbTe2 | AgSb1-xCuxTe2 (x=0) | AgSbTe2 | 1 | No | none | 0 | unclear |  | none (0) @ unclear site | electrical conductivity | 0.6 | 10^4 S/m | 323 | K | figure |  | Visually estimated from Fig. 5a
am4c05454.pdf | 10.1021/acsami.4c05454 | AgSbTe2 | AgSb1-xCuxTe2 (x=0) | AgSbTe2 | 1 | No | none | 0 | unclear |  | none (0) @ unclear site | electrical conductivity | 0.5 | 10^4 S/m | 423 | K | figure |  | Visually estimated from Fig. 5a
am4c05454.pdf | 10.1021/acsami.4c05454 | AgSbTe2 | AgSb1-xCuxTe2 (x=0) | AgSbTe2 | 1 | No | none | 0 | unclear |  | none (0) @ unclear site | electrical conductivity | 1.1 | 10^4 S/m | 573 | K | figure |  | Visually estimated from Fig. 5a
am4c05454.pdf | 10.1021/acsami.4c05454 | AgSbTe2 | AgSb1-xCuxTe2 (x=0) | AgSbTe2 | 1 | No | none | 0 | unclear |  | none (0) @ unclear site | Seebeck coefficient | 200 | 10^-6 V/K | 323 | K | figure |  | Visually estimated from Fig. 5c
am4c05454.pdf | 10.1021/acsami.4c05454 | AgSbTe2 | AgSb1-xCuxTe2 (x=0) | AgSbTe2 | 1 | No | none | 0 | unclear |  | none (0) @ unclear site | Seebeck coefficient | 380 | 10^-6 V/K | 423 | K | figure |  | Visually estimated from Fig. 5c
am4c05454.pdf | 10.1021/acsami.4c05454 | AgSbTe2 | AgSb1-xCuxTe2 (x=0) | AgSbTe2 | 1 | No | none | 0 | unclear |  | none (0) @ unclear site | Seebeck coefficient | 280 | 10^-6 V/K | 573 | K | figure |  | Visually estimated from Fig. 5c
am4c05454.pdf | 10.1021/acsami.4c05454 | AgSbTe2 | AgSb1-xCuxTe2 (x=0) | AgSbTe2 | 1 | No | none | 0 | unclear |  | none (0) @ unclear site | power factor | 0.7 | 10^-3 W/K^2m | 323 | K | figure |  | Visually estimated from Fig. 5d
am4c05454.pdf | 10.1021/acsami.4c05454 | AgSbTe2 | AgSb1-xCuxTe2 (x=0) | AgSbTe2 | 1 | No | none | 0 | unclear |  | none (0) @ unclear site | power factor | 0.7 | 10^-3 W/K^2m | 423 | K | figure |  | Visually estimated from Fig. 5d
am4c05454.pdf | 10.1021/acsami.4c05454 | AgSbTe2 | AgSb1-xCuxTe2 (x=0) | AgSbTe2 | 1 | No | none | 0 | unclear |  | none (0) @ unclear site | power factor | 1.0 | 10^-3 W/K^2m | 573 | K | figure |  | Visually estimated from Fig. 5d
am4c05454.pdf | 10.1021/acsami.4c05454 | AgSbTe2 | AgSb1-xCuxTe2 (x=0.04) | Ag0.96Cu0.04Te2 | 1 | No | Cu | 0.04 | Ag |  | Cu (0.04) @ Ag site | electrical conductivity | 1.6 | 10^4 S/m | 323 | K | figure |  | Visually estimated from Fig. 5a
am4c05454.pdf | 10.1021/acsami.4c05454 | AgSbTe2 | AgSb1-xCuxTe2 (x=0.04) | Ag0.96Cu0.04Te2 | 1 | No | Cu | 0.04 | Ag |  | Cu (0.04) @ Ag site | electrical conductivity | 2.7 | 10^4 S/m | 423 | K | figure |  | Visually estimated from Fig. 5a
am4c05454.pdf | 10.1021/acsami.4c05454 | AgSbTe2 | AgSb1-xCuxTe2 (x=0.04) | Ag0.96Cu0.04Te2 | 1 | No | Cu | 0.04 | Ag |  | Cu (0.04) @ Ag site | electrical conductivity | 2.6 | 10^4 S/m | 573 | K | figure |  | Visually estimated from Fig. 5a
am4c05454.pdf | 10.1021/acsami.4c05454 | AgSbTe2 | AgSb1-xCuxTe2 (x=0.04) | Ag0.96Cu0.04Te2 | 1 | No | Cu | 0.04 | Ag |  | Cu (0.04) @ Ag site | Seebeck coefficient | 240 | 10^-6 V/K | 323 | K | figure |  | Visually estimated from Fig. 5c
am4c05454.pdf | 10.1021/acsami.4c05454 | AgSbTe2 | AgSb1-xCuxTe2 (x=0.04) | Ag0.96Cu0.04Te2 | 1 | No | Cu | 0.04 | Ag |  | Cu (0.04) @ Ag site | Seebeck coefficient | 240 | 10^-6 V/K | 423 | K | figure |  | Visually estimated from Fig. 5c
am4c05454.pdf | 10.1021/acsami.4c05454 | AgSbTe2 | AgSb1-xCuxTe2 (x=0.04) | Ag0.96Cu0.04Te2 | 1 | No | Cu | 0.04 | Ag |  | Cu (0.04) @ Ag site | Seebeck coefficient | 220 | 10^-6 V/K | 573 | K | figure |  | Visually estimated from Fig. 5c
am4c05454.pdf | 10.1021/acsami.4c05454 | AgSbTe2 | AgSb1-xCuxTe2 (x=0.04) | Ag0.96Cu0.04Te2 | 1 | No | Cu | 0.04 | Ag |  | Cu (0.04) @ Ag site | power factor | 1.0 | 10^-3 W/K^2m | 323 | K | figure |  | Visually estimated from Fig. 5d
am4c05454.pdf | 10.1021/acsami.4c05454 | AgSbTe2 | AgSb1-xCuxTe2 (x=0.04) | Ag0.96Cu0.04Te2 | 1 | No | Cu | 0.04 | Ag |  | Cu (0.04) @ Ag site | power factor | 1.4 | 10^-3 W/K^2m | 423 | K | figure |  | Visually estimated from Fig. 5d
am4c05454.pdf | 10.1021/acsami.4c05454 | AgSbTe2 | AgSb1-xCuxTe2 (x=0.04) | Ag0.96Cu0.04Te2 | 1 | No | Cu | 0.04 | Ag |  | Cu (0.04) @ Ag site | power factor | 1.1 | 10^-3 W/K^2m | 573 | K | figure |  | Visually estimated from Fig. 5d
am4c05454.pdf | 10.1021/acsami.4c05454 | AgSbTe2 | AgSb1-xCuxTe2 (x=0) | AgSbTe2 | 0 | No | [5 empty] | ZT | 0.5 | dimensionless | 323 | K | figure | Fig. 8 | Visually estimated from Fig. 8
am4c05454.pdf | 10.1021/acsami.4c05454 | AgSbTe2 | AgSb1-xCuxTe2 (x=0) | AgSbTe2 | 0 | No | [5 empty] | ZT | 1.2 | dimensionless | 523 | K | figure | Fig. 8 | Visually estimated from Fig. 8
am4c05454.pdf | 10.1021/acsami.4c05454 | AgSbTe2 | AgSb1-xCuxTe2 (x=0.02) | AgSb0.98Cu0.02Te2 | 1 | No | Cu | 0.02 | Sb |  | Cu (0.02) @ Sb site | ZT | 0.6 | dimensionless | 323 | K | figure | Fig. 8 | Visually estimated from Fig. 8
am4c05454.pdf | 10.1021/acsami.4c05454 | AgSbTe2 | AgSb1-xCuxTe2 (x=0.02) | AgSb0.98Cu0.02Te2 | 1 | No | Cu | 0.02 | Sb |  | Cu (0.02) @ Sb site | ZT | 1.4 | dimensionless | 523 | K | figure | Fig. 8 | Visually estimated from Fig. 8
am4c05454.pdf | 10.1021/acsami.4c05454 | AgSbTe2 | AgSb1-xCuxTe2 (x=0.04) | AgSb0.96Cu0.04Te2 | 1 | No | Cu | 0.04 | Sb |  | Cu (0.04) @ Sb site | ZT | 0.6 | dimensionless | 323 | K | figure | Fig. 8 | Visually estimated from Fig. 8
am4c05454.pdf | 10.1021/acsami.4c05454 | AgSbTe2 | AgSb1-xCuxTe2 (x=0.04) | AgSb0.96Cu0.04Te2 | 1 | No | Cu | 0.04 | Sb |  | Cu (0.04) @ Sb site | ZT | 1.45 | dimensionless | 473 | K | figure | Fig. 8 | Visually estimated from Fig. 8
am4c05454.pdf | 10.1021/acsami.4c05454 | AgSbTe2 | AgSb1-xCuxTe2 (x=0.06) | AgSb0.94Cu0.06Te2 | 1 | No | Cu | 0.06 | Sb |  | Cu (0.06) @ Sb site | ZT | 0.55 | dimensionless | 323 | K | figure | Fig. 8 | Visually estimated from Fig. 8
am4c05454.pdf | 10.1021/acsami.4c05454 | AgSbTe2 | AgSb1-xCuxTe2 (x=0.06) | AgSb0.94Cu0.06Te2 | 1 | No | Cu | 0.06 | Sb |  | Cu (0.06) @ Sb site | ZT | 1.2 | dimensionless | 473 | K | figure | Fig. 8 | Visually estimated from Fig. 8
am4c05873.pdf | 10.1021/acsami.4c05873 | AgSbTe2 | AgSbTe2 | AgSbTe2 | 0 | No | [5 empty] | electrical conductivity | 15000 | S/m | room temperature |  | body text | Page 3
am4c05873.pdf | 10.1021/acsami.4c05873 | AgSbTe2 | AgSbTe2 | AgSbTe2 | 0 | No | [5 empty] | electrical conductivity | 29000 | S/m | 573 | K | body text | Page 3
am4c05873.pdf | 10.1021/acsami.4c05873 | AgSbTe2 | AgSb0.98Mg0.02Te2 | AgSb0.98Mg0.02Te2 | 1 | No | Mg | 0.02 | Sb |  | Mg (0.02) @ Sb site | carrier mobility | 45.5 | cm2 V-1 S-1 | room temperature |  | body text | Page 4
am4c05873.pdf | 10.1021/acsami.4c05873 | AgSbTe2 | AgSb0.96Mg0.02Ti0.02Te2 | AgSb0.96Mg0.02Ti0.02Te2 | 2 | Yes | Mg | 0.02 | Sb | Ti (0.02) @ Sb | Mg (0.02) @ Sb site; Ti (0.02) @ Sb site | power factor | 15 | μW/(cm K2) | 523 | K | body text | Page 2
am4c05873.pdf | 10.1021/acsami.4c05873 | AgSbTe2 | AgSb0.96Mg0.02Ti0.02Te2 | AgSb0.96Mg0.02Ti0.02Te2 | 2 | Yes | Mg | 0.02 | Sb | Ti (0.02) @ Sb | Mg (0.02) @ Sb site; Ti (0.02) @ Sb site | lattice thermal conductivity | 0.33 | W/(m K) | 523 | K | body text | Page 2
am4c05873.pdf | 10.1021/acsami.4c05873 | AgSbTe2 | AgSb0.96Mg0.02Ti0.02Te2 | AgSb0.96Mg0.02Ti0.02Te2 | 2 | Yes | Mg | 0.02 | Sb | Ti (0.02) @ Sb | Mg (0.02) @ Sb site; Ti (0.02) @ Sb site | ZT | 1.45 | dimensionless | 573 | K | body text | Page 2
am4c05873.pdf | 10.1021/acsami.4c05873 | AgSbTe2 | AgSb0.96Mg0.02Ti0.02Te2 | AgSb0.96Mg0.02Ti0.02Te2 | 2 | Yes | Mg | 0.02 | Sb | Ti (0.02) @ Sb | Mg (0.02) @ Sb site; Ti (0.02) @ Sb site | total thermal conductivity | 0.58 | W/(m K) | room temperature |  | body text | Page 6
am4c05873.pdf | 10.1021/acsami.4c05873 | AgSbTe2 | AgSb0.96Mg0.02Ti0.02Te2 | AgSb0.96Mg0.02Ti0.02Te2 | 2 | Yes | Mg | 0.02 | Sb | Ti (0.02) @ Sb | Mg (0.02) @ Sb site; Ti (0.02) @ Sb site | total thermal conductivity | 0.76 | W/(m K) | 573 | K | body text | Page 6
am4c05873.pdf | 10.1021/acsami.4c05873 | AgSbTe2 | AgSb0.94Mg0.02Ti0.04Te2 | AgSb0.94Mg0.02Ti0.04Te2 | 2 | Yes | Mg | 0.02 | Sb | Ti (0.04) @ Sb | Mg (0.02) @ Sb site; Ti (0.04) @ Sb site | carrier mobility | 45.5 | cm2 V-1 S-1 | room temperature |  | body text | Page 4
am4c05873.pdf | 10.1021/acsami.4c05873 | AgSbTe2 | AgSbTe2 (AST) | AgSbTe2 | 0 | No | [5 empty] | electrical conductivity | 15000 | S/m | 300 | K | body text
am4c05873.pdf | 10.1021/acsami.4c05873 | AgSbTe2 | AgSbTe2 (AST) | AgSbTe2 | 0 | No | [5 empty] | electrical conductivity | 29000 | S/m | 573 | K | body text
am4c05873.pdf | 10.1021/acsami.4c05873 | AgSbTe2 | Ag0.98-xMg0.02TixTe2 (x=0.03) | Ag0.95Mg0.02Ti0.03Te2 | 2 | Yes | Mg | 0.02 | unclear | Ti (0.03) @ unclear | Mg (0.02) @ unclear site; Ti (0.03) @ unclear site | electrical conductivity | 25000 | S/m | 523 | K | body text
am4c05873.pdf | 10.1021/acsami.4c05873 | AgSbTe2 | Ag0.98-xMg0.02TixTe2 (x=0.03) | Ag0.95Mg0.02Ti0.03Te2 | 2 | Yes | Mg | 0.02 | unclear | Ti (0.03) @ unclear | Mg (0.02) @ unclear site; Ti (0.03) @ unclear site | electrical conductivity | 32000 | S/m | 573 | K | body text
am4c05873.pdf | 10.1021/acsami.4c05873 | AgSbTe2 | Ag0.96Mg0.02Ti0.02Te2 | Ag0.96Mg0.02Ti0.02Te2 | 2 | Yes | Mg | 0.02 | unclear | Ti (0.02) @ unclear | Mg (0.02) @ unclear site; Ti (0.02) @ unclear site | power factor | 15 | uW/(cm K^2) | 523 | K | body text
am4c05873.pdf | 10.1021/acsami.4c05873 | AgSbTe2 | Ag0.96Mg0.02Ti0.02Te2 | Ag0.96Mg0.02Ti0.02Te2 | 2 | Yes | Mg | 0.02 | unclear | Ti (0.02) @ unclear | Mg (0.02) @ unclear site; Ti (0.02) @ unclear site | thermal conductivity | 0.33 | W/(m K) | 523 | K | body text
am4c05873.pdf | 10.1021/acsami.4c05873 | AgSbTe2 | Ag0.96Mg0.02Ti0.02Te2 | Ag0.96Mg0.02Ti0.02Te2 | 2 | Yes | Mg | 0.02 | unclear | Ti (0.02) @ unclear | Mg (0.02) @ unclear site; Ti (0.02) @ unclear site | ZT | 1.45 | dimensionless | 573 | K | body text
am4c05873.pdf | 10.1021/acsami.4c05873 | AgSbTe2 | AgSbTe2 | AgSbTe2 | 0 | No | [5 empty] | ZT | 0.6 | dimensionless | 323 | K | figure | Fig. 7 | Visually estimated from Fig. 7
am4c05873.pdf | 10.1021/acsami.4c05873 | AgSbTe2 | AgSbTe2 | AgSbTe2 | 0 | No | [5 empty] | ZT | 0.8 | dimensionless | 423 | K | figure | Fig. 7 | Visually estimated from Fig. 7
am4c05873.pdf | 10.1021/acsami.4c05873 | AgSbTe2 | AgSbTe2 | AgSbTe2 | 0 | No | [5 empty] | ZT | 0.9 | dimensionless | 523 | K | figure | Fig. 7 | Visually estimated from Fig. 7
am4c05873.pdf | 10.1021/acsami.4c05873 | AgSbTe2 | Ag0.98-xMg0.02TixTe2 (x=0.01) | Ag0.97Mg0.02Ti0.01Te2 | 2 | Yes | Mg | 0.02 | unclear | Ti (0.01) @ unclear | Mg (0.02) @ unclear site; Ti (0.01) @ unclear site | ZT | 0.7 | dimensionless | 323 | K | figure | Fig. 7 | Visually estimated from Fig. 7
am4c05873.pdf | 10.1021/acsami.4c05873 | AgSbTe2 | Ag0.98-xMg0.02TixTe2 (x=0.01) | Ag0.97Mg0.02Ti0.01Te2 | 2 | Yes | Mg | 0.02 | unclear | Ti (0.01) @ unclear | Mg (0.02) @ unclear site; Ti (0.01) @ unclear site | ZT | 1.1 | dimensionless | 423 | K | figure | Fig. 7 | Visually estimated from Fig. 7
am4c05873.pdf | 10.1021/acsami.4c05873 | AgSbTe2 | Ag0.98-xMg0.02TixTe2 (x=0.01) | Ag0.97Mg0.02Ti0.01Te2 | 2 | Yes | Mg | 0.02 | unclear | Ti (0.01) @ unclear | Mg (0.02) @ unclear site; Ti (0.01) @ unclear site | ZT | 1.2 | dimensionless | 523 | K | figure | Fig. 7 | Visually estimated from Fig. 7
am4c05873.pdf | 10.1021/acsami.4c05873 | AgSbTe2 | Ag0.98-xMg0.02TixTe2 (x=0.02) | Ag0.96Mg0.02Ti0.02Te2 | 2 | Yes | Mg | 0.02 | unclear | Ti (0.02) @ unclear | Mg (0.02) @ unclear site; Ti (0.02) @ unclear site | ZT | 0.75 | dimensionless | 323 | K | figure | Fig. 7 | Visually estimated from Fig. 7
am4c05873.pdf | 10.1021/acsami.4c05873 | AgSbTe2 | Ag0.98-xMg0.02TixTe2 (x=0.02) | Ag0.96Mg0.02Ti0.02Te2 | 2 | Yes | Mg | 0.02 | unclear | Ti (0.02) @ unclear | Mg (0.02) @ unclear site; Ti (0.02) @ unclear site | ZT | 1.2 | dimensionless | 423 | K | figure | Fig. 7 | Visually estimated from Fig. 7
am4c05873.pdf | 10.1021/acsami.4c05873 | AgSbTe2 | Ag0.98-xMg0.02TixTe2 (x=0.02) | Ag0.96Mg0.02Ti0.02Te2 | 2 | Yes | Mg | 0.02 | unclear | Ti (0.02) @ unclear | Mg (0.02) @ unclear site; Ti (0.02) @ unclear site | ZT | 1.45 | dimensionless | 523 | K | figure | Fig. 7 | Visually estimated from Fig. 7
am4c05873.pdf | 10.1021/acsami.4c05873 | AgSbTe2 | Ag0.98-xMg0.02TixTe2 (x=0.03) | Ag0.95Mg0.02Ti0.03Te2 | 2 | Yes | Mg | 0.02 | unclear | Ti (0.03) @ unclear | Mg (0.02) @ unclear site; Ti (0.03) @ unclear site | ZT | 0.7 | dimensionless | 323 | K | figure | Fig. 7 | Visually estimated from Fig. 7
am4c05873.pdf | 10.1021/acsami.4c05873 | AgSbTe2 | Ag0.98-xMg0.02TixTe2 (x=0.03) | Ag0.95Mg0.02Ti0.03Te2 | 2 | Yes | Mg | 0.02 | unclear | Ti (0.03) @ unclear | Mg (0.02) @ unclear site; Ti (0.03) @ unclear site | ZT | 1.1 | dimensionless | 423 | K | figure | Fig. 7 | Visually estimated from Fig. 7
am4c05873.pdf | 10.1021/acsami.4c05873 | AgSbTe2 | Ag0.98-xMg0.02TixTe2 (x=0.03) | Ag0.95Mg0.02Ti0.03Te2 | 2 | Yes | Mg | 0.02 | unclear | Ti (0.03) @ unclear | Mg (0.02) @ unclear site; Ti (0.03) @ unclear site | ZT | 1.3 | dimensionless | 523 | K | figure | Fig. 7 | Visually estimated from Fig. 7
am4c05873.pdf | 10.1021/acsami.4c05873 | AgSbTe2 | Ag0.98-xMg0.02TixTe2 (x=0.04) | Ag0.94Mg0.02Ti0.04Te2 | 2 | Yes | Mg | 0.02 | unclear | Ti (0.04) @ unclear | Mg (0.02) @ unclear site; Ti (0.04) @ unclear site | ZT | 0.65 | dimensionless | 323 | K | figure | Fig. 7 | Visually estimated from Fig. 7
am4c05873.pdf | 10.1021/acsami.4c05873 | AgSbTe2 | Ag0.98-xMg0.02TixTe2 (x=0.04) | Ag0.94Mg0.02Ti0.04Te2 | 2 | Yes | Mg | 0.02 | unclear | Ti (0.04) @ unclear | Mg (0.02) @ unclear site; Ti (0.04) @ unclear site | ZT | 1.0 | dimensionless | 423 | K | figure | Fig. 7 | Visually estimated from Fig. 7
am4c05873.pdf | 10.1021/acsami.4c05873 | AgSbTe2 | Ag0.98-xMg0.02TixTe2 (x=0.04) | Ag0.94Mg0.02Ti0.04Te2 | 2 | Yes | Mg | 0.02 | unclear | Ti (0.04) @ unclear | Mg (0.02) @ unclear site; Ti (0.04) @ unclear site | ZT | 1.15 | dimensionless | 523 | K | figure | Fig. 7 | Visually estimated from Fig. 7
am4c06836.pdf | 10.1021/acsami.4c06836 | AgSbTe2 | Ag0.85Sn0.15Sb0.85Ge0.15Te2 | Ag0.85Sn0.15Sb0.85Ge0.15Te2 | 2 | Yes | Sn | 0.15 | Ag | Ge (0.15) @ Sb | Sn (0.15) @ Ag site; Ge (0.15) @ Sb site | power factor | 10.8 | μW cm-1 K-2 | 757 | K | body text | Abstract and Section 3
am4c06836.pdf | 10.1021/acsami.4c06836 | AgSbTe2 | Ag0.85Sn0.15Sb0.85Ge0.15Te2 | Ag0.85Sn0.15Sb0.85Ge0.15Te2 | 2 | Yes | Sn | 0.15 | Ag | Ge (0.15) @ Sb | Sn (0.15) @ Ag site; Ge (0.15) @ Sb site | ZT | 1.5 | dimensionless | 757 | K | body text | Abstract and Section 3
am4c06836.pdf | 10.1021/acsami.4c06836 | AgSbTe2 | Ag0.85Sn0.15Sb0.85Ge0.15Te2 | Ag0.85Sn0.15Sb0.85Ge0.15Te2 | 2 | Yes | Sn | 0.15 | Ag | Ge (0.15) @ Sb | Sn (0.15) @ Ag site; Ge (0.15) @ Sb site | lattice thermal conductivity | 0.28 | W m-1 K-1 | 757 | K | body text | Section 3
am4c06836.pdf | 10.1021/acsami.4c06836 | AgSbTe2 | x=0, y=0 | AgSbTe2 | 0 | No | [5 empty] | electrical conductivity | 1.5 | 10^4 S m^-1 | 300 | K | figure | Fig. 5a | Visually estimated from Fig. 5a
am4c06836.pdf | 10.1021/acsami.4c06836 | AgSbTe2 | x=0, y=0 | AgSbTe2 | 0 | No | [5 empty] | Seebeck coefficient | 100 | uV K^-1 | 300 | K | figure | Fig. 5b | Visually estimated from Fig. 5b
am4c06836.pdf | 10.1021/acsami.4c06836 | AgSbTe2 | x=0, y=0 | AgSbTe2 | 0 | No | [5 empty] | power factor | 1.5 | 10^-4 W m^-1 K^-2 | 300 | K | figure | Fig. 5c | Visually estimated from Fig. 5c
am4c06836.pdf | 10.1021/acsami.4c06836 | AgSbTe2 | x=0.15, y=0.15 | Ag0.85Sn0.15Sb0.85Ge0.15Te2 | 2 | Yes | Sn | 0.15 | Ag | Ge (0.15) @ Sb | Sn (0.15) @ Ag site; Ge (0.15) @ Sb site | electrical conductivity | 4.5 | 10^4 S m^-1 | 750 | K | figure | Fig. 5a | Visually estimated from Fig. 5a
am4c06836.pdf | 10.1021/acsami.4c06836 | AgSbTe2 | x=0.15, y=0.15 | Ag0.85Sn0.15Sb0.85Ge0.15Te2 | 2 | Yes | Sn | 0.15 | Ag | Ge (0.15) @ Sb | Sn (0.15) @ Ag site; Ge (0.15) @ Sb site | Seebeck coefficient | 150 | uV K^-1 | 750 | K | figure | Fig. 5b | Visually estimated from Fig. 5b
am4c06836.pdf | 10.1021/acsami.4c06836 | AgSbTe2 | x=0.15, y=0.15 | Ag0.85Sn0.15Sb0.85Ge0.15Te2 | 2 | Yes | Sn | 0.15 | Ag | Ge (0.15) @ Sb | Sn (0.15) @ Ag site; Ge (0.15) @ Sb site | power factor | 10.8 | uW cm^-1 K^-2 | 757 | K | figure | Fig. 5c | Visually estimated from Fig. 5c
am4c06836.pdf | 10.1021/acsami.4c06836 | AgSbTe2 | Ag(1-x)SnxSb(1-y)GeyTe2 (x=0, y=0) | AgSbTe2 | 0 | No | [5 empty] | lattice thermal conductivity | 0.65 | W/mK | 300 | K | figure | Fig. 7a | Visually estimated from Fig. 7a
am4c06836.pdf | 10.1021/acsami.4c06836 | AgSbTe2 | Ag(1-x)SnxSb(1-y)GeyTe2 (x=0, y=0) | AgSbTe2 | 0 | No | [5 empty] | lattice thermal conductivity | 0.35 | W/mK | 750 | K | figure | Fig. 7a | Visually estimated from Fig. 7a
am4c06836.pdf | 10.1021/acsami.4c06836 | AgSbTe2 | Ag(1-x)SnxSb(1-y)GeyTe2 (x=0, y=0) | AgSbTe2 | 0 | No | [5 empty] | ZT | 0.15 | dimensionless | 300 | K | figure | Fig. 7c | Visually estimated from Fig. 7c
am4c06836.pdf | 10.1021/acsami.4c06836 | AgSbTe2 | Ag(1-x)SnxSb(1-y)GeyTe2 (x=0, y=0) | AgSbTe2 | 0 | No | [5 empty] | ZT | 1.1 | dimensionless | 750 | K | figure | Fig. 7c | Visually estimated from Fig. 7c
am4c06836.pdf | 10.1021/acsami.4c06836 | AgSbTe2 | Ag(1-x)SnxSb(1-y)GeyTe2 (x=0.15, y=0.15) | Ag0.85Sn0.15Sb0.85Ge0.15Te2 | 2 | Yes | Sn | 0.15 | Ag | Ge (0.15) @ Sb | Sn (0.15) @ Ag site; Ge (0.15) @ Sb site | lattice thermal conductivity | 0.45 | W/mK | 300 | K | figure | Fig. 7a | Visually estimated from Fig. 7a
am4c06836.pdf | 10.1021/acsami.4c06836 | AgSbTe2 | Ag(1-x)SnxSb(1-y)GeyTe2 (x=0.15, y=0.15) | Ag0.85Sn0.15Sb0.85Ge0.15Te2 | 2 | Yes | Sn | 0.15 | Ag | Ge (0.15) @ Sb | Sn (0.15) @ Ag site; Ge (0.15) @ Sb site | lattice thermal conductivity | 0.28 | W/mK | 757 | K | figure | Fig. 7a | Visually estimated from Fig. 7a
am4c06836.pdf | 10.1021/acsami.4c06836 | AgSbTe2 | Ag(1-x)SnxSb(1-y)GeyTe2 (x=0.15, y=0.15) | Ag0.85Sn0.15Sb0.85Ge0.15Te2 | 2 | Yes | Sn | 0.15 | Ag | Ge (0.15) @ Sb | Sn (0.15) @ Ag site; Ge (0.15) @ Sb site | ZT | 0.3 | dimensionless | 300 | K | figure | Fig. 7c | Visually estimated from Fig. 7c
am4c06836.pdf | 10.1021/acsami.4c06836 | AgSbTe2 | Ag(1-x)SnxSb(1-y)GeyTe2 (x=0.15, y=0.15) | Ag0.85Sn0.15Sb0.85Ge0.15Te2 | 2 | Yes | Sn | 0.15 | Ag | Ge (0.15) @ Sb | Sn (0.15) @ Ag site; Ge (0.15) @ Sb site | ZT | 1.5 | dimensionless | 757 | K | figure | Fig. 7c | Visually estimated from Fig. 7c
am7b00689.pdf | 10.1021/acsami.7b00689 | Ag16.7Sb30Te53.3 | AQ | Ag16.7Sb30Te53.3 | 0 | No | [5 empty] | thermal conductivity | 0.5 | W·m−1·K−1 | room temperature |  | text | Section 3.1
am7b00689.pdf | 10.1021/acsami.7b00689 | Ag16.7Sb30Te53.3 | AQ | Ag16.7Sb30Te53.3 | 0 | No | [5 empty] | Seebeck coefficient | 260 | μV K−1 | room temperature |  | text | Section 3.1
am7b00689.pdf | 10.1021/acsami.7b00689 | Ag16.7Sb30Te53.3 | 380 °C/8 h | Ag16.7Sb30Te53.3 | 0 | No | [5 empty] | thermal conductivity | 0.7 | W·m−1·K−1 | room temperature |  | text | Section 3.1
am7b00689.pdf | 10.1021/acsami.7b00689 | Ag16.7Sb30Te53.3 | 380 °C/8 h | Ag16.7Sb30Te53.3 | 0 | No | [5 empty] | Seebeck coefficient | 150 | μV K−1 | room temperature |  | text | Section 3.1
am7b00689.pdf | 10.1021/acsami.7b00689 | Ag16.7Sb30Te53.3 | 380 °C/192 h | Ag16.7Sb30Te53.3 | 0 | No | [5 empty] | thermal conductivity | 0.6 | W·m−1·K−1 | room temperature |  | text | Section 3.1
am7b00689.pdf | 10.1021/acsami.7b00689 | Ag16.7Sb30Te53.3 | 380 °C/192 h | Ag16.7Sb30Te53.3 | 0 | No | [5 empty] | Seebeck coefficient | 150 | μV K−1 | room temperature |  | text | Section 3.1
am7b00689.pdf | 10.1021/acsami.7b00689 | Ag16.7Sb30Te53.3 | AQ | Ag16.7Sb30Te53.3 | 0 | No | [5 empty] | thermal conductivity | 0.5 | W m-1 K-1 | 25 | C | figure | Figure 1a | Visually estimated from Figure 1a
am7b00689.pdf | 10.1021/acsami.7b00689 | Ag16.7Sb30Te53.3 | AQ | Ag16.7Sb30Te53.3 | 0 | No | [5 empty] | electrical conductivity | 50 | S/cm | 25 | C | figure | Figure 1b | Visually estimated from Figure 1b
am7b00689.pdf | 10.1021/acsami.7b00689 | Ag16.7Sb30Te53.3 | AQ | Ag16.7Sb30Te53.3 | 0 | No | [5 empty] | Seebeck coefficient | 260 | uV/K | 25 | C | figure | Figure 1c | Visually estimated from Figure 1c
am7b00689.pdf | 10.1021/acsami.7b00689 | Ag16.7Sb30Te53.3 | 380 C/8 h | Ag16.7Sb30Te53.3 | 0 | No | [5 empty] | thermal conductivity | 0.7 | W m-1 K-1 | 25 | C | figure | Figure 1a | Visually estimated from Figure 1a
am7b00689.pdf | 10.1021/acsami.7b00689 | Ag16.7Sb30Te53.3 | 380 C/8 h | Ag16.7Sb30Te53.3 | 0 | No | [5 empty] | electrical conductivity | 220 | S/cm | 25 | C | figure | Figure 1b | Visually estimated from Figure 1b
am7b00689.pdf | 10.1021/acsami.7b00689 | Ag16.7Sb30Te53.3 | 380 C/8 h | Ag16.7Sb30Te53.3 | 0 | No | [5 empty] | Seebeck coefficient | 150 | uV/K | 25 | C | figure | Figure 1c | Visually estimated from Figure 1c
am7b00689.pdf | 10.1021/acsami.7b00689 | Ag16.7Sb30Te53.3 | 380 C/192 h | Ag16.7Sb30Te53.3 | 0 | No | [5 empty] | thermal conductivity | 0.6 | W m-1 K-1 | 25 | C | figure | Figure 1a | Visually estimated from Figure 1a
am7b00689.pdf | 10.1021/acsami.7b00689 | Ag16.7Sb30Te53.3 | 380 C/192 h | Ag16.7Sb30Te53.3 | 0 | No | [5 empty] | electrical conductivity | 80 | S/cm | 25 | C | figure | Figure 1b | Visually estimated from Figure 1b
am7b00689.pdf | 10.1021/acsami.7b00689 | Ag16.7Sb30Te53.3 | 380 C/192 h | Ag16.7Sb30Te53.3 | 0 | No | [5 empty] | Seebeck coefficient | 150 | uV/K | 25 | C | figure | Figure 1c | Visually estimated from Figure 1c
am7b00689.pdf | 10.1021/acsami.7b00689 | Ag16.7Sb30Te53.3 | AQ | AgSbTe2 | 0 | No | [5 empty] | ZT | 0.22 | dimensionless | 50 | °C | figure | Figure 10 | Visually estimated from Figure 10
am7b00689.pdf | 10.1021/acsami.7b00689 | Ag16.7Sb30Te53.3 | AQ | AgSbTe2 | 0 | No | [5 empty] | ZT | 0.28 | dimensionless | 100 | °C | figure | Figure 10 | Visually estimated from Figure 10
am7b00689.pdf | 10.1021/acsami.7b00689 | Ag16.7Sb30Te53.3 | AQ | AgSbTe2 | 0 | No | [5 empty] | ZT | 0.33 | dimensionless | 150 | °C | figure | Figure 10 | Visually estimated from Figure 10
am7b00689.pdf | 10.1021/acsami.7b00689 | Ag16.7Sb30Te53.3 | AQ | AgSbTe2 | 0 | No | [5 empty] | ZT | 0.38 | dimensionless | 200 | °C | figure | Figure 10 | Visually estimated from Figure 10
am7b00689.pdf | 10.1021/acsami.7b00689 | Ag16.7Sb30Te53.3 | AQ | AgSbTe2 | 0 | No | [5 empty] | ZT | 0.39 | dimensionless | 250 | °C | figure | Figure 10 | Visually estimated from Figure 10
am7b00689.pdf | 10.1021/acsami.7b00689 | Ag16.7Sb30Te53.3 | 380 °C/8 h | AgSbTe2 | 0 | No | [5 empty] | ZT | 0.19 | dimensionless | 50 | °C | figure | Figure 10 | Visually estimated from Figure 10
am7b00689.pdf | 10.1021/acsami.7b00689 | Ag16.7Sb30Te53.3 | 380 °C/8 h | AgSbTe2 | 0 | No | [5 empty] | ZT | 0.24 | dimensionless | 100 | °C | figure | Figure 10 | Visually estimated from Figure 10
am7b00689.pdf | 10.1021/acsami.7b00689 | Ag16.7Sb30Te53.3 | 380 °C/8 h | AgSbTe2 | 0 | No | [5 empty] | ZT | 0.31 | dimensionless | 150 | °C | figure | Figure 10 | Visually estimated from Figure 10
am7b00689.pdf | 10.1021/acsami.7b00689 | Ag16.7Sb30Te53.3 | 380 °C/8 h | AgSbTe2 | 0 | No | [5 empty] | ZT | 0.37 | dimensionless | 200 | °C | figure | Figure 10 | Visually estimated from Figure 10
am7b00689.pdf | 10.1021/acsami.7b00689 | Ag16.7Sb30Te53.3 | 380 °C/8 h | AgSbTe2 | 0 | No | [5 empty] | ZT | 0.46 | dimensionless | 250 | °C | figure | Figure 10 | Visually estimated from Figure 10
am7b00689.pdf | 10.1021/acsami.7b00689 | Ag16.7Sb30Te53.3 | 380 °C/8 h | AgSbTe2 | 0 | No | [5 empty] | ZT | 0.47 | dimensionless | 300 | °C | figure | Figure 10 | Visually estimated from Figure 10
am7b00689.pdf | 10.1021/acsami.7b00689 | Ag16.7Sb30Te53.3 | 380 °C/192 h | AgSbTe2 | 0 | No | [5 empty] | ZT | 0.09 | dimensionless | 50 | °C | figure | Figure 10 | Visually estimated from Figure 10
am7b00689.pdf | 10.1021/acsami.7b00689 | Ag16.7Sb30Te53.3 | 380 °C/192 h | AgSbTe2 | 0 | No | [5 empty] | ZT | 0.12 | dimensionless | 100 | °C | figure | Figure 10 | Visually estimated from Figure 10
am7b00689.pdf | 10.1021/acsami.7b00689 | Ag16.7Sb30Te53.3 | 380 °C/192 h | AgSbTe2 | 0 | No | [5 empty] | ZT | 0.15 | dimensionless | 150 | °C | figure | Figure 10 | Visually estimated from Figure 10
am7b00689.pdf | 10.1021/acsami.7b00689 | Ag16.7Sb30Te53.3 | 380 °C/192 h | AgSbTe2 | 0 | No | [5 empty] | ZT | 0.19 | dimensionless | 200 | °C | figure | Figure 10 | Visually estimated from Figure 10
am7b00689.pdf | 10.1021/acsami.7b00689 | Ag16.7Sb30Te53.3 | 380 °C/192 h | AgSbTe2 | 0 | No | [5 empty] | ZT | 0.28 | dimensionless | 250 | °C | figure | Figure 10 | Visually estimated from Figure 10
am7b00689.pdf | 10.1021/acsami.7b00689 | Ag16.7Sb30Te53.3 | 380 °C/192 h | AgSbTe2 | 0 | No | [5 empty] | ZT | 0.35 | dimensionless | 300 | °C | figure | Figure 10 | Visually estimated from Figure 10
applsci-08-00052-v2.pdf | 10.3390/app8010052 | Ag1-xSb1+xTe2+x | x=0.4 | Ag0.6Sb1.4Te2.4 | 0 | No | [5 empty] | electrical conductivity | > 10^5 | S/m | RT |  | body text | Section 3.3
applsci-08-00052-v2.pdf | 10.3390/app8010052 | Ag1-xSb1+xTe2+x | x=0.3 | Ag0.7Sb1.3Te2.3 | 0 | No | [5 empty] | electrical conductivity | > 10^5 | S/m | RT |  | body text | Section 3.3
applsci-08-00052-v2.pdf | 10.3390/app8010052 | Ag1-xSb1+xTe2+x | x=0.19 | Ag0.81Sb1.19Te2.19 | 0 | No | [5 empty] | electrical conductivity | 5.5*10^3 - 8*10^3 | S/m | 300-610 | K | body text | Section 3.4
applsci-08-00052-v2.pdf | 10.3390/app8010052 | Ag1-xSb1+xTe2+x | x=0.19 | Ag0.81Sb1.19Te2.19 | 0 | No | [5 empty] | Seebeck coefficient | 220-280 | µV/K | 300-610 | K | body text | Section 3.4
applsci-08-00052-v2.pdf | 10.3390/app8010052 | Ag1-xSb1+xTe2+x | x=0.19 | Ag0.81Sb1.19Te2.19 | 0 | No | [5 empty] | thermal conductivity | 0.55-0.65 | W/m*K | 300-610 | K | body text | Section 3.4
applsci-08-00052-v2.pdf | 10.3390/app8010052 | Ag1-xSb1+xTe2+x | x=0.19 | Ag0.81Sb1.19Te2.19 | 0 | No | [5 empty] | ZT | 0.4 | dimensionless | 550 | K | body text | Section 3.4
applsci-08-00052-v2.pdf | 10.3390/app8010052 | Ag1-xSb1+xTe2+x | x=0.1 | Ag0.9Sb1.1Te2.1 | 0 | No | [5 empty] | ZT | 1.2 | dimensionless | 610 | K | body text | Abstract
applsci-08-00052-v2.pdf | 10.3390/app8010052 | Ag1-xSb1+xTe2+x | x=0.17 | Ag0.83Sb1.17Te2.17 | 0 | No | [5 empty] | ZT | 1.1 | dimensionless | 610 | K | body text | Section 3.3
applsci-08-00052-v2.pdf | 10.3390/app8010052 | Ag1-xSb1+xTe2+x | x=0.4, slowly cooled | Ag0.6Sb1.4Te2.4 | 1 | No | Sb | x=0.4 | Ag |  | Sb (x=0.4) @ Ag site | electrical conductivity | 1.4e5 | S/m | 300 | K | figure | Fig. 5a | Visually estimated from Fig. 5a
applsci-08-00052-v2.pdf | 10.3390/app8010052 | Ag1-xSb1+xTe2+x | x=0.4, slowly cooled | Ag0.6Sb1.4Te2.4 | 1 | No | Sb | x=0.4 | Ag |  | Sb (x=0.4) @ Ag site | Seebeck coefficient | 50 | uV/K | 300 | K | figure | Fig. 5b | Visually estimated from Fig. 5b
applsci-08-00052-v2.pdf | 10.3390/app8010052 | Ag1-xSb1+xTe2+x | x=0.4, slowly cooled | Ag0.6Sb1.4Te2.4 | 1 | No | Sb | x=0.4 | Ag |  | Sb (x=0.4) @ Ag site | thermal conductivity | 1.2 | W/mK | 300 | K | figure | Fig. 7a | Visually estimated from Fig. 7a
applsci-08-00052-v2.pdf | 10.3390/app8010052 | Ag1-xSb1+xTe2+x | x=0.1, slowly cooled | Ag0.9Sb1.1Te2.1 | 1 | No | Sb | x=0.1 | Ag |  | Sb (x=0.1) @ Ag site | electrical conductivity | 1.0e4 | S/m | 300 | K | figure | Fig. 5a | Visually estimated from Fig. 5a
applsci-08-00052-v2.pdf | 10.3390/app8010052 | Ag1-xSb1+xTe2+x | x=0.1, slowly cooled | Ag0.9Sb1.1Te2.1 | 1 | No | Sb | x=0.1 | Ag |  | Sb (x=0.1) @ Ag site | Seebeck coefficient | 250 | uV/K | 300 | K | figure | Fig. 5b | Visually estimated from Fig. 5b
applsci-08-00052-v2.pdf | 10.3390/app8010052 | Ag1-xSb1+xTe2+x | x=0.1, slowly cooled | Ag0.9Sb1.1Te2.1 | 1 | No | Sb | x=0.1 | Ag |  | Sb (x=0.1) @ Ag site | thermal conductivity | 0.6 | W/mK | 300 | K | figure | Fig. 7a | Visually estimated from Fig. 7a
applsci-08-00052-v2.pdf | 10.3390/app8010052 | Ag1-xSb1+xTe2+x | x=0.1, slowly cooled | Ag0.9Sb1.1Te2.1 | 1 | No | Sb | x=0.1 | Ag |  | Sb (x=0.1) @ Ag site | ZT | 1.2 | dimensionless | 610 | K | text | Section 3.3
applsci-08-00052-v2.pdf | 10.3390/app8010052 | Ag1-xSb1+xTe2+x | Ag1-xSb1+xTe2+x, x=0.19 (quenched) | Ag0.81Sb1.19Te2.19 | 0 | No | [5 empty] | electrical conductivity | 5500 | S/m | 300 | K | figure | Figure 10a | Visually estimated from Figure 10a
applsci-08-00052-v2.pdf | 10.3390/app8010052 | Ag1-xSb1+xTe2+x | Ag1-xSb1+xTe2+x, x=0.19 (quenched) | Ag0.81Sb1.19Te2.19 | 0 | No | [5 empty] | electrical conductivity | 8000 | S/m | 600 | K | figure | Figure 10a | Visually estimated from Figure 10a
applsci-08-00052-v2.pdf | 10.3390/app8010052 | Ag1-xSb1+xTe2+x | Ag1-xSb1+xTe2+x, x=0.19 (quenched) | Ag0.81Sb1.19Te2.19 | 0 | No | [5 empty] | Seebeck coefficient | 220 | uV/K | 300 | K | figure | Figure 10a | Visually estimated from Figure 10a
applsci-08-00052-v2.pdf | 10.3390/app8010052 | Ag1-xSb1+xTe2+x | Ag1-xSb1+xTe2+x, x=0.19 (quenched) | Ag0.81Sb1.19Te2.19 | 0 | No | [5 empty] | Seebeck coefficient | 280 | uV/K | 450 | K | figure | Figure 10a | Visually estimated from Figure 10a
applsci-08-00052-v2.pdf | 10.3390/app8010052 | Ag1-xSb1+xTe2+x | Ag1-xSb1+xTe2+x, x=0.19 (quenched) | Ag0.81Sb1.19Te2.19 | 0 | No | [5 empty] | thermal conductivity | 0.55 | W/mK | 300 | K | figure | Figure 10b | Visually estimated from Figure 10b
applsci-08-00052-v2.pdf | 10.3390/app8010052 | Ag1-xSb1+xTe2+x | Ag1-xSb1+xTe2+x, x=0.19 (quenched) | Ag0.81Sb1.19Te2.19 | 0 | No | [5 empty] | thermal conductivity | 0.65 | W/mK | 600 | K | figure | Figure 10b | Visually estimated from Figure 10b
applsci-08-00052-v2.pdf | 10.3390/app8010052 | Ag1-xSb1+xTe2+x | Ag1-xSb1+xTe2+x, x=0.19 (quenched) | Ag0.81Sb1.19Te2.19 | 0 | No | [5 empty] | ZT | 0.35 | dimensionless | 300 | K | figure | Figure 8 | Visually estimated from Figure 8 (green squares)
applsci-08-00052-v2.pdf | 10.3390/app8010052 | Ag1-xSb1+xTe2+x | Ag1-xSb1+xTe2+x, x=0.19 (quenched) | Ag0.81Sb1.19Te2.19 | 0 | No | [5 empty] | ZT | 0.4 | dimensionless | 550 | K | figure | Figure 8 | Visually estimated from Figure 8 (green squares)
c0jm00138d.pdf | 10.1039/c0jm00138d | AgSbTe2 | x=44 | (Ag2Te)0.44(Sb2Te3)0.56 | 0 | No | [5 empty] | ZT | 1.55 | dimensionless | 533 | K | text | Fig. 8(b) and text | The value 1.55 at 533 K is specifically for x=50; the text notes ZT for all samples (x=44-54) reaches maximum at near 550 K.
c0jm00138d.pdf | 10.1039/c0jm00138d | AgSbTe2 | x=46 | (Ag2Te)0.46(Sb2Te3)0.54 | 0 | No
c0jm00138d.pdf | 10.1039/c0jm00138d | AgSbTe2 | x=48 | (Ag2Te)0.48(Sb2Te3)0.52 | 0 | No | [5 empty] | power factor | 1.5 | mW m-1 K-2 | 400-500 | K | text | page 1 and page 5
c0jm00138d.pdf | 10.1039/c0jm00138d | AgSbTe2 | x=50 | AgSbTe2 | 0 | No | [5 empty] | power factor | 1.5 | mW m-1 K-2 | 400-500 | K | text | page 1 and page 5
c0jm00138d.pdf | 10.1039/c0jm00138d | AgSbTe2 | x=50 | AgSbTe2 | 0 | No | [5 empty] | thermal conductivity | 0.6 | W m-1 K-1 | 400-500 | K | text | page 1
c0jm00138d.pdf | 10.1039/c0jm00138d | AgSbTe2 | x=50 | AgSbTe2 | 0 | No | [5 empty] | ZT | 1.55 | dimensionless | 533 | K | text | page 1 and page 5
c0jm00138d.pdf | 10.1039/c0jm00138d | AgSbTe2 | x=50 | AgSbTe2 | 0 | No | [5 empty] | electrical conductivity | 3*10^4 | S m-1 | room temperature | K | text | page 4
c0jm00138d.pdf | 10.1039/c0jm00138d | AgSbTe2 | x=50 | AgSbTe2 | 0 | No | [5 empty] | Seebeck coefficient | 240 | mV K-1 | room temperature | K | text | page 5
c0jm00138d.pdf | 10.1039/c0jm00138d | AgSbTe2 | x=50 | AgSbTe2 | 0 | No | [5 empty] | thermal conductivity | 0.61 | W m-1 K-1 | room temperature | K | text | page 5
c0jm00138d.pdf | 10.1039/c0jm00138d | AgSbTe2 | x=52 | (Ag2Te)0.52(Sb2Te3)0.48 | 0 | No
c0jm00138d.pdf | 10.1039/c0jm00138d | AgSbTe2 | x=54 | (Ag2Te)0.54(Sb2Te3)0.46 | 0 | No
c0jm00138d.pdf | 10.1039/c0jm00138d | AgSbTe2 | (Ag2Te)x(Sb2Te3)100-x, x=44 | (Ag2Te)44(Sb2Te3)56 | 0 | No | [5 empty] | electrical conductivity | 3.2 | 10^4 Sm^-1 | 300 | K | figure | Fig. 7a | Visually estimated from Fig. 7a
c0jm00138d.pdf | 10.1039/c0jm00138d | AgSbTe2 | (Ag2Te)x(Sb2Te3)100-x, x=44 | (Ag2Te)44(Sb2Te3)56 | 0 | No | [5 empty] | Seebeck coefficient | 200 | uV K^-1 | 300 | K | figure | Fig. 7b | Visually estimated from Fig. 7b
c0jm00138d.pdf | 10.1039/c0jm00138d | AgSbTe2 | (Ag2Te)x(Sb2Te3)100-x, x=44 | (Ag2Te)44(Sb2Te3)56 | 0 | No | [5 empty] | power factor | 1.2 | mW m^-1 K^-2 | 300 | K | figure | Fig. 7c | Visually estimated from Fig. 7c
c0jm00138d.pdf | 10.1039/c0jm00138d | AgSbTe2 | (Ag2Te)x(Sb2Te3)100-x, x=44 | (Ag2Te)44(Sb2Te3)56 | 0 | No | [5 empty] | thermal conductivity | 0.65 | Wm^-1 K^-1 | 300 | K | figure | Fig. 8a | Visually estimated from Fig. 8a
c0jm00138d.pdf | 10.1039/c0jm00138d | AgSbTe2 | (Ag2Te)x(Sb2Te3)100-x, x=44 | (Ag2Te)44(Sb2Te3)56 | 0 | No | [5 empty] | ZT | 0.6 | dimensionless | 300 | K | figure | Fig. 8b | Visually estimated from Fig. 8b
c0jm00138d.pdf | 10.1039/c0jm00138d | AgSbTe2 | (Ag2Te)x(Sb2Te3)100-x, x=50 | (Ag2Te)50(Sb2Te3)50 | 0 | No | [5 empty] | electrical conductivity | 3.0 | 10^4 Sm^-1 | 300 | K | figure | Fig. 7a | Visually estimated from Fig. 7a
c0jm00138d.pdf | 10.1039/c0jm00138d | AgSbTe2 | (Ag2Te)x(Sb2Te3)100-x, x=50 | (Ag2Te)50(Sb2Te3)50 | 0 | No | [5 empty] | Seebeck coefficient | 230 | uV K^-1 | 300 | K | figure | Fig. 7b | Visually estimated from Fig. 7b
c0jm00138d.pdf | 10.1039/c0jm00138d | AgSbTe2 | (Ag2Te)x(Sb2Te3)100-x, x=50 | (Ag2Te)50(Sb2Te3)50 | 0 | No | [5 empty] | power factor | 1.5 | mW m^-1 K^-2 | 500 | K | figure | Fig. 7c | Visually estimated from Fig. 7c
c0jm00138d.pdf | 10.1039/c0jm00138d | AgSbTe2 | (Ag2Te)x(Sb2Te3)100-x, x=50 | (Ag2Te)50(Sb2Te3)50 | 0 | No | [5 empty] | thermal conductivity | 0.6 | Wm^-1 K^-1 | 300 | K | figure | Fig. 8a | Visually estimated from Fig. 8a
c0jm00138d.pdf | 10.1039/c0jm00138d | AgSbTe2 | (Ag2Te)x(Sb2Te3)100-x, x=50 | (Ag2Te)50(Sb2Te3)50 | 0 | No | [5 empty] | ZT | 1.55 | dimensionless | 533 | K | figure | Fig. 8b | Visually estimated from Fig. 8b
c2ee23391f.pdf | 10.1039/c2ee23391f | AgSbTe2 | Ag0.73Sb1.12Te2 | Ag0.73Sb1.12Te2 | 2 | Yes | Ag | 0.73 | Ag | Sb (1.12) @ Sb | Ag (0.73) @ Ag site; Sb (1.12) @ Sb site | thermal conductivity | 0.54 | W m-1 K-1 | 100 | K | Table 1
c2ee23391f.pdf | 10.1039/c2ee23391f | AgSbTe2 | AgxNa1-xSbTe2 | AgxNa1-xSbTe2 | 1 | No | Na | 1-x | Ag |  | Na (1-x) @ Ag site
c2ee23391f.pdf | 10.1039/c2ee23391f | AgSbTe2 | Ag0.73Sb1.12Te2 | Ag0.73Sb1.12Te2 | 2 | Yes | Ag | 0.73 | Ag | Sb (1.12) @ Sb | Ag (0.73) @ Ag site; Sb (1.12) @ Sb site | thermal conductivity | 0.45 | W m-1 K-1 | 300 | K | figure | Fig. 6a | Visually estimated from Fig. 6a
c2ee23391f.pdf | 10.1039/c2ee23391f | AgSbTe2 | Ag0.73Sb1.12Te2 | Ag0.73Sb1.12Te2 | 2 | Yes | Ag | 0.73 | Ag | Sb (1.12) @ Sb | Ag (0.73) @ Ag site; Sb (1.12) @ Sb site | thermal conductivity | 0.65 | W m-1 K-1 | 570 | K | figure | Fig. 6a | Visually estimated from Fig. 6a
c2ee23391f.pdf | 10.1039/c2ee23391f | AgSbTe2 | Ag1-xNaxSbTe2 | Ag1-xNaxSbTe2 | 1 | No | Na | x = 0.5, 0.8, 1 | Ag |  | Na (x = 0.5, 0.8, 1) @ Ag site | thermal conductivity | 0.5 | W m-1 K-1 | 377 | K | figure | Fig. 6b | Visually estimated from Fig. 6b
c8ta01393d.pdf | 10.1039/c8ta01393d | GeSe-AgSbTe2 | x=0.05 | GeSeAg0.05Sb0.05Te0.1 | 3 | Yes | Ag | 5% | unclear | Sb (5%) @ unclear; Te (10%) @ unclear | Ag (5%) @ unclear site; Sb (5%) @ unclear site; Te (10%) @ unclear site | electrical conductivity | 61213 | S m-1 |  |  | body text
c8ta01393d.pdf | 10.1039/c8ta01393d | GeSe-AgSbTe2 | x=0.05 | GeSeAg0.05Sb0.05Te0.1 | 3 | Yes | Ag | 5% | unclear | Sb (5%) @ unclear; Te (10%) @ unclear | Ag (5%) @ unclear site; Sb (5%) @ unclear site; Te (10%) @ unclear site | Seebeck coefficient | 94 | mV K-1 | 301 | K | body text
c8ta01393d.pdf | 10.1039/c8ta01393d | GeSe-AgSbTe2 | x=0.05 | GeSeAg0.05Sb0.05Te0.1 | 3 | Yes | Ag | 5% | unclear | Sb (5%) @ unclear; Te (10%) @ unclear | Ag (5%) @ unclear site; Sb (5%) @ unclear site; Te (10%) @ unclear site | thermal conductivity | 1.39 | W m-1 K-1 | 301 | K | body text
c8ta01393d.pdf | 10.1039/c8ta01393d | GeSe-AgSbTe2 | x=0.1 | GeSeAg0.1Sb0.1Te0.2 | 3 | Yes | Ag | 10% | unclear | Sb (10%) @ unclear; Te (20%) @ unclear | Ag (10%) @ unclear site; Sb (10%) @ unclear site; Te (20%) @ unclear site | power factor | 684 | mW m-1 K-2 | 301 | K | body text
c8ta01393d.pdf | 10.1039/c8ta01393d | GeSe-AgSbTe2 | x=0.15 | GeSeAg0.15Sb0.15Te0.3 | 3 | Yes | Ag | 15% | unclear | Sb (15%) @ unclear; Te (30%) @ unclear | Ag (15%) @ unclear site; Sb (15%) @ unclear site; Te (30%) @ unclear site
c8ta01393d.pdf | 10.1039/c8ta01393d | GeSe-AgSbTe2 | x=0.2 | GeSeAg0.2Sb0.2Te0.4 | 3 | Yes | Ag | 20% | unclear | Sb (20%) @ unclear; Te (40%) @ unclear | Ag (20%) @ unclear site; Sb (20%) @ unclear site; Te (40%) @ unclear site | lattice thermal conductivity | 0.7 | W m-1 K-1 | 754 | K | body text
c8ta01393d.pdf | 10.1039/c8ta01393d | GeSe-AgSbTe2 | x=0.2 | GeSeAg0.2Sb0.2Te0.4 | 3 | Yes | Ag | 20% | unclear | Sb (20%) @ unclear; Te (40%) @ unclear | Ag (20%) @ unclear site; Sb (20%) @ unclear site; Te (40%) @ unclear site | ZT | 1.0 | dimensionless | 754 | K | body text
c8ta01393d.pdf | 10.1039/c8ta01393d | GeSe-AgSbTe2 | x=0.2 | GeSeAg0.2Sb0.2Te0.4 | 3 | Yes | Ag | 20% | unclear | Sb (20%) @ unclear; Te (40%) @ unclear | Ag (20%) @ unclear site; Sb (20%) @ unclear site; Te (40%) @ unclear site | electrical conductivity | 16702 | S m-1 | 301 | K | body text
c8ta01393d.pdf | 10.1039/c8ta01393d | GeSe-AgSbTe2 | x=0.2 | GeSeAg0.2Sb0.2Te0.4 | 3 | Yes | Ag | 20% | unclear | Sb (20%) @ unclear; Te (40%) @ unclear | Ag (20%) @ unclear site; Sb (20%) @ unclear site; Te (40%) @ unclear site | electrical conductivity | 24169 | S m-1 | 754 | K | body text
c8ta01393d.pdf | 10.1039/c8ta01393d | GeSe-AgSbTe2 | x=0.2 | GeSeAg0.2Sb0.2Te0.4 | 3 | Yes | Ag | 20% | unclear | Sb (20%) @ unclear; Te (40%) @ unclear | Ag (20%) @ unclear site; Sb (20%) @ unclear site; Te (40%) @ unclear site | Seebeck coefficient | 177 | mV K-1 | 301 | K | body text
c8ta01393d.pdf | 10.1039/c8ta01393d | GeSe-AgSbTe2 | x=0.2 | GeSeAg0.2Sb0.2Te0.4 | 3 | Yes | Ag | 20% | unclear | Sb (20%) @ unclear; Te (40%) @ unclear | Ag (20%) @ unclear site; Sb (20%) @ unclear site; Te (40%) @ unclear site | Seebeck coefficient | 261 | mV K-1 | 608 | K | body text
c8ta01393d.pdf | 10.1039/c8ta01393d | GeSe-AgSbTe2 | x=0.2 | GeSeAg0.2Sb0.2Te0.4 | 3 | Yes | Ag | 20% | unclear | Sb (20%) @ unclear; Te (40%) @ unclear | Ag (20%) @ unclear site; Sb (20%) @ unclear site; Te (40%) @ unclear site | Seebeck coefficient | 231 | mV K-1 | 754 | K | body text
c8ta01393d.pdf | 10.1039/c8ta01393d | GeSe-AgSbTe2 | x=0.2 | GeSeAg0.2Sb0.2Te0.4 | 3 | Yes | Ag | 20% | unclear | Sb (20%) @ unclear; Te (40%) @ unclear | Ag (20%) @ unclear site; Sb (20%) @ unclear site; Te (40%) @ unclear site | power factor | 1440 | mW m-1 K-2 | 659 | K | body text
c8ta01393d.pdf | 10.1039/c8ta01393d | GeSe-AgSbTe2 | x=0.2 | GeSeAg0.2Sb0.2Te0.4 | 3 | Yes | Ag | 20% | unclear | Sb (20%) @ unclear; Te (40%) @ unclear | Ag (20%) @ unclear site; Sb (20%) @ unclear site; Te (40%) @ unclear site | ZT | 0.96 | dimensionless |  |  | body text
c8ta01393d.pdf | 10.1039/c8ta01393d | GeSe-AgSbTe2 | GeSe-xAgSbTe2 (x=0.05) | GeSe-0.05AgSbTe2 | 3 | Yes | Ag | x=0.05 | unclear | Sb (x=0.05) @ unclear; Te (x=0.05) @ unclear | Ag (x=0.05) @ unclear site; Sb (x=0.05) @ unclear site; Te (x=0.05) @ unclear site | ZT | 0.6 | dimensionless | 750 | K | figure | Fig. 5a | Visually estimated from Fig. 5a
c8ta01393d.pdf | 10.1039/c8ta01393d | GeSe-AgSbTe2 | GeSe-xAgSbTe2 (x=0.1) | GeSe-0.1AgSbTe2 | 3 | Yes | Ag | x=0.1 | unclear | Sb (x=0.1) @ unclear; Te (x=0.1) @ unclear | Ag (x=0.1) @ unclear site; Sb (x=0.1) @ unclear site; Te (x=0.1) @ unclear site | ZT | 0.8 | dimensionless | 750 | K | figure | Fig. 5a | Visually estimated from Fig. 5a
c8ta01393d.pdf | 10.1039/c8ta01393d | GeSe-AgSbTe2 | GeSe-xAgSbTe2 (x=0.15) | GeSe-0.15AgSbTe2 | 3 | Yes | Ag | x=0.15 | unclear | Sb (x=0.15) @ unclear; Te (x=0.15) @ unclear | Ag (x=0.15) @ unclear site; Sb (x=0.15) @ unclear site; Te (x=0.15) @ unclear site | ZT | 0.9 | dimensionless | 750 | K | figure | Fig. 5a | Visually estimated from Fig. 5a
c8ta01393d.pdf | 10.1039/c8ta01393d | GeSe-AgSbTe2 | GeSe-xAgSbTe2 (x=0.2) | GeSe-0.2AgSbTe2 | 3 | Yes | Ag | x=0.2 | unclear | Sb (x=0.2) @ unclear; Te (x=0.2) @ unclear | Ag (x=0.2) @ unclear site; Sb (x=0.2) @ unclear site; Te (x=0.2) @ unclear site | ZT | 0.95 | dimensionless | 750 | K | figure | Fig. 5a | Visually estimated from Fig. 5a
cm101503y.pdf | 10.1021/cm101503y | AgSbTe2 | AgSbTe2 (x=0) | AgSbTe2 | 0 | No | [5 empty] | ZT | 1.37 | dimensionless | 565 | K | body text |  | Value for undoped AgSbTe2 at 565 K is compared to Se-doped sample.
cm101503y.pdf | 10.1021/cm101503y | AgSbTe2 | AgSbSe0.01Te1.99 (x=0.01) | AgSbSe0.01Te1.99 | 1 | No | Se | x=0.01 | Te |  | Se (x=0.01) @ Te site
cm101503y.pdf | 10.1021/cm101503y | AgSbTe2 | AgSbSe0.02Te1.98 (x=0.02) | AgSbSe0.02Te1.98 | 1 | No | Se | x=0.02 | Te |  | Se (x=0.02) @ Te site | ZT | 1.37 | dimensionless | 565 | K | body text |  | Highest figure of merit observed for this sample.
cm101503y.pdf | 10.1021/cm101503y | AgSbTe2 | AgSbSe0.04Te1.96 (x=0.04) | AgSbSe0.04Te1.96 | 1 | No | Se | x=0.04 | Te |  | Se (x=0.04) @ Te site
cm101503y.pdf | 10.1021/cm101503y | AgSbTe2 | x=0 | AgSbTe2 | 0 | No | [5 empty] | electrical conductivity | 1.5 | 10^4 S/m | 300 | K | figure | Fig. 5a | Visually estimated from Fig. 5a
cm101503y.pdf | 10.1021/cm101503y | AgSbTe2 | x=0 | AgSbTe2 | 0 | No | [5 empty] | electrical conductivity | 1.2 | 10^4 S/m | 500 | K | figure | Fig. 5a | Visually estimated from Fig. 5a
cm101503y.pdf | 10.1021/cm101503y | AgSbTe2 | x=0 | AgSbTe2 | 0 | No | [5 empty] | electrical conductivity | 1.8 | 10^4 S/m | 700 | K | figure | Fig. 5a | Visually estimated from Fig. 5a
cm101503y.pdf | 10.1021/cm101503y | AgSbTe2 | x=0 | AgSbTe2 | 0 | No | [5 empty] | Seebeck coefficient | 250 | uV/K | 300 | K | figure | Fig. 5b | Visually estimated from Fig. 5b
cm101503y.pdf | 10.1021/cm101503y | AgSbTe2 | x=0 | AgSbTe2 | 0 | No | [5 empty] | Seebeck coefficient | 300 | uV/K | 500 | K | figure | Fig. 5b | Visually estimated from Fig. 5b
cm101503y.pdf | 10.1021/cm101503y | AgSbTe2 | x=0 | AgSbTe2 | 0 | No | [5 empty] | Seebeck coefficient | 240 | uV/K | 700 | K | figure | Fig. 5b | Visually estimated from Fig. 5b
cm101503y.pdf | 10.1021/cm101503y | AgSbTe2 | x=0.02 | AgSbSe0.02Te1.98 | 1 | No | Se | x=0.02 | Te |  | Se (x=0.02) @ Te site | electrical conductivity | 1.6 | 10^4 S/m | 300 | K | figure | Fig. 5a | Visually estimated from Fig. 5a
cm101503y.pdf | 10.1021/cm101503y | AgSbTe2 | x=0.02 | AgSbSe0.02Te1.98 | 1 | No | Se | x=0.02 | Te |  | Se (x=0.02) @ Te site | electrical conductivity | 2.4 | 10^4 S/m | 550 | K | figure | Fig. 5a | Visually estimated from Fig. 5a
cm101503y.pdf | 10.1021/cm101503y | AgSbTe2 | x=0.02 | AgSbSe0.02Te1.98 | 1 | No | Se | x=0.02 | Te |  | Se (x=0.02) @ Te site | electrical conductivity | 2.1 | 10^4 S/m | 700 | K | figure | Fig. 5a | Visually estimated from Fig. 5a
cm101503y.pdf | 10.1021/cm101503y | AgSbTe2 | x=0.02 | AgSbSe0.02Te1.98 | 1 | No | Se | x=0.02 | Te |  | Se (x=0.02) @ Te site | Seebeck coefficient | 260 | uV/K | 300 | K | figure | Fig. 5b | Visually estimated from Fig. 5b
cm101503y.pdf | 10.1021/cm101503y | AgSbTe2 | x=0.02 | AgSbSe0.02Te1.98 | 1 | No | Se | x=0.02 | Te |  | Se (x=0.02) @ Te site | Seebeck coefficient | 230 | uV/K | 500 | K | figure | Fig. 5b | Visually estimated from Fig. 5b
cm101503y.pdf | 10.1021/cm101503y | AgSbTe2 | x=0.02 | AgSbSe0.02Te1.98 | 1 | No | Se | x=0.02 | Te |  | Se (x=0.02) @ Te site | Seebeck coefficient | 235 | uV/K | 700 | K | figure | Fig. 5b | Visually estimated from Fig. 5b
cm101503y.pdf | 10.1021/cm101503y | AgSbTe2 | x=0.00 | AgSbTe2 | 0 | No | [5 empty] | ZT | 0.6 | dimensionless | 300 | K | figure |  | Visually estimated from Fig. 7
cm101503y.pdf | 10.1021/cm101503y | AgSbTe2 | x=0.00 | AgSbTe2 | 0 | No | [5 empty] | ZT | 1.1 | dimensionless | 650 | K | figure |  | Visually estimated from Fig. 7
cm101503y.pdf | 10.1021/cm101503y | AgSbTe2 | x=0.01 | AgSbSe0.01Te1.99 | 1 | No | Se | x=0.01 | Te |  | Se (x=0.01) @ Te site | ZT | 0.6 | dimensionless | 300 | K | figure |  | Visually estimated from Fig. 7
cm101503y.pdf | 10.1021/cm101503y | AgSbTe2 | x=0.01 | AgSbSe0.01Te1.99 | 1 | No | Se | x=0.01 | Te |  | Se (x=0.01) @ Te site | ZT | 1.2 | dimensionless | 650 | K | figure |  | Visually estimated from Fig. 7
cm101503y.pdf | 10.1021/cm101503y | AgSbTe2 | x=0.02 | AgSbSe0.02Te1.98 | 1 | No | Se | x=0.02 | Te |  | Se (x=0.02) @ Te site | ZT | 0.6 | dimensionless | 300 | K | figure |  | Visually estimated from Fig. 7
cm101503y.pdf | 10.1021/cm101503y | AgSbTe2 | x=0.02 | AgSbSe0.02Te1.98 | 1 | No | Se | x=0.02 | Te |  | Se (x=0.02) @ Te site | ZT | 1.37 | dimensionless | 565 | K | figure |  | Visually estimated from Fig. 7; value also mentioned in text
cm101503y.pdf | 10.1021/cm101503y | AgSbTe2 | x=0.04 | AgSbSe0.04Te1.96 | 1 | No | Se | x=0.04 | Te |  | Se (x=0.04) @ Te site | ZT | 0.55 | dimensionless | 300 | K | figure |  | Visually estimated from Fig. 7
cm101503y.pdf | 10.1021/cm101503y | AgSbTe2 | x=0.04 | AgSbSe0.04Te1.96 | 1 | No | Se | x=0.04 | Te |  | Se (x=0.04) @ Te site | ZT | 1.25 | dimensionless | 600 | K | figure |  | Visually estimated from Fig. 7
cm5c01646.pdf | 10.1021/acs.chemmater.5c01646 | AgSbTe2 | AST | AgSbTe2 | 0 | No | [5 empty] | electrical conductivity | 96.72 | S cm-1 | 300 | K | Table 1
cm5c01646.pdf | 10.1021/acs.chemmater.5c01646 | AgSbTe2 | AST | AgSbTe2 | 0 | No | [5 empty] | Seebeck coefficient | 267 | μVK-1 | 300 | K | Table 1
cm5c01646.pdf | 10.1021/acs.chemmater.5c01646 | AgSbTe2 | AST | AgSbTe2 | 0 | No | [5 empty] | power factor | 0.69 | Wm-1K-2 | 300 | K | body text
cm5c01646.pdf | 10.1021/acs.chemmater.5c01646 | AgSbTe2 | AST | AgSbTe2 | 0 | No | [5 empty] | ZT | 0.61 | dimensionless |  |  | body text |  | peak zT
cm5c01646.pdf | 10.1021/acs.chemmater.5c01646 | AgSbTe2 | AST | AgSbTe2 | 0 | No | [5 empty] | ZT | 0.56 | dimensionless |  |  | body text |  | average zT
cm5c01646.pdf | 10.1021/acs.chemmater.5c01646 | AgSbTe2 | AST + 0.02 | AgSbTe2 + 0.02 wt % B | 1 | No | B | 0.02 wt % | unclear |  | B (0.02 wt %) @ unclear site | electrical conductivity | 159.10 | S cm-1 | 300 | K | Table 1
cm5c01646.pdf | 10.1021/acs.chemmater.5c01646 | AgSbTe2 | AST + 0.02 | AgSbTe2 + 0.02 wt % B | 1 | No | B | 0.02 wt % | unclear |  | B (0.02 wt %) @ unclear site | Seebeck coefficient | 238 | μVK-1 | 300 | K | Table 1
cm5c01646.pdf | 10.1021/acs.chemmater.5c01646 | AgSbTe2 | AST + 0.025 | AgSbTe2 + 0.025 wt % B | 1 | No | B | 0.025 wt % | unclear |  | B (0.025 wt %) @ unclear site | electrical conductivity | 170.75 | S cm-1 | 300 | K | Table 1
cm5c01646.pdf | 10.1021/acs.chemmater.5c01646 | AgSbTe2 | AST + 0.025 | AgSbTe2 + 0.025 wt % B | 1 | No | B | 0.025 wt % | unclear |  | B (0.025 wt %) @ unclear site | Seebeck coefficient | 248 | μVK-1 | 300 | K | Table 1
cm5c01646.pdf | 10.1021/acs.chemmater.5c01646 | AgSbTe2 | AST + 0.025 | AgSbTe2 + 0.025 wt % B | 1 | No | B | 0.025 wt % | unclear |  | B (0.025 wt %) @ unclear site | power factor | 1.05 | Wm-1K-2 | 300 | K | body text
cm5c01646.pdf | 10.1021/acs.chemmater.5c01646 | AgSbTe2 | AST + 0.03 | AgSbTe2 + 0.03 wt % B | 1 | No | B | 0.03 wt % | unclear |  | B (0.03 wt %) @ unclear site | electrical conductivity | 123.77 | S cm-1 | 300 | K | Table 1
cm5c01646.pdf | 10.1021/acs.chemmater.5c01646 | AgSbTe2 | AST + 0.03 | AgSbTe2 + 0.03 wt % B | 1 | No | B | 0.03 wt % | unclear |  | B (0.03 wt %) @ unclear site | Seebeck coefficient | 245 | μVK-1 | 300 | K | Table 1
cm5c01646.pdf | 10.1021/acs.chemmater.5c01646 | AgSbTe2 | NS-AST + 0.025 | Ag0.91Sb1.09Te2.09 + 0.025 wt % B | 1 | No | B | 0.025 wt % | unclear |  | B (0.025 wt %) @ unclear site | electrical conductivity | 163.60 | S cm-1 | 300 | K | Table 1
cm5c01646.pdf | 10.1021/acs.chemmater.5c01646 | AgSbTe2 | NS-AST + 0.025 | Ag0.91Sb1.09Te2.09 + 0.025 wt % B | 1 | No | B | 0.025 wt % | unclear |  | B (0.025 wt %) @ unclear site | Seebeck coefficient | 273 | μVK-1 | 300 | K | Table 1
cm5c01646.pdf | 10.1021/acs.chemmater.5c01646 | AgSbTe2 | NS-AST + 0.025 | Ag0.91Sb1.09Te2.09 + 0.025 wt % B | 1 | No | B | 0.025 wt % | unclear |  | B (0.025 wt %) @ unclear site | power factor | 1.22 | Wm-1K-2 | 300-625 | K | body text |  | average value
cm5c01646.pdf | 10.1021/acs.chemmater.5c01646 | AgSbTe2 | NS-AST + 0.025 | Ag0.91Sb1.09Te2.09 + 0.025 wt % B | 1 | No | B | 0.025 wt % | unclear |  | B (0.025 wt %) @ unclear site | ZT | 1.35 | dimensionless | 573 | K | body text |  | peak zT
cm5c01646.pdf | 10.1021/acs.chemmater.5c01646 | AgSbTe2 | NS-AST + 0.025 | Ag0.91Sb1.09Te2.09 + 0.025 wt % B | 1 | No | B | 0.025 wt % | unclear |  | B (0.025 wt %) @ unclear site | ZT | 1.03 | dimensionless |  |  | body text |  | average zT
cm5c01646.pdf | 10.1021/acs.chemmater.5c01646 | AgSbTe2 | NS-AST + 0.025 | Ag0.91Sb1.09Te2.09 + 0.025 wt % B | 1 | No | B | 0.025 wt % | unclear |  | B (0.025 wt %) @ unclear site | thermal conductivity | 0.58 | Wm-1K-1 | 300 | K | body text
cm5c01646.pdf | 10.1021/acs.chemmater.5c01646 | AgSbTe2 | NS-AST + 0.025 | Ag0.91Sb1.09Te2.09 + 0.025 wt % B | 1 | No | B | 0.025 wt % | unclear |  | B (0.025 wt %) @ unclear site | lattice thermal conductivity | 0.50 | Wm-1K-1 | 450 | K | body text
cm5c01646.pdf | 10.1021/acs.chemmater.5c01646 | AgSbTe2 | AST | AgSbTe2 | 0 | No | [5 empty] | electrical conductivity | 96.72 | S/cm | 300 | K | table | Table 1
cm5c01646.pdf | 10.1021/acs.chemmater.5c01646 | AgSbTe2 | AST | AgSbTe2 | 0 | No | [5 empty] | Seebeck coefficient | 267 | uV/K | 300 | K | table | Table 1
cm5c01646.pdf | 10.1021/acs.chemmater.5c01646 | AgSbTe2 | AST + 0.02 | AgSbTe2 + 0.02 wt % B | 1 | No | B | 0.02 wt % | unclear |  | B (0.02 wt %) @ unclear site | electrical conductivity | 159.10 | S/cm | 300 | K | table | Table 1
cm5c01646.pdf | 10.1021/acs.chemmater.5c01646 | AgSbTe2 | AST + 0.02 | AgSbTe2 + 0.02 wt % B | 1 | No | B | 0.02 wt % | unclear |  | B (0.02 wt %) @ unclear site | Seebeck coefficient | 238 | uV/K | 300 | K | table | Table 1
cm5c01646.pdf | 10.1021/acs.chemmater.5c01646 | AgSbTe2 | AST + 0.025 | AgSbTe2 + 0.025 wt % B | 1 | No | B | 0.025 wt % | unclear |  | B (0.025 wt %) @ unclear site | electrical conductivity | 170.75 | S/cm | 300 | K | table | Table 1
cm5c01646.pdf | 10.1021/acs.chemmater.5c01646 | AgSbTe2 | AST + 0.025 | AgSbTe2 + 0.025 wt % B | 1 | No | B | 0.025 wt % | unclear |  | B (0.025 wt %) @ unclear site | Seebeck coefficient | 248 | uV/K | 300 | K | table | Table 1
cm5c01646.pdf | 10.1021/acs.chemmater.5c01646 | AgSbTe2 | AST + 0.03 | AgSbTe2 + 0.03 wt % B | 1 | No | B | 0.03 wt % | unclear |  | B (0.03 wt %) @ unclear site | electrical conductivity | 123.77 | S/cm | 300 | K | table | Table 1
cm5c01646.pdf | 10.1021/acs.chemmater.5c01646 | AgSbTe2 | AST + 0.03 | AgSbTe2 + 0.03 wt % B | 1 | No | B | 0.03 wt % | unclear |  | B (0.03 wt %) @ unclear site | Seebeck coefficient | 245 | uV/K | 300 | K | table | Table 1
cm5c01646.pdf | 10.1021/acs.chemmater.5c01646 | AgSbTe2 | NS-AST + 0.025 | Ag0.91Sb1.09Te2.09 + 0.025 wt % B | 1 | No | B | 0.025 wt % | unclear |  | B (0.025 wt %) @ unclear site | electrical conductivity | 163.60 | S/cm | 300 | K | table | Table 1
cm5c01646.pdf | 10.1021/acs.chemmater.5c01646 | AgSbTe2 | NS-AST + 0.025 | Ag0.91Sb1.09Te2.09 + 0.025 wt % B | 1 | No | B | 0.025 wt % | unclear |  | B (0.025 wt %) @ unclear site | Seebeck coefficient | 273 | uV/K | 300 | K | table | Table 1
cm5c01646.pdf | 10.1021/acs.chemmater.5c01646 | AgSbTe2 | AST | AgSbTe2 | 0 | No | [5 empty] | ZT | 0.6 | dimensionless | 600 | K | figure | Figure 8a | Visually estimated from Figure 8a
cm5c01646.pdf | 10.1021/acs.chemmater.5c01646 | AgSbTe2 | AST + 0.02 | AgSbTe2 + 0.02 wt % B | 1 | No | B | 0.02 wt % | unclear |  | B (0.02 wt %) @ unclear site | ZT | 0.8 | dimensionless | 600 | K | figure | Figure 8a | Visually estimated from Figure 8a
cm5c01646.pdf | 10.1021/acs.chemmater.5c01646 | AgSbTe2 | AST + 0.025 | AgSbTe2 + 0.025 wt % B | 1 | No | B | 0.025 wt % | unclear |  | B (0.025 wt %) @ unclear site | ZT | 0.9 | dimensionless | 600 | K | figure | Figure 8a | Visually estimated from Figure 8a
cm5c01646.pdf | 10.1021/acs.chemmater.5c01646 | AgSbTe2 | AST + 0.03 | AgSbTe2 + 0.03 wt % B | 1 | No | B | 0.03 wt % | unclear |  | B (0.03 wt %) @ unclear site | ZT | 0.95 | dimensionless | 600 | K | figure | Figure 8a | Visually estimated from Figure 8a
cm5c01646.pdf | 10.1021/acs.chemmater.5c01646 | AgSbTe2 | NS-AST + 0.025 | Ag0.91Sb1.09Te2.09 + 0.025 wt % B | 1 | No | B | 0.025 wt % | unclear |  | B (0.025 wt %) @ unclear site | ZT | 1.35 | dimensionless | 600 | K | figure | Figure 8a | Visually estimated from Figure 8a
d3ee01033c.pdf | 10.1039/d3ee01033c | AgSbTe2 | AgSbTe2 | AgSbTe2 | 0 | No | [5 empty] | lattice thermal conductivity | 0.5 | W m-1 K-1 | 300 | K | text | page 6
d3ee01033c.pdf | 10.1039/d3ee01033c | AgSbTe2 | AgSbTe2 | AgSbTe2 | 0 | No | [5 empty] | electrical conductivity | 104 | S cm-1 | 300 | K | text | page 7
d3ee01033c.pdf | 10.1039/d3ee01033c | AgSbTe2 | AgSbTe2 | AgSbTe2 | 0 | No | [5 empty] | Seebeck coefficient | 275 | mV K-1 | 300 | K | text | page 7
d3ee01033c.pdf | 10.1039/d3ee01033c | AgSbTe2 | AgSbTe2 | AgSbTe2 | 0 | No | [5 empty] | power factor | 8 | mW cm-1 K-2 | 300 | K | text | page 7
d3ee01033c.pdf | 10.1039/d3ee01033c | AgSbTe2 | Ag0.98SbTe2 | Ag0.98SbTe2 | 1 | No | Ag vacancy | 2 mol% | Ag |  | Ag vacancy (2 mol%) @ Ag site | lattice thermal conductivity | 0.33 | W m-1 K-1 | 300 | K | text | page 6
d3ee01033c.pdf | 10.1039/d3ee01033c | AgSbTe2 | Ag0.98SbTe2 | Ag0.98SbTe2 | 1 | No | Ag vacancy | 2 mol% | Ag |  | Ag vacancy (2 mol%) @ Ag site | lattice thermal conductivity | 0.24 | W m-1 K-1 | 573 | K | text | page 6
d3ee01033c.pdf | 10.1039/d3ee01033c | AgSbTe2 | Ag0.98SbTe2 | Ag0.98SbTe2 | 1 | No | Ag vacancy | 2 mol% | Ag |  | Ag vacancy (2 mol%) @ Ag site | electrical conductivity | 235 | S cm-1 | 300 | K | text | page 7
d3ee01033c.pdf | 10.1039/d3ee01033c | AgSbTe2 | Ag0.98SbTe2 | Ag0.98SbTe2 | 1 | No | Ag vacancy | 2 mol% | Ag |  | Ag vacancy (2 mol%) @ Ag site | electrical conductivity | 186 | S cm-1 | 573 | K | text | page 7
d3ee01033c.pdf | 10.1039/d3ee01033c | AgSbTe2 | Ag0.98SbTe2 | Ag0.98SbTe2 | 1 | No | Ag vacancy | 2 mol% | Ag |  | Ag vacancy (2 mol%) @ Ag site | Seebeck coefficient | 235 | mV K-1 | 300 | K | text | page 7
d3ee01033c.pdf | 10.1039/d3ee01033c | AgSbTe2 | Ag0.98SbTe2 | Ag0.98SbTe2 | 1 | No | Ag vacancy | 2 mol% | Ag |  | Ag vacancy (2 mol%) @ Ag site | power factor | 13 | mW cm-1 K-2 | 300 | K | text | page 7
d3ee01033c.pdf | 10.1039/d3ee01033c | AgSbTe2 | Ag0.98SbTe2 | Ag0.98SbTe2 | 1 | No | Ag vacancy | 2 mol% | Ag |  | Ag vacancy (2 mol%) @ Ag site | power factor | 16 | mW cm-1 K-2 | 573 | K | text | page 7
d3ee01033c.pdf | 10.1039/d3ee01033c | AgSbTe2 | Ag0.98SbTe2 | Ag0.98SbTe2 | 1 | No | Ag vacancy | 2 mol% | Ag |  | Ag vacancy (2 mol%) @ Ag site | ZT | 2.3 | dimensionless | 573 | K | text | page 6
d3ee01033c.pdf | 10.1039/d3ee01033c | AgSbTe2 | AgSbTe2 | AgSbTe2 | 1 | No | Ag vacancy | 0 | Ag |  | Ag vacancy (0) @ Ag site | Seebeck coefficient | 25 | µV/K | 0 | K | figure | Fig. 2b | Visually estimated from Fig. 2b
d3ee01033c.pdf | 10.1039/d3ee01033c | AgSbTe2 | AgSbTe2 | AgSbTe2 | 1 | No | Ag vacancy | 0 | Ag |  | Ag vacancy (0) @ Ag site | Seebeck coefficient | 225 | µV/K | 300 | K | figure | Fig. 2b | Visually estimated from Fig. 2b
d3ee01033c.pdf | 10.1039/d3ee01033c | AgSbTe2 | Ag0.98SbTe2 | Ag0.98SbTe2 | 1 | No | Ag vacancy | 0.02 | Ag |  | Ag vacancy (0.02) @ Ag site | Seebeck coefficient | 25 | µV/K | 0 | K | figure | Fig. 2b | Visually estimated from Fig. 2b
d3ee01033c.pdf | 10.1039/d3ee01033c | AgSbTe2 | Ag0.98SbTe2 | Ag0.98SbTe2 | 1 | No | Ag vacancy | 0.02 | Ag |  | Ag vacancy (0.02) @ Ag site | Seebeck coefficient | 175 | µV/K | 300 | K | figure | Fig. 2b | Visually estimated from Fig. 2b
d3ee01033c.pdf | 10.1039/d3ee01033c | AgSbTe2 | AgSbTe2 | AgSbTe2 | 0 | No | [5 empty] | lattice thermal conductivity | 0.5 | W/m.K | 300 | K | figure | Fig. 4a | Visually estimated from Fig. 4a
d3ee01033c.pdf | 10.1039/d3ee01033c | AgSbTe2 | AgSbTe2 | AgSbTe2 | 0 | No | [5 empty] | electrical conductivity | 100 | S/cm | 300 | K | figure | Fig. 4b | Visually estimated from Fig. 4b
d3ee01033c.pdf | 10.1039/d3ee01033c | AgSbTe2 | AgSbTe2 | AgSbTe2 | 0 | No | [5 empty] | Seebeck coefficient | 275 | uV/K | 300 | K | figure | Fig. 4c | Visually estimated from Fig. 4c
d3ee01033c.pdf | 10.1039/d3ee01033c | AgSbTe2 | AgSbTe2 | AgSbTe2 | 0 | No | [5 empty] | ZT | 0.5 | dimensionless | 300 | K | figure | Fig. 4d | Visually estimated from Fig. 4d
d3ee01033c.pdf | 10.1039/d3ee01033c | AgSbTe2 | Ag0.99SbTe2 | Ag0.99SbTe2 | 1 | No | Ag vacancy | 0.01 | Ag |  | Ag vacancy (0.01) @ Ag site | lattice thermal conductivity | 0.4 | W/m.K | 300 | K | figure | Fig. 4a | Visually estimated from Fig. 4a
d3ee01033c.pdf | 10.1039/d3ee01033c | AgSbTe2 | Ag0.99SbTe2 | Ag0.99SbTe2 | 1 | No | Ag vacancy | 0.01 | Ag |  | Ag vacancy (0.01) @ Ag site | electrical conductivity | 150 | S/cm | 300 | K | figure | Fig. 4b | Visually estimated from Fig. 4b
d3ee01033c.pdf | 10.1039/d3ee01033c | AgSbTe2 | Ag0.99SbTe2 | Ag0.99SbTe2 | 1 | No | Ag vacancy | 0.01 | Ag |  | Ag vacancy (0.01) @ Ag site | Seebeck coefficient | 250 | uV/K | 300 | K | figure | Fig. 4c | Visually estimated from Fig. 4c
d3ee01033c.pdf | 10.1039/d3ee01033c | AgSbTe2 | Ag0.99SbTe2 | Ag0.99SbTe2 | 1 | No | Ag vacancy | 0.01 | Ag |  | Ag vacancy (0.01) @ Ag site | ZT | 0.7 | dimensionless | 300 | K | figure | Fig. 4d | Visually estimated from Fig. 4d
d3ee01033c.pdf | 10.1039/d3ee01033c | AgSbTe2 | Ag0.98SbTe2 | Ag0.98SbTe2 | 1 | No | Ag vacancy | 0.02 | Ag |  | Ag vacancy (0.02) @ Ag site | lattice thermal conductivity | 0.33 | W/m.K | 300 | K | figure | Fig. 4a | Visually estimated from Fig. 4a
d3ee01033c.pdf | 10.1039/d3ee01033c | AgSbTe2 | Ag0.98SbTe2 | Ag0.98SbTe2 | 1 | No | Ag vacancy | 0.02 | Ag |  | Ag vacancy (0.02) @ Ag site | electrical conductivity | 235 | S/cm | 300 | K | figure | Fig. 4b | Visually estimated from Fig. 4b
d3ee01033c.pdf | 10.1039/d3ee01033c | AgSbTe2 | Ag0.98SbTe2 | Ag0.98SbTe2 | 1 | No | Ag vacancy | 0.02 | Ag |  | Ag vacancy (0.02) @ Ag site | Seebeck coefficient | 235 | uV/K | 300 | K | figure | Fig. 4c | Visually estimated from Fig. 4c
d3ee01033c.pdf | 10.1039/d3ee01033c | AgSbTe2 | Ag0.98SbTe2 | Ag0.98SbTe2 | 1 | No | Ag vacancy | 0.02 | Ag |  | Ag vacancy (0.02) @ Ag site | ZT | 0.8 | dimensionless | 300 | K | figure | Fig. 4d | Visually estimated from Fig. 4d
d3ee01033c.pdf | 10.1039/d3ee01033c | AgSbTe2 | Ag0.97SbTe2 | Ag0.97SbTe2 | 1 | No | Ag vacancy | 0.03 | Ag |  | Ag vacancy (0.03) @ Ag site | lattice thermal conductivity | 0.3 | W/m.K | 300 | K | figure | Fig. 4a | Visually estimated from Fig. 4a
d3ee01033c.pdf | 10.1039/d3ee01033c | AgSbTe2 | Ag0.97SbTe2 | Ag0.97SbTe2 | 1 | No | Ag vacancy | 0.03 | Ag |  | Ag vacancy (0.03) @ Ag site | electrical conductivity | 250 | S/cm | 300 | K | figure | Fig. 4b | Visually estimated from Fig. 4b
d3ee01033c.pdf | 10.1039/d3ee01033c | AgSbTe2 | Ag0.97SbTe2 | Ag0.97SbTe2 | 1 | No | Ag vacancy | 0.03 | Ag |  | Ag vacancy (0.03) @ Ag site | Seebeck coefficient | 210 | uV/K | 300 | K | figure | Fig. 4c | Visually estimated from Fig. 4c
d3ee01033c.pdf | 10.1039/d3ee01033c | AgSbTe2 | Ag0.97SbTe2 | Ag0.97SbTe2 | 1 | No | Ag vacancy | 0.03 | Ag |  | Ag vacancy (0.03) @ Ag site | ZT | 0.7 | dimensionless | 300 | K | figure | Fig. 4d | Visually estimated from Fig. 4d
d3nr04584f.pdf | 10.1039/d3nr04584f | AgSbTe2 | Ag0.91Sb1.09Te2.09 | Ag0.91Sb1.09Te2.09 | 1 | No | Ag deficiency | 0.09 | Ag |  | Ag deficiency (0.09) @ Ag site | ZT | 1.7 | dimensionless | 573 | K | body text | Page 2, Results and discussion
d3nr04584f.pdf | 10.1039/d3nr04584f | AgSbTe2 | Ag0.91Sb1.09Te2.09 | Ag0.91Sb1.09Te2.09 | 1 | No | Ag deficiency | 0.09 | Ag |  | Ag deficiency (0.09) @ Ag site | ZT | 0.75 | dimensionless | room temperature | K | body text | Page 1, Introduction
d3nr04584f.pdf | 10.1039/d3nr04584f | AgSbTe2 | Ag0.91Sb1.09Te2.09 | Ag0.91Sb1.09Te2.09 | 1 | No | Ag deficiency | 0.09 | Ag |  | Ag deficiency (0.09) @ Ag site | power factor | 1600 | μW m-1 K-2 | 300-623 | K | body text | Page 4, Results and discussion
d3nr04584f.pdf | 10.1039/d3nr04584f | AgSbTe2 | Ag0.91Sb1.09Te2.09 | Ag0.91Sb1.09Te2.09 | 3 | Yes | Ag | 0.91 | Ag | Sb (1.09) @ Sb; Te (2.09) @ Te | Ag (0.91) @ Ag site; Sb (1.09) @ Sb site; Te (2.09) @ Te site | Seebeck coefficient | 300 | uV/K | 500 | K | figure | Fig. 3a | Visually estimated from Fig. 3a
d3nr04584f.pdf | 10.1039/d3nr04584f | AgSbTe2 | Ag0.91Sb1.09Te2.09 | Ag0.91Sb1.09Te2.09 | 3 | Yes | Ag | 0.91 | Ag | Sb (1.09) @ Sb; Te (2.09) @ Te | Ag (0.91) @ Ag site; Sb (1.09) @ Sb site; Te (2.09) @ Te site | power factor | 1600 | uW/mK^2 | 500 | K | figure | Fig. 3d | Visually estimated from Fig. 3d
d3nr04584f.pdf | 10.1039/d3nr04584f | AgSbTe2 | AgSbTe2 | AgSbTe2 | 0 | No | [5 empty] | Seebeck coefficient | 250 | uV/K | 500 | K | figure | Fig. 3a | Visually estimated from Fig. 3a
d3nr04584f.pdf | 10.1039/d3nr04584f | AgSbTe2 | AgSbTe2 | AgSbTe2 | 0 | No | [5 empty] | power factor | 800 | uW/mK^2 | 500 | K | figure | Fig. 3d | Visually estimated from Fig. 3d
d3nr04584f.pdf | 10.1039/d3nr04584f | AgSbTe2 | Ag0.91Sb1.09Te2.09 | Ag0.91Sb1.09Te2.09 | 3 | Yes | Ag | 0.91 | Ag | Sb (1.09) @ Sb; Te (2.09) @ Te | Ag (0.91) @ Ag site; Sb (1.09) @ Sb site; Te (2.09) @ Te site | ZT | 1.7 | dimensionless | 573 | K | body text |  | Value explicitly stated in conclusions section.
d4ce00915k.pdf | 10.1039/d4ce00915k | AgSbTe2 | Ag2Se/AgSbSe2 nanocomposite | (Ag2Se)0.98(2AgSbSe2)0.02 | 1 | No | AgSbSe2 | 2 mol% | interstitial |  | AgSbSe2 (2 mol%) @ interstitial site | ZT | 0.93 | dimensionless | 375 | K | text | Table 2
d4ce00915k.pdf | 10.1039/d4ce00915k | AgSbTe2 | Ag2Se/AgSbSe2 nanocomposite | (Ag2Se)0.98(2AgSbSe2)0.02 | 1 | No | AgSbSe2 | 2 mol% | interstitial |  | AgSbSe2 (2 mol%) @ interstitial site | Seebeck coefficient | -150 | μV K-1 | 375 | K | text | Table 2
d4ce00915k.pdf | 10.1039/d4ce00915k | AgSbTe2 | Ag0.98(2AgSbSe2)0.02 | Ag0.98(2AgSbSe2)0.02 | 3 | Yes | Ag | 0.98 | multiple sites | Sb (0.02) @ multiple sites; Se (0.02) @ multiple sites | Ag (0.98) @ multiple sites site; Sb (0.02) @ multiple sites site; Se (0.02) @ multiple sites site | ZT | 0.8 | dimensionless | 300-375 | K | figure |  | Visually estimated from Fig. 4(c) top right inset plot
d4ce00915k.pdf | 10.1039/d4ce00915k | AgSbTe2 | (Ag2Se)0.98(2AgSbSe2)0.02 | (Ag2Se)0.98(2AgSbSe2)0.02 | 1 | No | Sb | 0.02 | unclear |  | Sb (0.02) @ unclear site | Seebeck coefficient | -150 | uV K-1 |  |  | table | Table 2
d4ce00915k.pdf | 10.1039/d4ce00915k | AgSbTe2 | (Ag2Se)0.98(2AgSbSe2)0.02 | (Ag2Se)0.98(2AgSbSe2)0.02 | 1 | No | Sb | 0.02 | unclear |  | Sb (0.02) @ unclear site | ZT | 0.93 | dimensionless | 375 | K | table | Table 2
d4cp01171f.pdf | 10.1039/d4cp01171f | AgSbTe2 | Ag0.927Sb1.07Te2.005 | Ag0.927Sb1.07Te2.005 | 2 | Yes | Ag | 0.927 | Ag | Sb (1.07) @ Sb | Ag (0.927) @ Ag site; Sb (1.07) @ Sb site | Seebeck coefficient | 251 | mV K-1 | 300 | K | body text
d4cp01171f.pdf | 10.1039/d4cp01171f | AgSbTe2 | Ag0.927Sb1.07Te2.005 | Ag0.927Sb1.07Te2.005 | 2 | Yes | Ag | 0.927 | Ag | Sb (1.07) @ Sb | Ag (0.927) @ Ag site; Sb (1.07) @ Sb site | power factor | 741 | mW m-1 K-2 | 300 | K | body text
d4cp01171f.pdf | 10.1039/d4cp01171f | AgSbTe2 | Ag0.927Sb1.07Te2.005 | Ag0.927Sb1.07Te2.005 | 2 | Yes | Ag | 0.927 | Ag | Sb (1.07) @ Sb | Ag (0.927) @ Ag site; Sb (1.07) @ Sb site | thermal conductivity | 0.2 | W m-1 K-1 | 300 | K | body text
d4cp01171f.pdf | 10.1039/d4cp01171f | AgSbTe2 | Ag0.927Sb1.07Te2.005 | Ag0.927Sb1.07Te2.005 | 2 | Yes | Ag | 0.927 | Ag | Sb (1.07) @ Sb | Ag (0.927) @ Ag site; Sb (1.07) @ Sb site | ZT | 1.1 | dimensionless | 300 | K | body text
d4cp01171f.pdf | 10.1039/d4cp01171f | AgSbTe2 | Ag0.927Sb1.07Te2.005 | Ag0.927Sb1.07Te2.005 | 2 | Yes | Ag | 0.927 | Ag | Sb (1.07) @ Sb | Ag (0.927) @ Ag site; Sb (1.07) @ Sb site | Seebeck coefficient | 251 | mV K-1 | 300 | K | table | Table 2
d4cp01171f.pdf | 10.1039/d4cp01171f | AgSbTe2 | Ag0.927Sb1.07Te2.005 | Ag0.927Sb1.07Te2.005 | 2 | Yes | Ag | 0.927 | Ag | Sb (1.07) @ Sb | Ag (0.927) @ Ag site; Sb (1.07) @ Sb site | Seebeck coefficient | 251 | µV K-1 | 300 | K | body text
d4cp01171f.pdf | 10.1039/d4cp01171f | AgSbTe2 | Ag0.927Sb1.07Te2.005 | Ag0.927Sb1.07Te2.005 | 2 | Yes | Ag | 0.927 | Ag | Sb (1.07) @ Sb | Ag (0.927) @ Ag site; Sb (1.07) @ Sb site | Seebeck coefficient | 0 | µV K-1 | 0 | K | figure | Fig. 5c | Visually estimated from Fig. 5c
d4cp01171f.pdf | 10.1039/d4cp01171f | AgSbTe2 | Ag0.927Sb1.07Te2.005 | Ag0.927Sb1.07Te2.005 | 2 | Yes | Ag | 0.927 | Ag | Sb (1.07) @ Sb | Ag (0.927) @ Ag site; Sb (1.07) @ Sb site | Seebeck coefficient | 50 | µV K-1 | 50 | K | figure | Fig. 5c | Visually estimated from Fig. 5c
d4cp01171f.pdf | 10.1039/d4cp01171f | AgSbTe2 | Ag0.927Sb1.07Te2.005 | Ag0.927Sb1.07Te2.005 | 2 | Yes | Ag | 0.927 | Ag | Sb (1.07) @ Sb | Ag (0.927) @ Ag site; Sb (1.07) @ Sb site | Seebeck coefficient | 100 | µV K-1 | 100 | K | figure | Fig. 5c | Visually estimated from Fig. 5c
d4cp01171f.pdf | 10.1039/d4cp01171f | AgSbTe2 | Ag0.927Sb1.07Te2.005 | Ag0.927Sb1.07Te2.005 | 2 | Yes | Ag | 0.927 | Ag | Sb (1.07) @ Sb | Ag (0.927) @ Ag site; Sb (1.07) @ Sb site | Seebeck coefficient | 150 | µV K-1 | 150 | K | figure | Fig. 5c | Visually estimated from Fig. 5c
d4cp01171f.pdf | 10.1039/d4cp01171f | AgSbTe2 | Ag0.927Sb1.07Te2.005 | Ag0.927Sb1.07Te2.005 | 2 | Yes | Ag | 0.927 | Ag | Sb (1.07) @ Sb | Ag (0.927) @ Ag site; Sb (1.07) @ Sb site | Seebeck coefficient | 200 | µV K-1 | 200 | K | figure | Fig. 5c | Visually estimated from Fig. 5c
d4cp01171f.pdf | 10.1039/d4cp01171f | AgSbTe2 | Ag0.927Sb1.07Te2.005 | Ag0.927Sb1.07Te2.005 | 2 | Yes | Ag | 0.927 | Ag | Sb (1.07) @ Sb | Ag (0.927) @ Ag site; Sb (1.07) @ Sb site | Seebeck coefficient | 250 | µV K-1 | 300 | K | figure | Fig. 5c | Visually estimated from Fig. 5c
d4cp01171f.pdf | 10.1039/d4cp01171f | AgSbTe2 | Ag0.927Sb1.07Te2.005 | Ag0.927Sb1.07Te2.005 | 2 | Yes | Ag | 0.927 | Ag | Sb (1.07) @ Sb | Ag (0.927) @ Ag site; Sb (1.07) @ Sb site | electrical conductivity | 4.17 | S/m | 0 | K | figure | Fig. 5b | Visually estimated from Fig. 5b (ln sigma vs 1/T^1/4 plot)
d4cp01171f.pdf | 10.1039/d4cp01171f | AgSbTe2 | Ag0.927Sb1.07Te2.005 | Ag0.927Sb1.07Te2.005 | 2 | Yes | Ag | 0.927 | Ag | Sb (1.07) @ Sb | Ag (0.927) @ Ag site; Sb (1.07) @ Sb site | electrical conductivity | 4.05 | S/m | 300 | K | figure | Fig. 5b | Visually estimated from Fig. 5b (ln sigma vs 1/T^1/4 plot)
d4cp01171f.pdf | 10.1039/d4cp01171f | AgSbTe2 | Ag0.927Sb1.07Te2.005 | Ag0.927Sb1.07Te2.005 | 0 | No | [5 empty] | power factor | 747 | μW m^-1 K^-2 | 300 | K | body text |  | Reported as room temperature value.
d4cp01171f.pdf | 10.1039/d4cp01171f | AgSbTe2 | Ag0.927Sb1.07Te2.005 | Ag0.927Sb1.07Te2.005 | 0 | No | [5 empty] | ZT | 1.1 | dimensionless | 300 | K | body text |  | Reported as room temperature value.
d5dt01185j.pdf | 10.1039/d5dt01185j | Ba2.75Pb1.1Sb4.1Se10-deltaTe_delta | Ba2.75Pb1.1Sb4.1Se8Te2 | Ba2.75Pb1.1Sb4.1Se8Te2 | 1 | No | Te | δ = 2 | Te |  | Te (δ = 2) @ Te site | electrical resistivity | 40.1 | Ω.cm | 300 | K | body text
d5dt01185j.pdf | 10.1039/d5dt01185j | Ba2.75Pb1.1Sb4.1Se10-deltaTe_delta | Ba2.75Pb1.1Sb4.1Se8Te2 | Ba2.75Pb1.1Sb4.1Se8Te2 | 1 | No | Te | δ = 2 | Te |  | Te (δ = 2) @ Te site | electrical resistivity | 2.5 | Ω.cm | 773 | K | body text
d5dt01185j.pdf | 10.1039/d5dt01185j | Ba2.75Pb1.1Sb4.1Se10-deltaTe_delta | Ba2.75Pb1.1Sb4.1Se8Te2 | Ba2.75Pb1.1Sb4.1Se8Te2 | 1 | No | Te | δ = 2 | Te |  | Te (δ = 2) @ Te site | Seebeck coefficient | 69.6 | μV K−1 | 300 | K | body text
d5dt01185j.pdf | 10.1039/d5dt01185j | Ba2.75Pb1.1Sb4.1Se10-deltaTe_delta | Ba2.75Pb1.1Sb4.1Se8Te2 | Ba2.75Pb1.1Sb4.1Se8Te2 | 1 | No | Te | δ = 2 | Te |  | Te (δ = 2) @ Te site | Seebeck coefficient | 104 | μV K−1 | 773 | K | body text
d5dt01185j.pdf | 10.1039/d5dt01185j | Ba2.75Pb1.1Sb4.1Se10-deltaTe_delta | Ba2.75Pb1.1Sb4.1Se8Te2 | Ba2.75Pb1.1Sb4.1Se8Te2 | 1 | No | Te | δ = 2 | Te |  | Te (δ = 2) @ Te site | power factor | 0.012 | μW m−1 K−2 | 300 | K | body text
d5dt01185j.pdf | 10.1039/d5dt01185j | Ba2.75Pb1.1Sb4.1Se10-deltaTe_delta | Ba2.75Pb1.1Sb4.1Se8Te2 | Ba2.75Pb1.1Sb4.1Se8Te2 | 1 | No | Te | δ = 2 | Te |  | Te (δ = 2) @ Te site | power factor | 0.44 | μW m−1 K−2 | 773 | K | body text
d5dt01185j.pdf | 10.1039/d5dt01185j | Ba2.75Pb1.1Sb4.1Se10-deltaTe_delta | Ba2.75Pb1.1Sb4.1Se7Te3 | Ba2.75Pb1.1Sb4.1Se7Te3 | 1 | No | Te | δ = 3 | Te |  | Te (δ = 3) @ Te site | power factor | 4.65 | μW m−1 K−2 | 300 | K | body text
d5dt01185j.pdf | 10.1039/d5dt01185j | Ba2.75Pb1.1Sb4.1Se10-deltaTe_delta | Ba2.75Pb1.1Sb4.1Se7Te3 | Ba2.75Pb1.1Sb4.1Se7Te3 | 1 | No | Te | δ = 3 | Te |  | Te (δ = 3) @ Te site | power factor | 32.44 | μW m−1 K−2 | 773 | K | body text
d5dt01185j.pdf | 10.1039/d5dt01185j | Ba2.75Pb1.1Sb4.1Se10-deltaTe_delta | Ba2.75Pb1.1Sb4.1Se6Te4 | Ba2.75Pb1.1Sb4.1Se6Te4 | 1 | No | Te | δ = 4 | Te |  | Te (δ = 4) @ Te site | ZT | 0.09 | dimensionless | 773 | K | body text
d5dt01185j.pdf | 10.1039/d5dt01185j | Ba2.75Pb1.1Sb4.1Se10-deltaTe_delta | Ba2.75Pb1.1Sb4.1Se6Te4 | Ba2.75Pb1.1Sb4.1Se6Te4 | 1 | No | Te | δ = 4 | Te |  | Te (δ = 4) @ Te site | power factor | 4.85 | μW m−1 K−2 | 300 | K | body text
d5dt01185j.pdf | 10.1039/d5dt01185j | Ba2.75Pb1.1Sb4.1Se10-deltaTe_delta | Ba2.75Pb1.1Sb4.1Se6Te4 | Ba2.75Pb1.1Sb4.1Se6Te4 | 1 | No | Te | δ = 4 | Te |  | Te (δ = 4) @ Te site | power factor | 34.42 | μW m−1 K−2 | 773 | K | body text
d5dt01185j.pdf | 10.1039/d5dt01185j | Ba2.75Pb1.1Sb4.1Se10-deltaTe_delta | Ba2.75Pb1.1Sb4.1Se8Te2 | Ba2.75Pb1.1Sb4.1Se8Te2 | 1 | No | Te | delta=2 | Te |  | Te (delta=2) @ Te site | Seebeck coefficient | 69.6 | uV K-1 | 300 | K | body text
d5dt01185j.pdf | 10.1039/d5dt01185j | Ba2.75Pb1.1Sb4.1Se10-deltaTe_delta | Ba2.75Pb1.1Sb4.1Se8Te2 | Ba2.75Pb1.1Sb4.1Se8Te2 | 1 | No | Te | delta=2 | Te |  | Te (delta=2) @ Te site | Seebeck coefficient | 104 | uV K-1 | 773 | K | body text
d5dt01185j.pdf | 10.1039/d5dt01185j | Ba2.75Pb1.1Sb4.1Se10-deltaTe_delta | Ba2.75Pb1.1Sb4.1Se8Te2 | Ba2.75Pb1.1Sb4.1Se8Te2 | 1 | No | Te | delta=2 | Te |  | Te (delta=2) @ Te site | electrical conductivity | 40.1 | Ohm cm | 300 | K | body text |  | Reported as electrical resistivity
d5dt01185j.pdf | 10.1039/d5dt01185j | Ba2.75Pb1.1Sb4.1Se10-deltaTe_delta | Ba2.75Pb1.1Sb4.1Se8Te2 | Ba2.75Pb1.1Sb4.1Se8Te2 | 1 | No | Te | delta=2 | Te |  | Te (delta=2) @ Te site | electrical conductivity | 2.5 | Ohm cm | 773 | K | body text |  | Reported as electrical resistivity
d5dt01185j.pdf | 10.1039/d5dt01185j | Ba2.75Pb1.1Sb4.1Se10-deltaTe_delta | Ba2.75Pb1.1Sb4.1Se8Te2 | Ba2.75Pb1.1Sb4.1Se8Te2 | 1 | No | Te | delta=2 | Te |  | Te (delta=2) @ Te site | power factor | 0.012 | uW m-1 K-2 | 300 | K | body text
d5dt01185j.pdf | 10.1039/d5dt01185j | Ba2.75Pb1.1Sb4.1Se10-deltaTe_delta | Ba2.75Pb1.1Sb4.1Se8Te2 | Ba2.75Pb1.1Sb4.1Se8Te2 | 1 | No | Te | delta=2 | Te |  | Te (delta=2) @ Te site | power factor | 0.44 | uW m-1 K-2 | 773 | K | body text
d5dt01185j.pdf | 10.1039/d5dt01185j | Ba2.75Pb1.1Sb4.1Se10-deltaTe_delta | Ba2.75Pb1.1Sb4.1Se7Te3 | Ba2.75Pb1.1Sb4.1Se7Te3 | 1 | No | Te | delta=3 | Te |  | Te (delta=3) @ Te site | power factor | 4.65 | uW m-1 K-2 | 300 | K | body text
d5dt01185j.pdf | 10.1039/d5dt01185j | Ba2.75Pb1.1Sb4.1Se10-deltaTe_delta | Ba2.75Pb1.1Sb4.1Se7Te3 | Ba2.75Pb1.1Sb4.1Se7Te3 | 1 | No | Te | delta=3 | Te |  | Te (delta=3) @ Te site | power factor | 32.44 | uW m-1 K-2 | 773 | K | body text
d5dt01185j.pdf | 10.1039/d5dt01185j | Ba2.75Pb1.1Sb4.1Se10-deltaTe_delta | Ba2.75Pb1.1Sb4.1Se6Te4 | Ba2.75Pb1.1Sb4.1Se6Te4 | 1 | No | Te | delta=4 | Te |  | Te (delta=4) @ Te site | power factor | 4.85 | uW m-1 K-2 | 300 | K | body text
d5dt01185j.pdf | 10.1039/d5dt01185j | Ba2.75Pb1.1Sb4.1Se10-deltaTe_delta | Ba2.75Pb1.1Sb4.1Se6Te4 | Ba2.75Pb1.1Sb4.1Se6Te4 | 1 | No | Te | delta=4 | Te |  | Te (delta=4) @ Te site | power factor | 34.42 | uW m-1 K-2 | 773 | K | body text
ed81045f677092e8679784819bd15f32.pdf | 10.30546/209501.2024.1.3.077 | AgSbTe2-PbTe | (AgSbTe2)0.8(PbTe)0.2 | (AgSbTe2)0.8(PbTe)0.2 | 1 | No | Pb | 0.2 | unclear |  | Pb (0.2) @ unclear site | electrical conductivity | variable | (Ohm.cm)-1 |  |  | figure | Fig. 1 | Temperature range 80-550 K
ed81045f677092e8679784819bd15f32.pdf | 10.30546/209501.2024.1.3.077 | AgSbTe2-PbTe | (AgSbTe2)0.8(PbTe)0.2 | (AgSbTe2)0.8(PbTe)0.2 | 1 | No | Pb | 0.2 | unclear |  | Pb (0.2) @ unclear site | Seebeck coefficient | variable | uV/K |  |  | figure | Fig. 2 | Temperature range 80-550 K
ed81045f677092e8679784819bd15f32.pdf | 10.30546/209501.2024.1.3.077 | AgSbTe2-PbTe | (AgSbTe2)0.8(PbTe)0.2 | (AgSbTe2)0.8(PbTe)0.2 | 1 | No | Pb | 0.2 | multiple sites |  | Pb (0.2) @ multiple sites site | electrical conductivity | 50 | Ohm^-1 cm^-1 | 80 | K | figure | Fig. 1 | Visually estimated from Fig. 1
ed81045f677092e8679784819bd15f32.pdf | 10.30546/209501.2024.1.3.077 | AgSbTe2-PbTe | (AgSbTe2)0.8(PbTe)0.2 | (AgSbTe2)0.8(PbTe)0.2 | 1 | No | Pb | 0.2 | multiple sites |  | Pb (0.2) @ multiple sites site | electrical conductivity | 58 | Ohm^-1 cm^-1 | 200 | K | figure | Fig. 1 | Visually estimated from Fig. 1
ed81045f677092e8679784819bd15f32.pdf | 10.30546/209501.2024.1.3.077 | AgSbTe2-PbTe | (AgSbTe2)0.8(PbTe)0.2 | (AgSbTe2)0.8(PbTe)0.2 | 1 | No | Pb | 0.2 | multiple sites |  | Pb (0.2) @ multiple sites site | electrical conductivity | 52 | Ohm^-1 cm^-1 | 300 | K | figure | Fig. 1 | Visually estimated from Fig. 1
ed81045f677092e8679784819bd15f32.pdf | 10.30546/209501.2024.1.3.077 | AgSbTe2-PbTe | (AgSbTe2)0.8(PbTe)0.2 | (AgSbTe2)0.8(PbTe)0.2 | 1 | No | Pb | 0.2 | multiple sites |  | Pb (0.2) @ multiple sites site | electrical conductivity | 35 | Ohm^-1 cm^-1 | 450 | K | figure | Fig. 1 | Visually estimated from Fig. 1
ed81045f677092e8679784819bd15f32.pdf | 10.30546/209501.2024.1.3.077 | AgSbTe2-PbTe | (AgSbTe2)0.8(PbTe)0.2 | (AgSbTe2)0.8(PbTe)0.2 | 1 | No | Pb | 0.2 | multiple sites |  | Pb (0.2) @ multiple sites site | electrical conductivity | 44 | Ohm^-1 cm^-1 | 530 | K | figure | Fig. 1 | Visually estimated from Fig. 1
ed81045f677092e8679784819bd15f32.pdf | 10.30546/209501.2024.1.3.077 | AgSbTe2-PbTe | (AgSbTe2)0.8(PbTe)0.2 | (AgSbTe2)0.8(PbTe)0.2 | 1 | No | Pb | 0.2 | multiple sites |  | Pb (0.2) @ multiple sites site | Seebeck coefficient | 55 | uV/K | 80 | K | figure | Fig. 2 | Visually estimated from Fig. 2
ed81045f677092e8679784819bd15f32.pdf | 10.30546/209501.2024.1.3.077 | AgSbTe2-PbTe | (AgSbTe2)0.8(PbTe)0.2 | (AgSbTe2)0.8(PbTe)0.2 | 1 | No | Pb | 0.2 | multiple sites |  | Pb (0.2) @ multiple sites site | Seebeck coefficient | 60 | uV/K | 200 | K | figure | Fig. 2 | Visually estimated from Fig. 2
ed81045f677092e8679784819bd15f32.pdf | 10.30546/209501.2024.1.3.077 | AgSbTe2-PbTe | (AgSbTe2)0.8(PbTe)0.2 | (AgSbTe2)0.8(PbTe)0.2 | 1 | No | Pb | 0.2 | multiple sites |  | Pb (0.2) @ multiple sites site | Seebeck coefficient | 65 | uV/K | 300 | K | figure | Fig. 2 | Visually estimated from Fig. 2
ed81045f677092e8679784819bd15f32.pdf | 10.30546/209501.2024.1.3.077 | AgSbTe2-PbTe | (AgSbTe2)0.8(PbTe)0.2 | (AgSbTe2)0.8(PbTe)0.2 | 1 | No | Pb | 0.2 | multiple sites |  | Pb (0.2) @ multiple sites site | Seebeck coefficient | 122 | uV/K | 410 | K | figure | Fig. 2 | Visually estimated from Fig. 2
ed81045f677092e8679784819bd15f32.pdf | 10.30546/209501.2024.1.3.077 | AgSbTe2-PbTe | (AgSbTe2)0.8(PbTe)0.2 | (AgSbTe2)0.8(PbTe)0.2 | 1 | No | Pb | 0.2 | multiple sites |  | Pb (0.2) @ multiple sites site | Seebeck coefficient | 105 | uV/K | 530 | K | figure | Fig. 2 | Visually estimated from Fig. 2
el3c01653.pdf | 10.1021/acsaelm.3c01653 | AgSbTe2 | Ag0.7Sb1.12Te2 | Ag0.7Sb1.12Te2 | 2 | Yes | Ag vacancy | 0.3 | Ag | Sb (0.12) @ Ag | Ag vacancy (0.3) @ Ag site; Sb (0.12) @ Ag site | Seebeck coefficient | 157 | μV K-1 | 750 | K | body text
el3c01653.pdf | 10.1021/acsaelm.3c01653 | AgSbTe2 | Ag0.7Sb1.12Te2 | Ag0.7Sb1.12Te2 | 2 | Yes | Ag vacancy | 0.3 | Ag | Sb (0.12) @ Ag | Ag vacancy (0.3) @ Ag site; Sb (0.12) @ Ag site | electrical resistivity | 1.2e-5 to 2.9e-5 | Ω m | 300 to 750 | K | body text
el3c01653.pdf | 10.1021/acsaelm.3c01653 | AgSbTe2 | Ag0.7Sb1.12Te2 | Ag0.7Sb1.12Te2 | 2 | Yes | Ag vacancy | 0.3 | Ag | Sb (0.12) @ Ag | Ag vacancy (0.3) @ Ag site; Sb (0.12) @ Ag site | power factor | 0.9 | mW m-1 K-2 | 750 | K | body text
el3c01653.pdf | 10.1021/acsaelm.3c01653 | AgSbTe2 | Ag0.7Sb1.12Te2 | Ag0.7Sb1.12Te2 | 2 | Yes | Ag vacancy | 0.3 | Ag | Sb (0.12) @ Ag | Ag vacancy (0.3) @ Ag site; Sb (0.12) @ Ag site | thermal conductivity | 0.50 | W m-1 K-1 | 773 | K | body text
el3c01653.pdf | 10.1021/acsaelm.3c01653 | AgSbTe2 | Ag0.7Sb1.12Te2 | Ag0.7Sb1.12Te2 | 2 | Yes | Ag vacancy | 0.3 | Ag | Sb (0.12) @ Ag | Ag vacancy (0.3) @ Ag site; Sb (0.12) @ Ag site | ZT | 1.25 | dimensionless | 750 | K | body text
el3c01653.pdf | 10.1021/acsaelm.3c01653 | AgSbTe2 | Ag0.7Sb1.12Te1.95Se0.05 | Ag0.7Sb1.12Te1.95Se0.05 | 3 | Yes | Ag vacancy | 0.3 | Ag | Sb (0.12) @ Ag; Se (0.05) @ Te | Ag vacancy (0.3) @ Ag site; Sb (0.12) @ Ag site; Se (0.05) @ Te site | Seebeck coefficient | 209 | μV K-1 | 750 | K | body text
el3c01653.pdf | 10.1021/acsaelm.3c01653 | AgSbTe2 | Ag0.7Sb1.12Te1.95Se0.05 | Ag0.7Sb1.12Te1.95Se0.05 | 3 | Yes | Ag vacancy | 0.3 | Ag | Sb (0.12) @ Ag; Se (0.05) @ Te | Ag vacancy (0.3) @ Ag site; Sb (0.12) @ Ag site; Se (0.05) @ Te site | electrical resistivity | 2.3e-5 to 5.1e-5 | Ω m | 300 to 750 | K | body text
el3c01653.pdf | 10.1021/acsaelm.3c01653 | AgSbTe2 | Ag0.7Sb1.12Te1.95Se0.05 | Ag0.7Sb1.12Te1.95Se0.05 | 3 | Yes | Ag vacancy | 0.3 | Ag | Sb (0.12) @ Ag; Se (0.05) @ Te | Ag vacancy (0.3) @ Ag site; Sb (0.12) @ Ag site; Se (0.05) @ Te site | power factor | 0.9 | mW m-1 K-2 | 750 | K | body text
el3c01653.pdf | 10.1021/acsaelm.3c01653 | AgSbTe2 | Ag0.7Sb1.12Te1.95Se0.05 | Ag0.7Sb1.12Te1.95Se0.05 | 3 | Yes | Ag vacancy | 0.3 | Ag | Sb (0.12) @ Ag; Se (0.05) @ Te | Ag vacancy (0.3) @ Ag site; Sb (0.12) @ Ag site; Se (0.05) @ Te site | thermal conductivity | 0.64 | W m-1 K-1 | 773 | K | body text
el3c01653.pdf | 10.1021/acsaelm.3c01653 | AgSbTe2 | Ag0.7Sb1.12Te1.95Se0.05 | Ag0.7Sb1.12Te1.95Se0.05 | 3 | Yes | Ag vacancy | 0.3 | Ag | Sb (0.12) @ Ag; Se (0.05) @ Te | Ag vacancy (0.3) @ Ag site; Sb (0.12) @ Ag site; Se (0.05) @ Te site | ZT | 1.01 | dimensionless | 750 | K | body text
el3c01653.pdf | 10.1021/acsaelm.3c01653 | AgSbTe2 | Ag0.7Sb1.12Te2 | Ag0.7Sb1.12Te2 | 2 | Yes | Ag | 0.7 | Ag | Sb (1.12) @ Sb | Ag (0.7) @ Ag site; Sb (1.12) @ Sb site | Seebeck coefficient | 150 | uV/K | 300 | K | figure | Fig. 6a | Visually estimated from Fig. 6a
el3c01653.pdf | 10.1021/acsaelm.3c01653 | AgSbTe2 | Ag0.7Sb1.12Te2 | Ag0.7Sb1.12Te2 | 2 | Yes | Ag | 0.7 | Ag | Sb (1.12) @ Sb | Ag (0.7) @ Ag site; Sb (1.12) @ Sb site | Seebeck coefficient | 250 | uV/K | 750 | K | figure | Fig. 6a | Visually estimated from Fig. 6a
el3c01653.pdf | 10.1021/acsaelm.3c01653 | AgSbTe2 | Ag0.7Sb1.12Te2 | Ag0.7Sb1.12Te2 | 2 | Yes | Ag | 0.7 | Ag | Sb (1.12) @ Sb | Ag (0.7) @ Ag site; Sb (1.12) @ Sb site | power factor | 0.6 | mW/mK^2 | 300 | K | figure | Fig. 6c | Visually estimated from Fig. 6c
el3c01653.pdf | 10.1021/acsaelm.3c01653 | AgSbTe2 | Ag0.7Sb1.12Te2 | Ag0.7Sb1.12Te2 | 2 | Yes | Ag | 0.7 | Ag | Sb (1.12) @ Sb | Ag (0.7) @ Ag site; Sb (1.12) @ Sb site | power factor | 0.9 | mW/mK^2 | 750 | K | figure | Fig. 6c | Visually estimated from Fig. 6c
el3c01653.pdf | 10.1021/acsaelm.3c01653 | AgSbTe2 | Ag0.7Sb1.12Te1.95Se0.05 | Ag0.7Sb1.12Te1.95Se0.05 | 3 | Yes | Ag | 0.7 | Ag | Sb (1.12) @ Sb; Se (0.05) @ Te | Ag (0.7) @ Ag site; Sb (1.12) @ Sb site; Se (0.05) @ Te site | Seebeck coefficient | 100 | uV/K | 300 | K | figure | Fig. 6a | Visually estimated from Fig. 6a
el3c01653.pdf | 10.1021/acsaelm.3c01653 | AgSbTe2 | Ag0.7Sb1.12Te1.95Se0.05 | Ag0.7Sb1.12Te1.95Se0.05 | 3 | Yes | Ag | 0.7 | Ag | Sb (1.12) @ Sb; Se (0.05) @ Te | Ag (0.7) @ Ag site; Sb (1.12) @ Sb site; Se (0.05) @ Te site | Seebeck coefficient | 180 | uV/K | 750 | K | figure | Fig. 6a | Visually estimated from Fig. 6a
el3c01653.pdf | 10.1021/acsaelm.3c01653 | AgSbTe2 | Ag0.7Sb1.12Te1.95Se0.05 | Ag0.7Sb1.12Te1.95Se0.05 | 3 | Yes | Ag | 0.7 | Ag | Sb (1.12) @ Sb; Se (0.05) @ Te | Ag (0.7) @ Ag site; Sb (1.12) @ Sb site; Se (0.05) @ Te site | power factor | 0.4 | mW/mK^2 | 300 | K | figure | Fig. 6c | Visually estimated from Fig. 6c
el3c01653.pdf | 10.1021/acsaelm.3c01653 | AgSbTe2 | Ag0.7Sb1.12Te1.95Se0.05 | Ag0.7Sb1.12Te1.95Se0.05 | 3 | Yes | Ag | 0.7 | Ag | Sb (1.12) @ Sb; Se (0.05) @ Te | Ag (0.7) @ Ag site; Sb (1.12) @ Sb site; Se (0.05) @ Te site | power factor | 0.8 | mW/mK^2 | 750 | K | figure | Fig. 6c | Visually estimated from Fig. 6c
el3c01653.pdf | 10.1021/acsaelm.3c01653 | AgSbTe2 | AgSbTe2 | AgSbTe2 | 0 | No | [5 empty] | thermal conductivity | 0.45 | W mK | 300 | K | figure | Fig. 7b | Visually estimated from Fig. 7b
el3c01653.pdf | 10.1021/acsaelm.3c01653 | AgSbTe2 | AgSbTe2 | AgSbTe2 | 0 | No | [5 empty] | thermal conductivity | 0.40 | W mK | 500 | K | figure | Fig. 7b | Visually estimated from Fig. 7b
el3c01653.pdf | 10.1021/acsaelm.3c01653 | AgSbTe2 | AgSbTe2 | AgSbTe2 | 0 | No | [5 empty] | thermal conductivity | 0.45 | W mK | 773 | K | figure | Fig. 7b | Visually estimated from Fig. 7b
el3c01653.pdf | 10.1021/acsaelm.3c01653 | AgSbTe2 | AgSbTe2 | AgSbTe2 | 0 | No | [5 empty] | ZT | 0.15 | dimensionless | 300 | K | figure | Fig. 8 | Visually estimated from Fig. 8
el3c01653.pdf | 10.1021/acsaelm.3c01653 | AgSbTe2 | AgSbTe2 | AgSbTe2 | 0 | No | [5 empty] | ZT | 0.40 | dimensionless | 500 | K | figure | Fig. 8 | Visually estimated from Fig. 8
el3c01653.pdf | 10.1021/acsaelm.3c01653 | AgSbTe2 | AgSbTe2 | AgSbTe2 | 0 | No | [5 empty] | ZT | 0.55 | dimensionless | 773 | K | figure | Fig. 8 | Visually estimated from Fig. 8
el3c01653.pdf | 10.1021/acsaelm.3c01653 | AgSbTe2 | Ag0.7Sb1.12Te2 | Ag0.7Sb1.12Te2 | 1 | No | Ag | 0.7 | Ag |  | Ag (0.7) @ Ag site | thermal conductivity | 0.80 | W mK | 300 | K | figure | Fig. 7b | Visually estimated from Fig. 7b
el3c01653.pdf | 10.1021/acsaelm.3c01653 | AgSbTe2 | Ag0.7Sb1.12Te2 | Ag0.7Sb1.12Te2 | 1 | No | Ag | 0.7 | Ag |  | Ag (0.7) @ Ag site | thermal conductivity | 0.55 | W mK | 500 | K | figure | Fig. 7b | Visually estimated from Fig. 7b
el3c01653.pdf | 10.1021/acsaelm.3c01653 | AgSbTe2 | Ag0.7Sb1.12Te2 | Ag0.7Sb1.12Te2 | 1 | No | Ag | 0.7 | Ag |  | Ag (0.7) @ Ag site | thermal conductivity | 0.50 | W mK | 773 | K | figure | Fig. 7b | Visually estimated from Fig. 7b
el3c01653.pdf | 10.1021/acsaelm.3c01653 | AgSbTe2 | Ag0.7Sb1.12Te2 | Ag0.7Sb1.12Te2 | 1 | No | Ag | 0.7 | Ag |  | Ag (0.7) @ Ag site | ZT | 0.25 | dimensionless | 300 | K | figure | Fig. 8 | Visually estimated from Fig. 8
el3c01653.pdf | 10.1021/acsaelm.3c01653 | AgSbTe2 | Ag0.7Sb1.12Te2 | Ag0.7Sb1.12Te2 | 1 | No | Ag | 0.7 | Ag |  | Ag (0.7) @ Ag site | ZT | 0.70 | dimensionless | 500 | K | figure | Fig. 8 | Visually estimated from Fig. 8
el3c01653.pdf | 10.1021/acsaelm.3c01653 | AgSbTe2 | Ag0.7Sb1.12Te2 | Ag0.7Sb1.12Te2 | 1 | No | Ag | 0.7 | Ag |  | Ag (0.7) @ Ag site | ZT | 1.25 | dimensionless | 750 | K | figure | Fig. 8 | Visually estimated from Fig. 8
el3c01653.pdf | 10.1021/acsaelm.3c01653 | AgSbTe2 | Ag0.7Sb1.12Te1.95Se0.05 | Ag0.7Sb1.12Te1.95Se0.05 | 2 | Yes | Ag | 0.7 | Ag | Se (0.05) @ Te | Ag (0.7) @ Ag site; Se (0.05) @ Te site | thermal conductivity | 0.95 | W mK | 300 | K | figure | Fig. 7b | Visually estimated from Fig. 7b
el3c01653.pdf | 10.1021/acsaelm.3c01653 | AgSbTe2 | Ag0.7Sb1.12Te1.95Se0.05 | Ag0.7Sb1.12Te1.95Se0.05 | 2 | Yes | Ag | 0.7 | Ag | Se (0.05) @ Te | Ag (0.7) @ Ag site; Se (0.05) @ Te site | thermal conductivity | 0.80 | W mK | 500 | K | figure | Fig. 7b | Visually estimated from Fig. 7b
el3c01653.pdf | 10.1021/acsaelm.3c01653 | AgSbTe2 | Ag0.7Sb1.12Te1.95Se0.05 | Ag0.7Sb1.12Te1.95Se0.05 | 2 | Yes | Ag | 0.7 | Ag | Se (0.05) @ Te | Ag (0.7) @ Ag site; Se (0.05) @ Te site | thermal conductivity | 0.65 | W mK | 773 | K | figure | Fig. 7b | Visually estimated from Fig. 7b
el3c01653.pdf | 10.1021/acsaelm.3c01653 | AgSbTe2 | Ag0.7Sb1.12Te1.95Se0.05 | Ag0.7Sb1.12Te1.95Se0.05 | 2 | Yes | Ag | 0.7 | Ag | Se (0.05) @ Te | Ag (0.7) @ Ag site; Se (0.05) @ Te site | ZT | 0.20 | dimensionless | 300 | K | figure | Fig. 8 | Visually estimated from Fig. 8
el3c01653.pdf | 10.1021/acsaelm.3c01653 | AgSbTe2 | Ag0.7Sb1.12Te1.95Se0.05 | Ag0.7Sb1.12Te1.95Se0.05 | 2 | Yes | Ag | 0.7 | Ag | Se (0.05) @ Te | Ag (0.7) @ Ag site; Se (0.05) @ Te site | ZT | 0.60 | dimensionless | 500 | K | figure | Fig. 8 | Visually estimated from Fig. 8
el3c01653.pdf | 10.1021/acsaelm.3c01653 | AgSbTe2 | Ag0.7Sb1.12Te1.95Se0.05 | Ag0.7Sb1.12Te1.95Se0.05 | 2 | Yes | Ag | 0.7 | Ag | Se (0.05) @ Te | Ag (0.7) @ Ag site; Se (0.05) @ Te site | ZT | 1.01 | dimensionless | 750 | K | figure | Fig. 8 | Visually estimated from Fig. 8
ja1c07522.pdf | 10.1021/jacs.1c07522 | AgSbTe2 | ATMS | AgMnSbTe3 | 1 | No | Mn | equimolar ratio | multiple sites |  | Mn (equimolar ratio) @ multiple sites site | power factor | 12.2 | μW cm-1 K-2 | 823 | K | text | Abstract
ja1c07522.pdf | 10.1021/jacs.1c07522 | AgSbTe2 | ATMS | AgMnSbTe3 | 1 | No | Mn | equimolar ratio | multiple sites |  | Mn (equimolar ratio) @ multiple sites site | lattice thermal conductivity | 0.34 | W m-1 K-1 | 823 | K | text | Abstract
ja1c07522.pdf | 10.1021/jacs.1c07522 | AgSbTe2 | ATMS | AgMnSbTe3 | 1 | No | Mn | equimolar ratio | multiple sites |  | Mn (equimolar ratio) @ multiple sites site | ZT | 1.46 | dimensionless | 823 | K | text | Abstract
ja1c07522.pdf | 10.1021/jacs.1c07522 | AgSbTe2 | ATMS | AgMnSbTe3 | 1 | No | Mn | equimolar ratio | multiple sites |  | Mn (equimolar ratio) @ multiple sites site | ZT | 0.87 | dimensionless | 400-823 | K | text | Abstract | average ZT
ja1c07522.pdf | 10.1021/jacs.1c07522 | AgSbTe2 | ATMS | AgMnSbTe3 | 1 | No | Mn | equimolar ratio | multiple sites |  | Mn (equimolar ratio) @ multiple sites site | electrical conductivity | 158.4 | S/cm | 300 | K | text | Results and Discussion, Section 3
ja1c07522.pdf | 10.1021/jacs.1c07522 | AgSbTe2 | ATMS | AgMnSbTe3 | 1 | No | Mn | equimolar ratio | multiple sites |  | Mn (equimolar ratio) @ multiple sites site | electrical conductivity | 91.1 | S/cm | 623 | K | text | Results and Discussion, Section 3
ja1c07522.pdf | 10.1021/jacs.1c07522 | AgSbTe2 | ATMS | AgMnSbTe3 | 1 | No | Mn | equimolar ratio | multiple sites |  | Mn (equimolar ratio) @ multiple sites site | electrical conductivity | 242 | S/cm | 823 | K | text | Results and Discussion, Section 3
ja1c07522.pdf | 10.1021/jacs.1c07522 | AgSbTe2 | ATMS | AgMnSbTe3 | 1 | No | Mn | equimolar ratio | multiple sites |  | Mn (equimolar ratio) @ multiple sites site | Seebeck coefficient | 197 | μV/K | 300 | K | text | Results and Discussion, Section 3
ja1c07522.pdf | 10.1021/jacs.1c07522 | AgSbTe2 | ATMS | AgMnSbTe3 | 1 | No | Mn | equimolar ratio | multiple sites |  | Mn (equimolar ratio) @ multiple sites site | Seebeck coefficient | 289 | μV/K | 573 | K | text | Results and Discussion, Section 3
ja1c07522.pdf | 10.1021/jacs.1c07522 | AgSbTe2 | ATMS | AgMnSbTe3 | 1 | No | Mn | equimolar ratio | multiple sites |  | Mn (equimolar ratio) @ multiple sites site | Seebeck coefficient | 225 | μV/K | 823 | K | text | Results and Discussion, Section 3
ja1c07522.pdf | 10.1021/jacs.1c07522 | AgSbTe2 | ATMS | AgMnSbTe3 | 1 | No | Mn | equimolar ratio | multiple sites |  | Mn (equimolar ratio) @ multiple sites site | power factor | 6.1 | μW cm-1 K-2 | 300 | K | text | Results and Discussion, Section 3
ja1c07522.pdf | 10.1021/jacs.1c07522 | AgSbTe2 | ATMS | AgMnSbTe3 | 1 | No | Mn | equimolar ratio | multiple sites |  | Mn (equimolar ratio) @ multiple sites site | thermal conductivity | 0.7 | W m-1 K-1 | 300 | K | text | Results and Discussion, Section 3
ja1c07522.pdf | 10.1021/jacs.1c07522 | AgSbTe2 | ATMS | AgMnSbTe3 | 1 | No | Mn | equimolar ratio | multiple sites |  | Mn (equimolar ratio) @ multiple sites site | thermal conductivity | 0.57 | W m-1 K-1 | 623 | K | text | Results and Discussion, Section 3
ja1c07522.pdf | 10.1021/jacs.1c07522 | AgSbTe2 | ATMS | AgMnSbTe3 | 1 | No | Mn | equimolar ratio | multiple sites |  | Mn (equimolar ratio) @ multiple sites site | lattice thermal conductivity | 0.62 | W m-1 K-1 | 300 | K | text | Results and Discussion, Section 3
ja1c07522.pdf | 10.1021/jacs.1c07522 | AgSbTe2 | ATMS | AgMnSbTe3 | 1 | No | Mn | equimolar ratio | multiple sites |  | Mn (equimolar ratio) @ multiple sites site | ZT | 0.27 | dimensionless | 300 | K | text | Results and Discussion, Section 3
ja1c07522.pdf | 10.1021/jacs.1c07522 | AgSbTe2 | AgMnSbTe3 (m=1) | AgMnSbTe3 | 1 | No | Mn | equimolar ratio | multiple sites |  | Mn (equimolar ratio) @ multiple sites site | electrical conductivity | 120 | Scm^-1 | 823 | K | figure | Figure 4A | Visually estimated from Figure 4A
ja1c07522.pdf | 10.1021/jacs.1c07522 | AgSbTe2 | AgMnSbTe3 (m=1) | AgMnSbTe3 | 1 | No | Mn | equimolar ratio | multiple sites |  | Mn (equimolar ratio) @ multiple sites site | Seebeck coefficient | 240 | uVK^-1 | 823 | K | figure | Figure 4B | Visually estimated from Figure 4B
ja1c07522.pdf | 10.1021/jacs.1c07522 | AgSbTe2 | AgMnSbTe3 (m=1) | AgMnSbTe3 | 1 | No | Mn | equimolar ratio | multiple sites |  | Mn (equimolar ratio) @ multiple sites site | power factor | 12.2 | uW cm^-1 K^-2 | 823 | K | figure | Figure 4C | Visually estimated from Figure 4C
ja1c07522.pdf | 10.1021/jacs.1c07522 | AgSbTe2 | AgMnSbTe3 (m=1) | AgMnSbTe3 | 1 | No | Mn | equimolar ratio | multiple sites |  | Mn (equimolar ratio) @ multiple sites site | thermal conductivity | 0.7 | Wm^-1K^-1 | 823 | K | figure | Figure 4D | Visually estimated from Figure 4D
ja1c07522.pdf | 10.1021/jacs.1c07522 | AgSbTe2 | AgMnSbTe3 (m=1) | AgMnSbTe3 | 1 | No | Mn | equimolar ratio | multiple sites |  | Mn (equimolar ratio) @ multiple sites site | lattice thermal conductivity | 0.34 | Wm^-1K^-1 | 823 | K | figure | Figure 4E | Visually estimated from Figure 4E
ja1c07522.pdf | 10.1021/jacs.1c07522 | AgSbTe2 | AgMnSbTe3 (m=1) | AgMnSbTe3 | 1 | No | Mn | equimolar ratio | multiple sites |  | Mn (equimolar ratio) @ multiple sites site | ZT | 1.46 | dimensionless | 823 | K | figure | Figure 4F | Visually estimated from Figure 4F
ja1c07522.pdf | 10.1021/jacs.1c07522 | AgSbTe2 | AgMnSbTe2 (m=1) | AgMnSbTe2 | 1 | No | Mn | equimolar | multiple sites |  | Mn (equimolar) @ multiple sites site | Seebeck coefficient | 197 | uV/K | 300 | K | body text
ja1c07522.pdf | 10.1021/jacs.1c07522 | AgSbTe2 | AgMnSbTe2 (m=1) | AgMnSbTe2 | 1 | No | Mn | equimolar | multiple sites |  | Mn (equimolar) @ multiple sites site | Seebeck coefficient | 289 | uV/K | 573 | K | body text
ja1c07522.pdf | 10.1021/jacs.1c07522 | AgSbTe2 | AgMnSbTe2 (m=1) | AgMnSbTe2 | 1 | No | Mn | equimolar | multiple sites |  | Mn (equimolar) @ multiple sites site | Seebeck coefficient | 225 | uV/K | 823 | K | body text
ja1c07522.pdf | 10.1021/jacs.1c07522 | AgSbTe2 | AgMnSbTe2 (m=1) | AgMnSbTe2 | 1 | No | Mn | equimolar | multiple sites |  | Mn (equimolar) @ multiple sites site | power factor | 6.1 | uW cm-1 K-2 | 300 | K | body text
ja1c07522.pdf | 10.1021/jacs.1c07522 | AgSbTe2 | AgMnSbTe2 (m=1) | AgMnSbTe2 | 1 | No | Mn | equimolar | multiple sites |  | Mn (equimolar) @ multiple sites site | power factor | 12.2 | uW cm-1 K-2 | 823 | K | body text
ja1c07522.pdf | 10.1021/jacs.1c07522 | AgSbTe2 | AgMnSbTe2 (m=1) | AgMnSbTe2 | 1 | No | Mn | equimolar | multiple sites |  | Mn (equimolar) @ multiple sites site | thermal conductivity | 0.7 | W m-1 K-1 | 300 | K | body text
ja1c07522.pdf | 10.1021/jacs.1c07522 | AgSbTe2 | AgMnSbTe2 (m=1) | AgMnSbTe2 | 1 | No | Mn | equimolar | multiple sites |  | Mn (equimolar) @ multiple sites site | thermal conductivity | 0.57 | W m-1 K-1 | 623 | K | body text
ja1c07522.pdf | 10.1021/jacs.1c07522 | AgSbTe2 | AgMnSbTe2 (m=1) | AgMnSbTe2 | 1 | No | Mn | equimolar | multiple sites |  | Mn (equimolar) @ multiple sites site | lattice thermal conductivity | 0.62 | W m-1 K-1 | 300 | K | body text
ja1c07522.pdf | 10.1021/jacs.1c07522 | AgSbTe2 | AgMnSbTe2 (m=1) | AgMnSbTe2 | 1 | No | Mn | equimolar | multiple sites |  | Mn (equimolar) @ multiple sites site | lattice thermal conductivity | 0.34 | W m-1 K-1 | 823 | K | body text
ja1c07522.pdf | 10.1021/jacs.1c07522 | AgSbTe2 | AgMnSbTe2 (m=1) | AgMnSbTe2 | 1 | No | Mn | equimolar | multiple sites |  | Mn (equimolar) @ multiple sites site | ZT | 0.27 | dimensionless | 300 | K | body text
ja1c07522.pdf | 10.1021/jacs.1c07522 | AgSbTe2 | AgMnSbTe2 (m=1) | AgMnSbTe2 | 1 | No | Mn | equimolar | multiple sites |  | Mn (equimolar) @ multiple sites site | ZT | 0.87 | dimensionless | 823 | K | body text
ja1c08931.pdf | 10.1021/jacs.1c08931 | (SnSe)0.5(AgSbTe2)0.5 | pristine (SnSe)0.5(AgSbSe2)0.5 | (SnSe)0.5(AgSbSe2)0.5 | 0 | No | [5 empty] | electrical conductivity | 66 | S/cm | 295 | K | body text
ja1c08931.pdf | 10.1021/jacs.1c08931 | (SnSe)0.5(AgSbTe2)0.5 | pristine (SnSe)0.5(AgSbSe2)0.5 | (SnSe)0.5(AgSbSe2)0.5 | 0 | No | [5 empty] | electrical conductivity | 90 | S/cm | 725 | K | body text
ja1c08931.pdf | 10.1021/jacs.1c08931 | (SnSe)0.5(AgSbTe2)0.5 | pristine (SnSe)0.5(AgSbSe2)0.5 | (SnSe)0.5(AgSbSe2)0.5 | 0 | No | [5 empty] | Seebeck coefficient | 194 | μV/K | 295 | K | body text
ja1c08931.pdf | 10.1021/jacs.1c08931 | (SnSe)0.5(AgSbTe2)0.5 | pristine (SnSe)0.5(AgSbSe2)0.5 | (SnSe)0.5(AgSbSe2)0.5 | 0 | No | [5 empty] | Seebeck coefficient | 242 | μV/K | 725 | K | body text
ja1c08931.pdf | 10.1021/jacs.1c08931 | (SnSe)0.5(AgSbTe2)0.5 | pristine (SnSe)0.5(AgSbSe2)0.5 | (SnSe)0.5(AgSbSe2)0.5 | 0 | No | [5 empty] | power factor | 5.27 | μW/cm·K2 | 725 | K | body text
ja1c08931.pdf | 10.1021/jacs.1c08931 | (SnSe)0.5(AgSbTe2)0.5 | pristine (SnSe)0.5(AgSbSe2)0.5 | (SnSe)0.5(AgSbSe2)0.5 | 0 | No | [5 empty] | ZT | 0.77 | dimensionless | 725 | K | body text
ja1c08931.pdf | 10.1021/jacs.1c08931 | (SnSe)0.5(AgSbTe2)0.5 | pristine (SnSe)0.5(AgSbSe2)0.5 | (SnSe)0.5(AgSbSe2)0.5 | 0 | No | [5 empty] | thermal conductivity | 0.52 | W/(m·K) | 295 | K | body text
ja1c08931.pdf | 10.1021/jacs.1c08931 | (SnSe)0.5(AgSbTe2)0.5 | pristine (SnSe)0.5(AgSbSe2)0.5 | (SnSe)0.5(AgSbSe2)0.5 | 0 | No | [5 empty] | thermal conductivity | 0.45 | W/(m·K) | 579 | K | body text
ja1c08931.pdf | 10.1021/jacs.1c08931 | (SnSe)0.5(AgSbTe2)0.5 | pristine (SnSe)0.5(AgSbSe2)0.5 | (SnSe)0.5(AgSbSe2)0.5 | 0 | No | [5 empty] | lattice thermal conductivity | 0.49 | W/(m·K) | 295 | K | body text
ja1c08931.pdf | 10.1021/jacs.1c08931 | (SnSe)0.5(AgSbTe2)0.5 | pristine (SnSe)0.5(AgSbSe2)0.5 | (SnSe)0.5(AgSbSe2)0.5 | 0 | No | [5 empty] | lattice thermal conductivity | 0.39 | W/(m·K) | 725 | K | body text
ja1c08931.pdf | 10.1021/jacs.1c08931 | (SnSe)0.5(AgSbTe2)0.5 | (SnSe)0.5(AgSb1-xGexSe2)0.5 (x = 0.06) | (SnSe)0.5(AgSb0.94Ge0.06Se2)0.5 | 1 | No | Ge | 6 mol % | Sb |  | Ge (6 mol %) @ Sb site | power factor | 7.88 | μW/cm·K2 | 706 | K | body text
ja1c08931.pdf | 10.1021/jacs.1c08931 | (SnSe)0.5(AgSbTe2)0.5 | (SnSe)0.5(AgSb1-xGexSe2)0.5 (x = 0.06) | (SnSe)0.5(AgSb0.94Ge0.06Se2)0.5 | 1 | No | Ge | 6 mol % | Sb |  | Ge (6 mol %) @ Sb site | ZT | 1.05 | dimensionless | 706 | K | body text
ja1c08931.pdf | 10.1021/jacs.1c08931 | (SnSe)0.5(AgSbTe2)0.5 | (SnSe)0.5(AgSb1-xGexSe2)0.5 (x = 0.08) | (SnSe)0.5(AgSb0.92Ge0.08Se2)0.5 | 1 | No | Ge | x = 0.08 | Sb |  | Ge (x = 0.08) @ Sb site | electrical conductivity | 361 | S/cm | room temperature | K | body text
ja1c08931.pdf | 10.1021/jacs.1c08931 | (SnSe)0.5(AgSbTe2)0.5 | (SnSe)0.5(AgSb1-xGexSe2)0.5 (x = 0.08) | (SnSe)0.5(AgSb0.92Ge0.08Se2)0.5 | 1 | No | Ge | x = 0.08 | Sb |  | Ge (x = 0.08) @ Sb site | Seebeck coefficient | 78 | μV/K | room temperature | K | body text
ja1c08931.pdf | 10.1021/jacs.1c08931 | (SnSe)0.5(AgSbTe2)0.5 | (SnSe)0.5(AgSb1-xGexSe2)0.5 (x = 0.10) | (SnSe)0.5(AgSb0.9Ge0.1Se2)0.5 | 1 | No | Ge | x = 0.10 | Sb |  | Ge (x = 0.10) @ Sb site | thermal conductivity | 0.80 | W/(m·K) | room temperature | K | body text
ja1c08931.pdf | 10.1021/jacs.1c08931 | (SnSe)0.5(AgSbTe2)0.5 | (SnSe)0.5(AgSbSe2)0.5 | (SnSe)0.5(AgSbSe2)0.5 | 0 | No | [5 empty] | thermal conductivity | 0.52 | W/(m·K) | 295 | K | figure | Figure 1c | Visually estimated from Figure 1c
ja1c08931.pdf | 10.1021/jacs.1c08931 | (SnSe)0.5(AgSbTe2)0.5 | (SnSe)0.5(AgSbSe2)0.5 | (SnSe)0.5(AgSbSe2)0.5 | 0 | No | [5 empty] | thermal conductivity | 0.45 | W/(m·K) | 579 | K | figure | Figure 1c | Visually estimated from Figure 1c
ja1c08931.pdf | 10.1021/jacs.1c08931 | (SnSe)0.5(AgSbTe2)0.5 | (SnSe)0.5(AgSbSe2)0.5 | (SnSe)0.5(AgSbSe2)0.5 | 0 | No | [5 empty] | lattice thermal conductivity | 0.49 | W/(m·K) | 295 | K | figure | Figure 1c | Visually estimated from Figure 1c
ja1c08931.pdf | 10.1021/jacs.1c08931 | (SnSe)0.5(AgSbTe2)0.5 | (SnSe)0.5(AgSbSe2)0.5 | (SnSe)0.5(AgSbSe2)0.5 | 0 | No | [5 empty] | lattice thermal conductivity | 0.39 | W/(m·K) | 579 | K | figure | Figure 1c | Visually estimated from Figure 1c
ja1c08931.pdf | 10.1021/jacs.1c08931 | (SnSe)0.5(AgSbTe2)0.5 | (SnSe)0.5(AgSb1-xGexTe2)0.5, x=0.0 | (SnSe)0.5(AgSbTe2)0.5 | 1 | No | Ge | x=0.0 | Sb |  | Ge (x=0.0) @ Sb site | electrical conductivity | 66 | S/cm |  |  | body text
ja1c08931.pdf | 10.1021/jacs.1c08931 | (SnSe)0.5(AgSbTe2)0.5 | (SnSe)0.5(AgSb1-xGexTe2)0.5, x=0.0 | (SnSe)0.5(AgSbTe2)0.5 | 1 | No | Ge | x=0.0 | Sb |  | Ge (x=0.0) @ Sb site | Seebeck coefficient | 194 | uV/K | 295 | K | body text
ja1c08931.pdf | 10.1021/jacs.1c08931 | (SnSe)0.5(AgSbTe2)0.5 | (SnSe)0.5(AgSb1-xGexTe2)0.5, x=0.0 | (SnSe)0.5(AgSbTe2)0.5 | 1 | No | Ge | x=0.0 | Sb |  | Ge (x=0.0) @ Sb site | Seebeck coefficient | 242 | uV/K | 725 | K | body text
ja1c08931.pdf | 10.1021/jacs.1c08931 | (SnSe)0.5(AgSbTe2)0.5 | (SnSe)0.5(AgSb1-xGexTe2)0.5, x=0.0 | (SnSe)0.5(AgSbTe2)0.5 | 1 | No | Ge | x=0.0 | Sb |  | Ge (x=0.0) @ Sb site | power factor | 5.27 | uW/cmK2 | 725 | K | body text
ja1c08931.pdf | 10.1021/jacs.1c08931 | (SnSe)0.5(AgSbTe2)0.5 | (SnSe)0.5(AgSb1-xGexTe2)0.5, x=0.0 | (SnSe)0.5(AgSbTe2)0.5 | 1 | No | Ge | x=0.0 | Sb |  | Ge (x=0.0) @ Sb site | ZT | 0.77 | dimensionless | 725 | K | body text
ja1c08931.pdf | 10.1021/jacs.1c08931 | (SnSe)0.5(AgSbTe2)0.5 | (SnSe)0.5(AgSb1-xGexTe2)0.5, x=0.08 | (SnSe)0.5(AgSb0.92Ge0.08Te2)0.5 | 1 | No | Ge | x=0.08 | Sb |  | Ge (x=0.08) @ Sb site | electrical conductivity | 361 | S/cm |  |  | body text
ja1c08931.pdf | 10.1021/jacs.1c08931 | (SnSe)0.5(AgSbTe2)0.5 | (SnSe)0.5(AgSb1-xGexTe2)0.5, x=0.08 | (SnSe)0.5(AgSb0.92Ge0.08Te2)0.5 | 1 | No | Ge | x=0.08 | Sb |  | Ge (x=0.08) @ Sb site | Seebeck coefficient | 78 | uV/K |  |  | body text
ja1c08931.pdf | 10.1021/jacs.1c08931 | (SnSe)0.5(AgSbTe2)0.5 | (SnSe)0.5(AgSb1-xGexTe2)0.5, x=0.06 | (SnSe)0.5(AgSb0.94Ge0.06Te2)0.5 | 1 | No | Ge | x=0.06 | Sb |  | Ge (x=0.06) @ Sb site | power factor | 7.88 | uW/cmK2 | 706 | K | body text
ja1c08931.pdf | 10.1021/jacs.1c08931 | (SnSe)0.5(AgSbTe2)0.5 | (SnSe)0.5(AgSb1-xGexTe2)0.5, x=0.06 | (SnSe)0.5(AgSb0.94Ge0.06Te2)0.5 | 1 | No | Ge | x=0.06 | Sb |  | Ge (x=0.06) @ Sb site | ZT | 1.05 | dimensionless | 706 | K | body text
ja309626q.pdf | 10.1021/ja309626q | PbmSb2nTem+3n | Pb2Sb5.22Te9.83 | Pb2Sb5.22Te9.83 | 1 | No | Sb | Sb/Pb ratio of 2.61 | multiple sites |  | Sb (Sb/Pb ratio of 2.61) @ multiple sites site
ja309626q.pdf | 10.1021/ja309626q | PbmSb2nTem+3n | Pb2.84Sb2Te5.84 | Pb2.84Sb2Te5.84 | 1 | No | Sb | nominal Pb2Sb2Te5 | multiple sites |  | Sb (nominal Pb2Sb2Te5) @ multiple sites site
ja309626q.pdf | 10.1021/ja309626q | PbmSb2nTem+3n | Pb3.00Sb2Te6.00 | Pb3.00Sb2Te6.00 | 1 | No | Sb | nominal Pb3Sb2Te6 | multiple sites |  | Sb (nominal Pb3Sb2Te6) @ multiple sites site
ja309626q.pdf | 10.1021/ja309626q | PbmSb2nTem+3n | Pb4.36Sb2Te7.36 | Pb4.36Sb2Te7.36 | 1 | No | Sb | nominal Pb4Sb2Te7 | multiple sites |  | Sb (nominal Pb4Sb2Te7) @ multiple sites site
ja309626q.pdf | 10.1021/ja309626q | PbmSb2nTem+3n | Pb6.42Sb2Te9.42 | Pb6.42Sb2Te9.42 | 1 | No | Sb | nominal Pb6Sb2Te9 | multiple sites |  | Sb (nominal Pb6Sb2Te9) @ multiple sites site
ja309626q.pdf | 10.1021/ja309626q | PbmSb2nTem+3n | Pb8.32Sb2Te11.32 | Pb8.32Sb2Te11.32 | 1 | No | Sb | nominal Pb8Sb2Te11 | multiple sites |  | Sb (nominal Pb8Sb2Te11) @ multiple sites site
ja309626q.pdf | 10.1021/ja309626q | PbmSb2nTem+3n | Pb10.44Sb2Te13.44 | Pb10.44Sb2Te13.44 | 1 | No | Sb | nominal Pb10Sb2Te13 | multiple sites |  | Sb (nominal Pb10Sb2Te13) @ multiple sites site
ja3c09643.pdf | 10.1021/jacs.3c09643 | AgSbTe2 | AgSbTe2 | AgSbTe2 | 0 | No | [5 empty] | lattice thermal conductivity | 0.49 | W m-1 K-1 | 297 | K | body text | Page 6
ja3c09643.pdf | 10.1021/jacs.3c09643 | AgSbTe2 | AgSbTe2 | AgSbTe2 | 0 | No | [5 empty] | ZT | 0.9 | dimensionless | 570 | K | body text | Page 6
ja3c09643.pdf | 10.1021/jacs.3c09643 | AgSbTe2 | AgSb0.96Hg0.04Te2 | AgSb0.96Hg0.04Te2 | 1 | No | Hg | 4 mol % | Sb |  | Hg (4 mol %) @ Sb site | lattice thermal conductivity | 0.32 | W m-1 K-1 | 297 | K | body text | Page 1
ja3c09643.pdf | 10.1021/jacs.3c09643 | AgSbTe2 | AgSb0.96Hg0.04Te2 | AgSb0.96Hg0.04Te2 | 1 | No | Hg | 4 mol % | Sb |  | Hg (4 mol %) @ Sb site | ZT | 2.4 | dimensionless | 570 | K | body text | Page 1
ja3c09643.pdf | 10.1021/jacs.3c09643 | AgSbTe2 | AgSb0.96Hg0.04Te2 | AgSb0.96Hg0.04Te2 | 1 | No | Hg | 4 mol % | Sb |  | Hg (4 mol %) @ Sb site | electrical conductivity | 212 | S cm-1 | 297 | K | body text | Page 5
ja3c09643.pdf | 10.1021/jacs.3c09643 | AgSbTe2 | AgSb0.96Hg0.04Te2 | AgSb0.96Hg0.04Te2 | 1 | No | Hg | 4 mol % | Sb |  | Hg (4 mol %) @ Sb site | Seebeck coefficient | 240 | μV K-1 | 297 | K | body text | Page 5
ja3c09643.pdf | 10.1021/jacs.3c09643 | AgSbTe2 | AgSb0.96Hg0.04Te2 | AgSb0.96Hg0.04Te2 | 1 | No | Hg | 4 mol % | Sb |  | Hg (4 mol %) @ Sb site | power factor | 12.2 | μW cm-1 K-2 | 297 | K | body text | Page 6
ja3c09643.pdf | 10.1021/jacs.3c09643 | AgSbTe2 | AgSb0.96Hg0.04Te2 | AgSb0.96Hg0.04Te2 | 1 | No | Hg | 4 mol % | Sb |  | Hg (4 mol %) @ Sb site | power factor | 18.6 | μW cm-1 K-2 | 570 | K | body text | Page 6
ja3c09643.pdf | 10.1021/jacs.3c09643 | AgSbTe2 | AgSbTe2 | AgSbTe2 | 0 | No | [5 empty] | electrical conductivity | 104 | S cm-1 | 300 | K | figure | Figure 5a | Visually estimated from Figure 5a
ja3c09643.pdf | 10.1021/jacs.3c09643 | AgSbTe2 | AgSbTe2 | AgSbTe2 | 0 | No | [5 empty] | Seebeck coefficient | 273 | uV K-1 | 300 | K | figure | Figure 5b | Visually estimated from Figure 5b
ja3c09643.pdf | 10.1021/jacs.3c09643 | AgSbTe2 | AgSbTe2 | AgSbTe2 | 0 | No | [5 empty] | power factor | 8 | uW cm-1 K-2 | 300 | K | figure | Figure 5c | Visually estimated from Figure 5c
ja3c09643.pdf | 10.1021/jacs.3c09643 | AgSbTe2 | AgSbTe2 | AgSbTe2 | 0 | No | [5 empty] | lattice thermal conductivity | 0.45 | W m-1 K-1 | 300 | K | figure | Figure 5d | Visually estimated from Figure 5d
ja3c09643.pdf | 10.1021/jacs.3c09643 | AgSbTe2 | AgSb0.96Hg0.04Te2 | AgSb0.96Hg0.04Te2 | 1 | No | Hg | 4 mol % | Sb |  | Hg (4 mol %) @ Sb site | electrical conductivity | 212 | S cm-1 | 300 | K | figure | Figure 5a | Visually estimated from Figure 5a
ja3c09643.pdf | 10.1021/jacs.3c09643 | AgSbTe2 | AgSb0.96Hg0.04Te2 | AgSb0.96Hg0.04Te2 | 1 | No | Hg | 4 mol % | Sb |  | Hg (4 mol %) @ Sb site | Seebeck coefficient | 240 | uV K-1 | 300 | K | figure | Figure 5b | Visually estimated from Figure 5b
ja3c09643.pdf | 10.1021/jacs.3c09643 | AgSbTe2 | AgSb0.96Hg0.04Te2 | AgSb0.96Hg0.04Te2 | 1 | No | Hg | 4 mol % | Sb |  | Hg (4 mol %) @ Sb site | power factor | 12 | uW cm-1 K-2 | 300 | K | figure | Figure 5c | Visually estimated from Figure 5c
ja3c09643.pdf | 10.1021/jacs.3c09643 | AgSbTe2 | AgSb0.96Hg0.04Te2 | AgSb0.96Hg0.04Te2 | 1 | No | Hg | 4 mol % | Sb |  | Hg (4 mol %) @ Sb site | lattice thermal conductivity | 0.32 | W m-1 K-1 | 300 | K | figure | Figure 5d | Visually estimated from Figure 5d
ja3c09643.pdf | 10.1021/jacs.3c09643 | AgSbTe2 | AgSb0.98Hg0.02Te2 | AgSb0.98Hg0.02Te2 | 1 | No | Hg | 2 mol % | Sb |  | Hg (2 mol %) @ Sb site | electrical conductivity | 160 | S cm-1 | 300 | K | figure | Figure 5a | Visually estimated from Figure 5a
ja3c09643.pdf | 10.1021/jacs.3c09643 | AgSbTe2 | AgSb0.98Hg0.02Te2 | AgSb0.98Hg0.02Te2 | 1 | No | Hg | 2 mol % | Sb |  | Hg (2 mol %) @ Sb site | Seebeck coefficient | 250 | uV K-1 | 300 | K | figure | Figure 5b | Visually estimated from Figure 5b
ja3c09643.pdf | 10.1021/jacs.3c09643 | AgSbTe2 | AgSb0.98Hg0.02Te2 | AgSb0.98Hg0.02Te2 | 1 | No | Hg | 2 mol % | Sb |  | Hg (2 mol %) @ Sb site | power factor | 10 | uW cm-1 K-2 | 300 | K | figure | Figure 5c | Visually estimated from Figure 5c
ja3c09643.pdf | 10.1021/jacs.3c09643 | AgSbTe2 | AgSb0.98Hg0.02Te2 | AgSb0.98Hg0.02Te2 | 1 | No | Hg | 2 mol % | Sb |  | Hg (2 mol %) @ Sb site | lattice thermal conductivity | 0.38 | W m-1 K-1 | 300 | K | figure | Figure 5d | Visually estimated from Figure 5d
ja3c09643.pdf | 10.1021/jacs.3c09643 | AgSbTe2 | AgSb0.94Hg0.06Te2 | AgSb0.94Hg0.06Te2 | 1 | No | Hg | 6 mol % | Sb |  | Hg (6 mol %) @ Sb site | electrical conductivity | 180 | S cm-1 | 300 | K | figure | Figure 5a | Visually estimated from Figure 5a
ja3c09643.pdf | 10.1021/jacs.3c09643 | AgSbTe2 | AgSb0.94Hg0.06Te2 | AgSb0.94Hg0.06Te2 | 1 | No | Hg | 6 mol % | Sb |  | Hg (6 mol %) @ Sb site | Seebeck coefficient | 245 | uV K-1 | 300 | K | figure | Figure 5b | Visually estimated from Figure 5b
ja3c09643.pdf | 10.1021/jacs.3c09643 | AgSbTe2 | AgSb0.94Hg0.06Te2 | AgSb0.94Hg0.06Te2 | 1 | No | Hg | 6 mol % | Sb |  | Hg (6 mol %) @ Sb site | power factor | 11 | uW cm-1 K-2 | 300 | K | figure | Figure 5c | Visually estimated from Figure 5c
ja3c09643.pdf | 10.1021/jacs.3c09643 | AgSbTe2 | AgSb0.94Hg0.06Te2 | AgSb0.94Hg0.06Te2 | 1 | No | Hg | 6 mol % | Sb |  | Hg (6 mol %) @ Sb site | lattice thermal conductivity | 0.35 | W m-1 K-1 | 300 | K | figure | Figure 5d | Visually estimated from Figure 5d
ja3c09643.pdf | 10.1021/jacs.3c09643 | AgSbTe2 | AgSbTe2 | AgSbTe2 | 0 | No | [5 empty] | ZT | 0.8 | dimensionless | 570 | K | figure |  | Visually estimated from Figure 6a
ja3c09643.pdf | 10.1021/jacs.3c09643 | AgSbTe2 | AgSb0.98Hg0.02Te2 | AgSb0.98Hg0.02Te2 | 1 | No | Hg | 0.02 | Sb |  | Hg (0.02) @ Sb site | ZT | 1.6 | dimensionless | 570 | K | figure |  | Visually estimated from Figure 6a
ja3c09643.pdf | 10.1021/jacs.3c09643 | AgSbTe2 | AgSb0.96Hg0.04Te2 | AgSb0.96Hg0.04Te2 | 1 | No | Hg | 0.04 | Sb |  | Hg (0.04) @ Sb site | ZT | 2.4 | dimensionless | 570 | K | figure |  | Visually estimated from Figure 6a
ja3c09643.pdf | 10.1021/jacs.3c09643 | AgSbTe2 | AgSb0.94Hg0.06Te2 | AgSb0.94Hg0.06Te2 | 1 | No | Hg | 0.06 | Sb |  | Hg (0.06) @ Sb site | ZT | 2.0 | dimensionless | 570 | K | figure |  | Visually estimated from Figure 6a
ja6c00040.pdf | 10.1021/jacs.6c00040 | AgSbTe2 | nanocrystalline Ag0.8Sb1.2Te2.2 | Ag0.8Sb1.2Te2.2 | 0 | No | [5 empty] | Seebeck coefficient | 330 | μV/K | 300 | K | text | body text
ja6c00040.pdf | 10.1021/jacs.6c00040 | AgSbTe2 | nanocrystalline Ag0.8Sb1.2Te2.2 | Ag0.8Sb1.2Te2.2 | 0 | No | [5 empty] | Seebeck coefficient | 300 | μV/K | 575 | K | text | body text
ja6c00040.pdf | 10.1021/jacs.6c00040 | AgSbTe2 | nanocrystalline Ag0.8Sb1.2Te2.2 | Ag0.8Sb1.2Te2.2 | 0 | No | [5 empty] | ZT | 1.2 | dimensionless | 575 | K | text | body text
ja6c00040.pdf | 10.1021/jacs.6c00040 | AgSbTe2 | nanocrystalline Ag0.8Sb1.2Te2.2 | Ag0.8Sb1.2Te2.2 | 0 | No | [5 empty] | lattice thermal conductivity | 0.1 | W/m K | 30 | K | text | body text
ja6c00040.pdf | 10.1021/jacs.6c00040 | AgSbTe2 | nanocrystalline Ag0.8Sb1.2Te2.2 | Ag0.8Sb1.2Te2.2 | 0 | No | [5 empty] | lattice thermal conductivity | 0.2 | W/m K | 575 | K | text | body text
ja6c00040.pdf | 10.1021/jacs.6c00040 | AgSbTe2 | nanocrystalline Ag0.8Sb1.2Te2.2 | Ag0.8Sb1.2Te2.2 | 0 | No | [5 empty] | electrical conductivity | 25 | S/cm | 300 | K | text | body text
ja6c00040.pdf | 10.1021/jacs.6c00040 | AgSbTe2 | nanocrystalline Ag0.8Sb1.2Te2.2 | Ag0.8Sb1.2Te2.2 | 0 | No | [5 empty] | electrical conductivity | 50 | S/cm | 575 | K | text | body text
ja6c00040.pdf | 10.1021/jacs.6c00040 | AgSbTe2 | bulk Ag0.8Sb1.2Te2.2 | Ag0.8Sb1.2Te2.2 | 0 | No | [5 empty] | Seebeck coefficient | 180 | μV/K | 300 | K | text | body text
ja6c00040.pdf | 10.1021/jacs.6c00040 | AgSbTe2 | bulk Ag0.8Sb1.2Te2.2 | Ag0.8Sb1.2Te2.2 | 0 | No | [5 empty] | ZT | 0.66 | dimensionless | 575 | K | text | body text
ja6c00040.pdf | 10.1021/jacs.6c00040 | AgSbTe2 | bulk Ag0.8Sb1.2Te2.2 | Ag0.8Sb1.2Te2.2 | 0 | No | [5 empty] | electrical conductivity | 210 | S/cm | 300 | K | text | body text
ja6c00040.pdf | 10.1021/jacs.6c00040 | AgSbTe2 | bulk Ag0.8Sb1.2Te2.2 | Ag0.8Sb1.2Te2.2 | 0 | No | [5 empty] | electrical conductivity | 110 | S/cm | 575 | K | text | body text
ja6c00040.pdf | 10.1021/jacs.6c00040 | AgSbTe2 | nanocrystalline Ag0.8Sb1.2Te2.2 | Ag0.8Sb1.2Te2.2 | 3 | Yes | Ag | 0.8 | Ag | Sb (1.2) @ Sb; Te (2.2) @ Te | Ag (0.8) @ Ag site; Sb (1.2) @ Sb site; Te (2.2) @ Te site | electrical conductivity | 25 | S/cm | 300 | K | figure | Figure 4a | Visually estimated from Figure 4a
ja6c00040.pdf | 10.1021/jacs.6c00040 | AgSbTe2 | nanocrystalline Ag0.8Sb1.2Te2.2 | Ag0.8Sb1.2Te2.2 | 3 | Yes | Ag | 0.8 | Ag | Sb (1.2) @ Sb; Te (2.2) @ Te | Ag (0.8) @ Ag site; Sb (1.2) @ Sb site; Te (2.2) @ Te site | electrical conductivity | 50 | S/cm | 575 | K | figure | Figure 4a | Visually estimated from Figure 4a
ja6c00040.pdf | 10.1021/jacs.6c00040 | AgSbTe2 | nanocrystalline Ag0.8Sb1.2Te2.2 | Ag0.8Sb1.2Te2.2 | 3 | Yes | Ag | 0.8 | Ag | Sb (1.2) @ Sb; Te (2.2) @ Te | Ag (0.8) @ Ag site; Sb (1.2) @ Sb site; Te (2.2) @ Te site | Seebeck coefficient | 330 | uV/K | 300 | K | figure | Figure 4b | Visually estimated from Figure 4b
ja6c00040.pdf | 10.1021/jacs.6c00040 | AgSbTe2 | nanocrystalline Ag0.8Sb1.2Te2.2 | Ag0.8Sb1.2Te2.2 | 3 | Yes | Ag | 0.8 | Ag | Sb (1.2) @ Sb; Te (2.2) @ Te | Ag (0.8) @ Ag site; Sb (1.2) @ Sb site; Te (2.2) @ Te site | Seebeck coefficient | 280 | uV/K | 575 | K | figure | Figure 4b | Visually estimated from Figure 4b
ja6c00040.pdf | 10.1021/jacs.6c00040 | AgSbTe2 | nanocrystalline Ag0.8Sb1.2Te2.2 | Ag0.8Sb1.2Te2.2 | 3 | Yes | Ag | 0.8 | Ag | Sb (1.2) @ Sb; Te (2.2) @ Te | Ag (0.8) @ Ag site; Sb (1.2) @ Sb site; Te (2.2) @ Te site | lattice thermal conductivity | 0.19 | W/m K | 300-575 | K | figure | Figure 4c | Visually estimated from Figure 4c
ja6c00040.pdf | 10.1021/jacs.6c00040 | AgSbTe2 | nanocrystalline Ag0.8Sb1.2Te2.2 | Ag0.8Sb1.2Te2.2 | 3 | Yes | Ag | 0.8 | Ag | Sb (1.2) @ Sb; Te (2.2) @ Te | Ag (0.8) @ Ag site; Sb (1.2) @ Sb site; Te (2.2) @ Te site | ZT | 0.4 | dimensionless | 300 | K | figure | Figure 4d | Visually estimated from Figure 4d
ja6c00040.pdf | 10.1021/jacs.6c00040 | AgSbTe2 | nanocrystalline Ag0.8Sb1.2Te2.2 | Ag0.8Sb1.2Te2.2 | 3 | Yes | Ag | 0.8 | Ag | Sb (1.2) @ Sb; Te (2.2) @ Te | Ag (0.8) @ Ag site; Sb (1.2) @ Sb site; Te (2.2) @ Te site | ZT | 1.2 | dimensionless | 575 | K | figure | Figure 4d | Visually estimated from Figure 4d
ja6c00040.pdf | 10.1021/jacs.6c00040 | AgSbTe2 | bulk Ag0.8Sb1.2Te2.2 | Ag0.8Sb1.2Te2.2 | 3 | Yes | Ag | 0.8 | Ag | Sb (1.2) @ Sb; Te (2.2) @ Te | Ag (0.8) @ Ag site; Sb (1.2) @ Sb site; Te (2.2) @ Te site | electrical conductivity | 210 | S/cm | 300 | K | figure | Figure 4a | Visually estimated from Figure 4a
ja6c00040.pdf | 10.1021/jacs.6c00040 | AgSbTe2 | bulk Ag0.8Sb1.2Te2.2 | Ag0.8Sb1.2Te2.2 | 3 | Yes | Ag | 0.8 | Ag | Sb (1.2) @ Sb; Te (2.2) @ Te | Ag (0.8) @ Ag site; Sb (1.2) @ Sb site; Te (2.2) @ Te site | electrical conductivity | 110 | S/cm | 575 | K | figure | Figure 4a | Visually estimated from Figure 4a
ja6c00040.pdf | 10.1021/jacs.6c00040 | AgSbTe2 | bulk Ag0.8Sb1.2Te2.2 | Ag0.8Sb1.2Te2.2 | 3 | Yes | Ag | 0.8 | Ag | Sb (1.2) @ Sb; Te (2.2) @ Te | Ag (0.8) @ Ag site; Sb (1.2) @ Sb site; Te (2.2) @ Te site | Seebeck coefficient | 180 | uV/K | 300 | K | figure | Figure 4b | Visually estimated from Figure 4b
ja6c00040.pdf | 10.1021/jacs.6c00040 | AgSbTe2 | bulk Ag0.8Sb1.2Te2.2 | Ag0.8Sb1.2Te2.2 | 3 | Yes | Ag | 0.8 | Ag | Sb (1.2) @ Sb; Te (2.2) @ Te | Ag (0.8) @ Ag site; Sb (1.2) @ Sb site; Te (2.2) @ Te site | Seebeck coefficient | 240 | uV/K | 575 | K | figure | Figure 4b | Visually estimated from Figure 4b
ja6c00040.pdf | 10.1021/jacs.6c00040 | AgSbTe2 | bulk Ag0.8Sb1.2Te2.2 | Ag0.8Sb1.2Te2.2 | 3 | Yes | Ag | 0.8 | Ag | Sb (1.2) @ Sb; Te (2.2) @ Te | Ag (0.8) @ Ag site; Sb (1.2) @ Sb site; Te (2.2) @ Te site | ZT | 0.2 | dimensionless | 300 | K | figure | Figure 4d | Visually estimated from Figure 4d
ja6c00040.pdf | 10.1021/jacs.6c00040 | AgSbTe2 | bulk Ag0.8Sb1.2Te2.2 | Ag0.8Sb1.2Te2.2 | 3 | Yes | Ag | 0.8 | Ag | Sb (1.2) @ Sb; Te (2.2) @ Te | Ag (0.8) @ Ag site; Sb (1.2) @ Sb site; Te (2.2) @ Te site | ZT | 0.6 | dimensionless | 575 | K | figure | Figure 4d | Visually estimated from Figure 4d
jp4c04467.pdf | 10.1021/acs.jpcc.4c04467 | AgSbTe2 | AgSbTe2 | AgSbTe2 | 0 | No | [5 empty] | electrical conductivity | 164 | S cm-1 | 300 | K | body text
jp4c04467.pdf | 10.1021/acs.jpcc.4c04467 | AgSbTe2 | AgSbTe2 | AgSbTe2 | 0 | No | [5 empty] | Seebeck coefficient | 197 | μV K-1 | 300 | K | body text
jp4c04467.pdf | 10.1021/acs.jpcc.4c04467 | AgSbTe2 | AgSbTe1.96S0.04 | AgSbTe1.96S0.04 | 1 | No | S | x = 0.04 | Te |  | S (x = 0.04) @ Te site
jp4c04467.pdf | 10.1021/acs.jpcc.4c04467 | AgSbTe2 | AgSbTe1.94S0.06 | AgSbTe1.94S0.06 | 1 | No | S | x = 0.06 | Te |  | S (x = 0.06) @ Te site | electrical conductivity | 192 | S cm-1 | 300 | K | body text
jp4c04467.pdf | 10.1021/acs.jpcc.4c04467 | AgSbTe2 | AgSbTe1.94S0.06 | AgSbTe1.94S0.06 | 1 | No | S | x = 0.06 | Te |  | S (x = 0.06) @ Te site | Seebeck coefficient | 189 | μV K-1 | 300 | K | body text
jp4c04467.pdf | 10.1021/acs.jpcc.4c04467 | AgSbTe2 | AgSbTe1.92S0.08 | AgSbTe1.92S0.08 | 1 | No | S | x = 0.08 | Te |  | S (x = 0.08) @ Te site | ZT | 1.31 | dimensionless | 573 | K | body text
jp4c04467.pdf | 10.1021/acs.jpcc.4c04467 | AgSbTe2 | AgSbTe1.92S0.08 | AgSbTe1.92S0.08 | 1 | No | S | x = 0.08 | Te |  | S (x = 0.08) @ Te site | power factor | 10.73 | μW cm-1 K-1 | 573 | K | body text
jp4c04467.pdf | 10.1021/acs.jpcc.4c04467 | AgSbTe2 | AgSbTe1.92S0.08 | AgSbTe1.92S0.08 | 1 | No | S | x = 0.08 | Te |  | S (x = 0.08) @ Te site | thermal conductivity | 0.45 | W m-1 K-1 | 523 | K | body text
jp4c04467.pdf | 10.1021/acs.jpcc.4c04467 | AgSbTe2 | AgSbTe1.92S0.08 | AgSbTe1.92S0.08 | 1 | No | S | x = 0.08 | Te |  | S (x = 0.08) @ Te site | lattice thermal conductivity | 0.32 | W m-1 K-1 | 573 | K | body text
jp4c04467.pdf | 10.1021/acs.jpcc.4c04467 | AgSbTe2 | AgSbTe1.9S0.1 | AgSbTe1.9S0.1 | 1 | No | S | x = 0.1 | Te |  | S (x = 0.1) @ Te site
jp4c04467.pdf | 10.1021/acs.jpcc.4c04467 | AgSbTe2 | AgSbTe2 | AgSbTe2 | 0 | No | [5 empty] | electrical conductivity | 164 | S cm-1 | 300 | K | body text | page 14242
jp4c04467.pdf | 10.1021/acs.jpcc.4c04467 | AgSbTe2 | AgSbTe1.96S0.04 | AgSbTe1.96S0.04 | 1 | No | S | 0.04 | Te |  | S (0.04) @ Te site
jp4c04467.pdf | 10.1021/acs.jpcc.4c04467 | AgSbTe2 | AgSbTe1.94S0.06 | AgSbTe1.94S0.06 | 1 | No | S | 0.06 | Te |  | S (0.06) @ Te site | electrical conductivity | 192 | S cm-1 | 300 | K | body text | page 14242
jp4c04467.pdf | 10.1021/acs.jpcc.4c04467 | AgSbTe2 | AgSbTe1.92S0.08 | AgSbTe1.92S0.08 | 1 | No | S | 0.08 | Te |  | S (0.08) @ Te site
jp4c04467.pdf | 10.1021/acs.jpcc.4c04467 | AgSbTe2 | AgSbTe1.9S0.1 | AgSbTe1.9S0.1 | 1 | No | S | 0.1 | Te |  | S (0.1) @ Te site
jp4c04467.pdf | 10.1021/acs.jpcc.4c04467 | AgSbTe2 | AgSbTe2 | AgSbTe2 | 0 | No | [5 empty] | ZT | 0.3 | dimensionless | 300 | K | figure | Fig. 6a | Visually estimated from Fig. 6a
jp4c04467.pdf | 10.1021/acs.jpcc.4c04467 | AgSbTe2 | AgSbTe2 | AgSbTe2 | 0 | No | [5 empty] | ZT | 1.05 | dimensionless | 600 | K | figure | Fig. 6a | Visually estimated from Fig. 6a
jp4c04467.pdf | 10.1021/acs.jpcc.4c04467 | AgSbTe2 | AgSbTe1.96S0.04 | AgSbTe1.96S0.04 | 1 | No | S | x=0.04 | Te |  | S (x=0.04) @ Te site | ZT | 0.3 | dimensionless | 300 | K | figure | Fig. 6a | Visually estimated from Fig. 6a
jp4c04467.pdf | 10.1021/acs.jpcc.4c04467 | AgSbTe2 | AgSbTe1.96S0.04 | AgSbTe1.96S0.04 | 1 | No | S | x=0.04 | Te |  | S (x=0.04) @ Te site | ZT | 1.15 | dimensionless | 600 | K | figure | Fig. 6a | Visually estimated from Fig. 6a
jp4c04467.pdf | 10.1021/acs.jpcc.4c04467 | AgSbTe2 | AgSbTe1.94S0.06 | AgSbTe1.94S0.06 | 1 | No | S | x=0.06 | Te |  | S (x=0.06) @ Te site | ZT | 0.3 | dimensionless | 300 | K | figure | Fig. 6a | Visually estimated from Fig. 6a
jp4c04467.pdf | 10.1021/acs.jpcc.4c04467 | AgSbTe2 | AgSbTe1.94S0.06 | AgSbTe1.94S0.06 | 1 | No | S | x=0.06 | Te |  | S (x=0.06) @ Te site | ZT | 1.2 | dimensionless | 600 | K | figure | Fig. 6a | Visually estimated from Fig. 6a
jp4c04467.pdf | 10.1021/acs.jpcc.4c04467 | AgSbTe2 | AgSbTe1.92S0.08 | AgSbTe1.92S0.08 | 1 | No | S | x=0.08 | Te |  | S (x=0.08) @ Te site | ZT | 0.35 | dimensionless | 300 | K | figure | Fig. 6a | Visually estimated from Fig. 6a
jp4c04467.pdf | 10.1021/acs.jpcc.4c04467 | AgSbTe2 | AgSbTe1.92S0.08 | AgSbTe1.92S0.08 | 1 | No | S | x=0.08 | Te |  | S (x=0.08) @ Te site | ZT | 1.3 | dimensionless | 600 | K | figure | Fig. 6a | Visually estimated from Fig. 6a
jp4c04467.pdf | 10.1021/acs.jpcc.4c04467 | AgSbTe2 | AgSbTe1.9S0.1 | AgSbTe1.9S0.1 | 1 | No | S | x=0.1 | Te |  | S (x=0.1) @ Te site | ZT | 0.3 | dimensionless | 300 | K | figure | Fig. 6a | Visually estimated from Fig. 6a
jp4c04467.pdf | 10.1021/acs.jpcc.4c04467 | AgSbTe2 | AgSbTe1.9S0.1 | AgSbTe1.9S0.1 | 1 | No | S | x=0.1 | Te |  | S (x=0.1) @ Te site | ZT | 1.25 | dimensionless | 600 | K | figure | Fig. 6a | Visually estimated from Fig. 6a
materials-15-02843.pdf | 10.3390/ma15082843 | AgSbTe2-family | AgSb0.94Cd0.06Te2 | AgSb0.94Cd0.06Te2 | 1 | No | Cd | 0.06 | Sb |  | Cd (0.06) @ Sb site | ZT | 2.36 | dimensionless | 700 | K | table | Table 2
materials-15-02843.pdf | 10.3390/ma15082843 | AgSbTe2-family | AgSbTe1.85Se0.15 | AgSbTe1.85Se0.15 | 1 | No | Se | 0.15 | Te |  | Se (0.15) @ Te site | ZT | 2.39 | dimensionless | 700 | K | table | Table 2
materials-15-02843.pdf | 10.3390/ma15082843 | AgSbTe2-family | Ag0.94Cd0.06Te2 | Ag0.94Cd0.06Te2 | 1 | No | Cd | 0.06 | Ag |  | Cd (0.06) @ Ag site
materials-15-02843.pdf | 10.3390/ma15082843 | AgSbTe2-family | AgSbTe1.85Se0.15 | AgSbTe1.85Se0.15 | 1 | No | Se | 0.15 | Te |  | Se (0.15) @ Te site
materials-15-02843.pdf | 10.3390/ma15082843 | AgSbTe2-family | 9-AgSbTe2 | AgSbTe2 | 1 | No | carrier concentration | 10^20 e-/cm^3 | unclear |  | carrier concentration (10^20 e-/cm^3) @ unclear site | Seebeck coefficient | 150 | uV/K | 300 | K | figure | Fig. 2c | Visually estimated from Fig. 2c
materials-15-02843.pdf | 10.3390/ma15082843 | AgSbTe2-family | 9-AgSbTe2 | AgSbTe2 | 1 | No | carrier concentration | 10^20 e-/cm^3 | unclear |  | carrier concentration (10^20 e-/cm^3) @ unclear site | Seebeck coefficient | 250 | uV/K | 600 | K | figure | Fig. 2c | Visually estimated from Fig. 2c
materials-15-02843.pdf | 10.3390/ma15082843 | AgSbTe2-family | 9-AgSbTe2 | AgSbTe2 | 1 | No | carrier concentration | 10^20 e-/cm^3 | unclear |  | carrier concentration (10^20 e-/cm^3) @ unclear site | Seebeck coefficient | 300 | uV/K | 900 | K | figure | Fig. 2c | Visually estimated from Fig. 2c
materials-15-02843.pdf | 10.3390/ma15082843 | AgSbTe2-family | AgSb0.94Cd0.06Te2 | AgSb0.94Cd0.06Te2 | 1 | No | Cd | 6 mol% | Sb |  | Cd (6 mol%) @ Sb site | ZT | 2.36 | dimensionless | 700 | K | table | Table 2
materials-15-02843.pdf | 10.3390/ma15082843 | AgSbTe2-family | AgSb0.94Cd0.06Te2 | AgSb0.94Cd0.06Te2 | 1 | No | Cd | 6 mol% | Sb |  | Cd (6 mol%) @ Sb site | Seebeck coefficient | 250 | uV/K | 300 | K | figure |  | Visually estimated from Fig. 8a
materials-15-02843.pdf | 10.3390/ma15082843 | AgSbTe2-family | AgSb0.94Cd0.06Te2 | AgSb0.94Cd0.06Te2 | 1 | No | Cd | 6 mol% | Sb |  | Cd (6 mol%) @ Sb site | Seebeck coefficient | 350 | uV/K | 900 | K | figure |  | Visually estimated from Fig. 8a
materials-15-02843.pdf | 10.3390/ma15082843 | AgSbTe2-family | AgSb0.94Cd0.06Te2 | AgSb0.94Cd0.06Te2 | 1 | No | Cd | 6 mol% | Sb |  | Cd (6 mol%) @ Sb site | electrical conductivity | 4.5 | 10^18 1/ohm.cm.s | 300 | K | figure |  | Visually estimated from Fig. 8b
materials-15-02843.pdf | 10.3390/ma15082843 | AgSbTe2-family | AgSb0.94Cd0.06Te2 | AgSb0.94Cd0.06Te2 | 1 | No | Cd | 6 mol% | Sb |  | Cd (6 mol%) @ Sb site | electrical conductivity | 5.0 | 10^18 1/ohm.cm.s | 900 | K | figure |  | Visually estimated from Fig. 8b
materials-15-02843.pdf | 10.3390/ma15082843 | AgSbTe2-family | AgSb0.94Cd0.06Te2 | AgSb0.94Cd0.06Te2 | 1 | No | Cd | 6 mol% | Sb |  | Cd (6 mol%) @ Sb site | thermal conductivity | 1.0 | 10^14 W/m.K.s | 300 | K | figure |  | Visually estimated from Fig. 8c
materials-15-02843.pdf | 10.3390/ma15082843 | AgSbTe2-family | AgSb0.94Cd0.06Te2 | AgSb0.94Cd0.06Te2 | 1 | No | Cd | 6 mol% | Sb |  | Cd (6 mol%) @ Sb site | thermal conductivity | 4.5 | 10^14 W/m.K.s | 900 | K | figure |  | Visually estimated from Fig. 8c
materials-15-02843.pdf | 10.3390/ma15082843 | AgSbTe2-family | AgSb0.94Cd0.06Te2 | AgSb0.94Cd0.06Te2 | 1 | No | Cd | 6 mol% | Sb |  | Cd (6 mol%) @ Sb site | power factor | 1.5 | 10^11 W/cm.K^2.s | 300 | K | figure |  | Visually estimated from Fig. 8d
materials-15-02843.pdf | 10.3390/ma15082843 | AgSbTe2-family | AgSb0.94Cd0.06Te2 | AgSb0.94Cd0.06Te2 | 1 | No | Cd | 6 mol% | Sb |  | Cd (6 mol%) @ Sb site | power factor | 4.5 | 10^11 W/cm.K^2.s | 900 | K | figure |  | Visually estimated from Fig. 8d
materials-15-02843.pdf | 10.3390/ma15082843 | AgSbTe2-family | AgSbTe1.85Se0.15 | AgSbTe1.85Se0.15 | 1 | No | Se | 0.15 | Te |  | Se (0.15) @ Te site | Seebeck coefficient | 200 | uV/K | 300 | K | figure |  | Visually estimated from Fig. 8a
materials-15-02843.pdf | 10.3390/ma15082843 | AgSbTe2-family | AgSbTe1.85Se0.15 | AgSbTe1.85Se0.15 | 1 | No | Se | 0.15 | Te |  | Se (0.15) @ Te site | Seebeck coefficient | 300 | uV/K | 900 | K | figure |  | Visually estimated from Fig. 8a
materials-15-02843.pdf | 10.3390/ma15082843 | AgSbTe2-family | AgSbTe1.85Se0.15 | AgSbTe1.85Se0.15 | 1 | No | Se | 0.15 | Te |  | Se (0.15) @ Te site | electrical conductivity | 8.5 | 10^18 1/ohm.cm.s | 300 | K | figure |  | Visually estimated from Fig. 8b
materials-15-02843.pdf | 10.3390/ma15082843 | AgSbTe2-family | AgSbTe1.85Se0.15 | AgSbTe1.85Se0.15 | 1 | No | Se | 0.15 | Te |  | Se (0.15) @ Te site | electrical conductivity | 4.5 | 10^18 1/ohm.cm.s | 900 | K | figure |  | Visually estimated from Fig. 8b
materials-15-02843.pdf | 10.3390/ma15082843 | AgSbTe2-family | AgSbTe1.85Se0.15 | AgSbTe1.85Se0.15 | 1 | No | Se | 0.15 | Te |  | Se (0.15) @ Te site | thermal conductivity | 0.8 | 10^14 W/m.K.s | 300 | K | figure |  | Visually estimated from Fig. 8c
materials-15-02843.pdf | 10.3390/ma15082843 | AgSbTe2-family | AgSbTe1.85Se0.15 | AgSbTe1.85Se0.15 | 1 | No | Se | 0.15 | Te |  | Se (0.15) @ Te site | thermal conductivity | 3.5 | 10^14 W/m.K.s | 900 | K | figure |  | Visually estimated from Fig. 8c
materials-15-02843.pdf | 10.3390/ma15082843 | AgSbTe2-family | AgSbTe1.85Se0.15 | AgSbTe1.85Se0.15 | 1 | No | Se | 0.15 | Te |  | Se (0.15) @ Te site | power factor | 2.5 | 10^11 W/cm.K^2.s | 300 | K | figure |  | Visually estimated from Fig. 8d
materials-15-02843.pdf | 10.3390/ma15082843 | AgSbTe2-family | AgSbTe1.85Se0.15 | AgSbTe1.85Se0.15 | 1 | No | Se | 0.15 | Te |  | Se (0.15) @ Te site | power factor | 5.5 | 10^11 W/cm.K^2.s | 900 | K | figure |  | Visually estimated from Fig. 8d
nanomaterials-12-03910.pdf | 10.3390/nano12213910 | AgSbTe2 | AgSbTe2 (arc-melted) | AgSbTe2 | 0 | No | [5 empty] | electrical conductivity | 3.57e3 to 3.85e3 | S/cm | 300-770 | K | body text |  | Calculated from resistivity values of 2.6e-4 to 2.8e-4 Ohm*m
nanomaterials-12-03910.pdf | 10.3390/nano12213910 | AgSbTe2 | AgSbTe2 (arc-melted) | AgSbTe2 | 0 | No | [5 empty] | Seebeck coefficient | 200 to 340 | uV/K | 300-700 | K | body text
nanomaterials-12-03910.pdf | 10.3390/nano12213910 | AgSbTe2 | AgSbTe2 (arc-melted) | AgSbTe2 | 0 | No | [5 empty] | power factor | 0.4 | mW/m*K^2 | 540-640 | K | body text
nanomaterials-12-03910.pdf | 10.3390/nano12213910 | AgSbTe2 | AgSbTe2 (arc-melted) | AgSbTe2 | 0 | No | [5 empty] | thermal conductivity | 0.4 | W/m*K | 300-770 | K | body text |  | Almost constant value
nanomaterials-12-03910.pdf | 10.3390/nano12213910 | AgSbTe2 | AgSbTe2 (arc-melted) | AgSbTe2 | 0 | No | [5 empty] | lattice thermal conductivity | 0.32 | W/m*K | 623 | K | body text
nanomaterials-12-03910.pdf | 10.3390/nano12213910 | AgSbTe2 | AgSbTe2 (arc-melted) | AgSbTe2 | 0 | No | [5 empty] | ZT | 0.6 | dimensionless | 680 | K | body text
nanomaterials-12-03910.pdf | 10.3390/nano12213910 | AgSbTe2 | arc-melted AgSbTe2 | AgSbTe2 | 0 | No | [5 empty] | Seebeck coefficient | 200 | uV K-1 | 300 | K | figure | Fig. 4b | Visually estimated from Fig. 4b
nanomaterials-12-03910.pdf | 10.3390/nano12213910 | AgSbTe2 | arc-melted AgSbTe2 | AgSbTe2 | 0 | No | [5 empty] | Seebeck coefficient | 340 | uV K-1 | 540 | K | figure | Fig. 4b | Visually estimated from Fig. 4b
nanomaterials-12-03910.pdf | 10.3390/nano12213910 | AgSbTe2 | arc-melted AgSbTe2 | AgSbTe2 | 0 | No | [5 empty] | power factor | 0.15 | mW m-1 K-2 | 300 | K | figure | Fig. 4c | Visually estimated from Fig. 4c
nanomaterials-12-03910.pdf | 10.3390/nano12213910 | AgSbTe2 | arc-melted AgSbTe2 | AgSbTe2 | 0 | No | [5 empty] | power factor | 0.38 | mW m-1 K-2 | 550 | K | figure | Fig. 4c | Visually estimated from Fig. 4c
nanomaterials-12-03910.pdf | 10.3390/nano12213910 | AgSbTe2 | arc-melted AgSbTe2 | AgSbTe2 | 0 | No | [5 empty] | ZT | 0.1 | dimensionless | 300 | K | figure | Fig. 6b | Visually estimated from Fig. 6b
nanomaterials-12-03910.pdf | 10.3390/nano12213910 | AgSbTe2 | arc-melted AgSbTe2 | AgSbTe2 | 0 | No | [5 empty] | ZT | 0.6 | dimensionless | 680 | K | figure | Fig. 6b | Visually estimated from Fig. 6b
nnano.2013.95.pdf | 10.1038/NNANO.2013.95 | AgSbTe2 | AgSbTe2 (x=0) | AgSbTe2 | 1 | No | Ag | deviation x=0 | unclear |  | Ag (deviation x=0) @ unclear site
nnano.2013.95.pdf | 10.1038/NNANO.2013.95 | AgSbTe2 | AgSbTe2 (x=0.1) | Ag1-xSb1+xTe2+x (x=0.1) | 1 | No | Ag/Sb | x=0.1 | multiple sites |  | Ag/Sb (x=0.1) @ multiple sites site
nnano.2013.95.pdf | 10.1038/NNANO.2013.95 | AgSbTe2 | AgSbTe2 (x=0.2) | Ag0.8Sb1.2Te2.2 | 1 | No | Ag/Sb | x=0.2 | multiple sites |  | Ag/Sb (x=0.2) @ multiple sites site | lattice thermal conductivity | 0.24 | W m-1 K-1 | 300 | K | Table 1 |  | TA [001] branch
nnano.2013.95.pdf | 10.1038/NNANO.2013.95 | AgSbTe2 | AgSbTe2 (x=0.2) | Ag0.8Sb1.2Te2.2 | 1 | No | Ag/Sb | x=0.2 | multiple sites |  | Ag/Sb (x=0.2) @ multiple sites site | lattice thermal conductivity | 0.53 | W m-1 K-1 | 300 | K | Table 1 |  | TA [110] branch
nnano.2013.95.pdf | 10.1038/NNANO.2013.95 | AgSbTe2 | AgSbTe2 (x=0.2) | Ag0.8Sb1.2Te2.2 | 1 | No | Ag/Sb | x=0.2 | multiple sites |  | Ag/Sb (x=0.2) @ multiple sites site | lattice thermal conductivity | 0.20 | W m-1 K-1 | 300 | K | Table 1 |  | TA [111] branch
nnano.2013.95.pdf | 10.1038/NNANO.2013.95 | AgSbTe2 | AgSbTe2 (x=0.2) | Ag0.8Sb1.2Te2.2 | 1 | No | Ag/Sb | x=0.2 | multiple sites |  | Ag/Sb (x=0.2) @ multiple sites site | lattice thermal conductivity | 0.13 | W m-1 K-1 | 300 | K | Table 1 |  | LA [001] branch
nnano.2013.95.pdf | 10.1038/NNANO.2013.95 | AgSbTe2 | AgSbTe2 (x=0.2) | Ag0.8Sb1.2Te2.2 | 1 | No | Ag/Sb | x=0.2 | multiple sites |  | Ag/Sb (x=0.2) @ multiple sites site | lattice thermal conductivity | 0.21 | W m-1 K-1 | 300 | K | Table 1 |  | LA [110] branch
nnano.2013.95.pdf | 10.1038/NNANO.2013.95 | AgSbTe2 | AgSbTe2 (x=0.2) | Ag0.8Sb1.2Te2.2 | 1 | No | Ag/Sb | x=0.2 | multiple sites |  | Ag/Sb (x=0.2) @ multiple sites site | lattice thermal conductivity | 0.12 | W m-1 K-1 | 300 | K | Table 1 |  | LA [111] branch
nnano.2013.95.pdf | 10.1038/NNANO.2013.95 | AgSbTe2 | AgSbTe2 (x=0) | AgSbTe2 | 0 | No | [5 empty] | thermal conductivity | 0.7 | W m^-1 K^-1 |  |  | body text |  | Value stated as approximately 0.7 W m^-1 K^-1 for AgSbTe2.
nnano.2013.95.pdf | 10.1038/NNANO.2013.95 | AgSbTe2 | Ag0.8Sb1.2Te2.2 | Ag0.8Sb1.2Te2.2 | 0 | No | [5 empty] | lattice thermal conductivity | 0.6 | W m^-1 K^-1 | 100 | K | figure |  | Visually estimated from Fig. 4b at 100 K.
nnano.2013.95.pdf | 10.1038/NNANO.2013.95 | AgSbTe2 | Ag0.8Sb1.2Te2.2 | Ag0.8Sb1.2Te2.2 | 0 | No | [5 empty] | lattice thermal conductivity | 0.55 | W m^-1 K^-1 | 200 | K | figure |  | Visually estimated from Fig. 4b at 200 K.
nnano.2013.95.pdf | 10.1038/NNANO.2013.95 | AgSbTe2 | Ag0.8Sb1.2Te2.2 | Ag0.8Sb1.2Te2.2 | 0 | No | [5 empty] | lattice thermal conductivity | 0.5 | W m^-1 K^-1 | 300 | K | figure |  | Visually estimated from Fig. 4b at 300 K.
nz1c01184.pdf | 10.1021/acsenergylett.1c01184 | AgSbTe2 | 6 mol % Cd-doped AgSbTe2 | AgSb1-xCdxTe2 (x=0.06) | 1 | No | Cd | 6 mol % | Sb |  | Cd (6 mol %) @ Sb site | ZT | 2.6 | dimensionless | 573 | K | text | Abstract and page 9
nz1c01184.pdf | 10.1021/acsenergylett.1c01184 | AgSbTe2 | 6 mol % Cd-doped AgSbTe2 | AgSb1-xCdxTe2 (x=0.06) | 1 | No | Cd | 6 mol % | Sb |  | Cd (6 mol %) @ Sb site | electrical conductivity | 222 | S cm-1 | 300 | K | text | page 9
nz1c01184.pdf | 10.1021/acsenergylett.1c01184 | AgSbTe2 | 6 mol % Cd-doped AgSbTe2 | AgSb1-xCdxTe2 (x=0.06) | 1 | No | Cd | 6 mol % | Sb |  | Cd (6 mol %) @ Sb site | power factor | 18.3 | μW cm-1 K-2 | 543 | K | text | page 9
nz1c01184.pdf | 10.1021/acsenergylett.1c01184 | AgSbTe2 | 6 mol % Cd-doped AgSbTe2 | AgSb1-xCdxTe2 (x=0.06) | 1 | No | Cd | 6 mol % | Sb |  | Cd (6 mol %) @ Sb site | lattice thermal conductivity | 0.16 | W m-1 K-1 | 300 | K | text | page 9
nz1c01184.pdf | 10.1021/acsenergylett.1c01184 | AgSbTe2 | AgSb0.96Zn0.04Te2 | AgSb0.96Zn0.04Te2 | 1 | No | Zn | 0.04 | Sb |  | Zn (0.04) @ Sb site | electrical conductivity | 160 | S cm-1 | 300 | K | text | page 7
nz1c01184.pdf | 10.1021/acsenergylett.1c01184 | AgSbTe2 | AgSb0.96Zn0.04Te2 | AgSb0.96Zn0.04Te2 | 1 | No | Zn | 0.04 | Sb |  | Zn (0.04) @ Sb site | power factor | 17.3 | μW cm-1 K-2 | 585 | K | text | page 7
nz1c01184.pdf | 10.1021/acsenergylett.1c01184 | AgSbTe2 | AgSb0.96Zn0.04Te2 | AgSb0.96Zn0.04Te2 | 1 | No | Zn | 0.04 | Sb |  | Zn (0.04) @ Sb site | ZT | 1.9 | dimensionless | 585 | K | text | page 7
nz1c01184.pdf | 10.1021/acsenergylett.1c01184 | AgSbTe2 | AgSbTe1.98Se0.02 | AgSbTe1.98Se0.02 | 1 | No | Se | 0.02 | Te |  | Se (0.02) @ Te site | ZT | 1.35 | dimensionless | 600 | K | text | page 6
nz1c01184.pdf | 10.1021/acsenergylett.1c01184 | AgSbTe2 | AgSbTe1.85Se0.15 | AgSbTe1.85Se0.15 | 1 | No | Se | 0.15 | Te |  | Se (0.15) @ Te site | power factor | 14.5 | μW cm-1 K-2 | 550 | K | text | page 6
nz1c01184.pdf | 10.1021/acsenergylett.1c01184 | AgSbTe2 | AgSbTe1.85Se0.15 | AgSbTe1.85Se0.15 | 1 | No | Se | 0.15 | Te |  | Se (0.15) @ Te site | ZT | 2.1 | dimensionless | 550 | K | text | page 6
nz1c01184.pdf | 10.1021/acsenergylett.1c01184 | AgSbTe2 | AgSb0.93In0.07Te2 | AgSb0.93In0.07Te2 | 1 | No | In | 0.07 | Sb |  | In (0.07) @ Sb site | ZT | 1.35 | dimensionless | 650 | K | text | page 6
nz1c01184.pdf | 10.1021/acsenergylett.1c01184 | AgSbTe2 | AgSb0.95Bi0.05Te2 | AgSb0.95Bi0.05Te2 | 1 | No | Bi | 0.05 | Sb |  | Bi (0.05) @ Sb site | ZT | 1.04 | dimensionless | 570 | K | text | page 6
nz1c01184.pdf | 10.1021/acsenergylett.1c01184 | AgSbTe2 | AgSb0.99La0.01Te2 | AgSb0.99La0.01Te2 | 1 | No | La | 0.01 | Sb |  | La (0.01) @ Sb site | ZT | 1.50 | dimensionless | 573 | K | text | page 6
nz1c01184.pdf | 10.1021/acsenergylett.1c01184 | AgSbTe2 | Ag0.95Sb0.95Mn0.10Te2 | Ag0.95Sb0.95Mn0.10Te2 | 1 | No | Mn | 0.10 | multiple sites |  | Mn (0.10) @ multiple sites site | ZT | 0.74 | dimensionless | 550 | K | text | page 7
nz1c01184.pdf | 10.1021/acsenergylett.1c01184 | AgSbTe2 | Na0.02Ag0.98SbTe2.02 | Na0.02Ag0.98SbTe2.02 | 1 | No | Na | 0.02 | Ag |  | Na (0.02) @ Ag site | ZT | 1.5 | dimensionless | 570 | K | text | page 7
nz1c01184.pdf | 10.1021/acsenergylett.1c01184 | AgSbTe2 | Ag0.94Cd0.06Te2 | Ag0.94Cd0.06Te2 | 1 | No | Cd | 6 mol % | Sb |  | Cd (6 mol %) @ Sb site | ZT | 1.2 | dimensionless | 300 | K | figure | Fig. 1b | Visually estimated from Fig. 1b
nz1c01184.pdf | 10.1021/acsenergylett.1c01184 | AgSbTe2 | Ag0.94Cd0.06Te2 | Ag0.94Cd0.06Te2 | 1 | No | Cd | 6 mol % | Sb |  | Cd (6 mol %) @ Sb site | ZT | 1.8 | dimensionless | 400 | K | figure | Fig. 1b | Visually estimated from Fig. 1b
nz1c01184.pdf | 10.1021/acsenergylett.1c01184 | AgSbTe2 | Ag0.94Cd0.06Te2 | Ag0.94Cd0.06Te2 | 1 | No | Cd | 6 mol % | Sb |  | Cd (6 mol %) @ Sb site | ZT | 2.3 | dimensionless | 500 | K | figure | Fig. 1b | Visually estimated from Fig. 1b
nz1c01184.pdf | 10.1021/acsenergylett.1c01184 | AgSbTe2 | Ag0.94Cd0.06Te2 | Ag0.94Cd0.06Te2 | 1 | No | Cd | 6 mol % | Sb |  | Cd (6 mol %) @ Sb site | ZT | 2.6 | dimensionless | 573 | K | figure | Fig. 1b | Visually estimated from Fig. 1b
nz1c01184.pdf | 10.1021/acsenergylett.1c01184 | AgSbTe2 | Ag0.96Zn0.04Te2 | Ag0.96Zn0.04Te2 | 1 | No | Zn | 4 mol % | Sb |  | Zn (4 mol %) @ Sb site | ZT | 0.8 | dimensionless | 300 | K | figure | Fig. 1b | Visually estimated from Fig. 1b
nz1c01184.pdf | 10.1021/acsenergylett.1c01184 | AgSbTe2 | Ag0.96Zn0.04Te2 | Ag0.96Zn0.04Te2 | 1 | No | Zn | 4 mol % | Sb |  | Zn (4 mol %) @ Sb site | ZT | 1.2 | dimensionless | 400 | K | figure | Fig. 1b | Visually estimated from Fig. 1b
nz1c01184.pdf | 10.1021/acsenergylett.1c01184 | AgSbTe2 | Ag0.96Zn0.04Te2 | Ag0.96Zn0.04Te2 | 1 | No | Zn | 4 mol % | Sb |  | Zn (4 mol %) @ Sb site | ZT | 1.5 | dimensionless | 500 | K | figure | Fig. 1b | Visually estimated from Fig. 1b
nz1c01184.pdf | 10.1021/acsenergylett.1c01184 | AgSbTe2 | Ag0.96Zn0.04Te2 | Ag0.96Zn0.04Te2 | 1 | No | Zn | 4 mol % | Sb |  | Zn (4 mol %) @ Sb site | ZT | 1.6 | dimensionless | 600 | K | figure | Fig. 1b | Visually estimated from Fig. 1b
nz1c01184.pdf | 10.1021/acsenergylett.1c01184 | AgSbTe2 | AgSbTe2 | AgSbTe2 | 0 | No | [5 empty] | electrical conductivity | 130 | S cm-1 | 300 | K | body text
nz1c01184.pdf | 10.1021/acsenergylett.1c01184 | AgSbTe2 | AgSbTe2 | AgSbTe2 | 0 | No | [5 empty] | ZT | 1 | dimensionless | 450 | K | body text
nz1c01184.pdf | 10.1021/acsenergylett.1c01184 | AgSbTe2 | AgSb1-xCd xTe2 (x=0.02) | AgSb0.98Cd0.02Te2 | 1 | No | Cd | 2 mol % | Sb |  | Cd (2 mol %) @ Sb site | electrical conductivity | 150 | S cm-1 | 300 | K | figure | Fig. 7a | Visually estimated from Fig. 7a
nz1c01184.pdf | 10.1021/acsenergylett.1c01184 | AgSbTe2 | AgSb1-xCd xTe2 (x=0.02) | AgSb0.98Cd0.02Te2 | 1 | No | Cd | 2 mol % | Sb |  | Cd (2 mol %) @ Sb site | Seebeck coefficient | 240 | uV/K | 300 | K | figure | Fig. 7b | Visually estimated from Fig. 7b
nz1c01184.pdf | 10.1021/acsenergylett.1c01184 | AgSbTe2 | AgSb1-xCd xTe2 (x=0.02) | AgSb0.98Cd0.02Te2 | 1 | No | Cd | 2 mol % | Sb |  | Cd (2 mol %) @ Sb site | power factor | 10 | uW cm-1 K-2 | 300 | K | figure | Fig. 7c | Visually estimated from Fig. 7c
nz1c01184.pdf | 10.1021/acsenergylett.1c01184 | AgSbTe2 | AgSb1-xCd xTe2 (x=0.02) | AgSb0.98Cd0.02Te2 | 1 | No | Cd | 2 mol % | Sb |  | Cd (2 mol %) @ Sb site | ZT | 1.1 | dimensionless | 300 | K | figure | Fig. 7f | Visually estimated from Fig. 7f
nz1c01184.pdf | 10.1021/acsenergylett.1c01184 | AgSbTe2 | AgSb1-xCd xTe2 (x=0.06) | AgSb0.94Cd0.06Te2 | 1 | No | Cd | 6 mol % | Sb |  | Cd (6 mol %) @ Sb site | electrical conductivity | 222 | S cm-1 | 300 | K | body text
nz1c01184.pdf | 10.1021/acsenergylett.1c01184 | AgSbTe2 | AgSb1-xCd xTe2 (x=0.06) | AgSb0.94Cd0.06Te2 | 1 | No | Cd | 6 mol % | Sb |  | Cd (6 mol %) @ Sb site | power factor | 18.3 | uW cm-1 K-2 | 543 | K | body text
nz1c01184.pdf | 10.1021/acsenergylett.1c01184 | AgSbTe2 | AgSb1-xCd xTe2 (x=0.06) | AgSb0.94Cd0.06Te2 | 1 | No | Cd | 6 mol % | Sb |  | Cd (6 mol %) @ Sb site | ZT | 2.6 | dimensionless | 573 | K | body text
nz6b00639.pdf | 10.1021/acsenergylett.6b00639 | AgSbTe2 | AgSbTe2 | AgSbTe2 | 0 | No | [5 empty] | electrical conductivity | 136 | S/cm | 300 | K | body text
nz6b00639.pdf | 10.1021/acsenergylett.6b00639 | AgSbTe2 | AgSbTe2 | AgSbTe2 | 0 | No | [5 empty] | Seebeck coefficient | 264 | μV/K | 300 | K | body text
nz6b00639.pdf | 10.1021/acsenergylett.6b00639 | AgSbTe2 | AgSbTe2 | AgSbTe2 | 0 | No | [5 empty] | Seebeck coefficient | 360 | μV/K | 438 | K | body text
nz6b00639.pdf | 10.1021/acsenergylett.6b00639 | AgSbTe2 | AgSbTe2 | AgSbTe2 | 0 | No | [5 empty] | power factor | 9.6 | μW cm-1 K-2 | 300 | K | body text
nz6b00639.pdf | 10.1021/acsenergylett.6b00639 | AgSbTe2 | AgSbTe2 | AgSbTe2 | 0 | No | [5 empty] | power factor | 7.9 | μW cm-1 K-2 | 610 | K | body text
nz6b00639.pdf | 10.1021/acsenergylett.6b00639 | AgSbTe2 | AgSb0.98Zn0.02Te2 | AgSb0.98Zn0.02Te2 | 1 | No | Zn | 0.02 | Sb |  | Zn (0.02) @ Sb site
nz6b00639.pdf | 10.1021/acsenergylett.6b00639 | AgSbTe2 | AgSb0.96Zn0.04Te2 | AgSb0.96Zn0.04Te2 | 1 | No | Zn | 0.04 | Sb |  | Zn (0.04) @ Sb site | ZT | 1.9 | dimensionless | 585 | K | body text
nz6b00639.pdf | 10.1021/acsenergylett.6b00639 | AgSbTe2 | AgSb0.96Zn0.04Te2 | AgSb0.96Zn0.04Te2 | 1 | No | Zn | 0.04 | Sb |  | Zn (0.04) @ Sb site | electrical conductivity | 160 | S/cm | 300 | K | body text
nz6b00639.pdf | 10.1021/acsenergylett.6b00639 | AgSbTe2 | AgSb0.96Zn0.04Te2 | AgSb0.96Zn0.04Te2 | 1 | No | Zn | 0.04 | Sb |  | Zn (0.04) @ Sb site | electrical conductivity | 145 | S/cm | 475 | K | body text
nz6b00639.pdf | 10.1021/acsenergylett.6b00639 | AgSbTe2 | AgSb0.96Zn0.04Te2 | AgSb0.96Zn0.04Te2 | 1 | No | Zn | 0.04 | Sb |  | Zn (0.04) @ Sb site | electrical conductivity | 227 | S/cm | 632 | K | body text
nz6b00639.pdf | 10.1021/acsenergylett.6b00639 | AgSbTe2 | AgSb0.96Zn0.04Te2 | AgSb0.96Zn0.04Te2 | 1 | No | Zn | 0.04 | Sb |  | Zn (0.04) @ Sb site | Seebeck coefficient | 235 | μV/K | 300 | K | body text
nz6b00639.pdf | 10.1021/acsenergylett.6b00639 | AgSbTe2 | AgSb0.96Zn0.04Te2 | AgSb0.96Zn0.04Te2 | 1 | No | Zn | 0.04 | Sb |  | Zn (0.04) @ Sb site | Seebeck coefficient | 275 | μV/K | 610 | K | body text
nz6b00639.pdf | 10.1021/acsenergylett.6b00639 | AgSbTe2 | AgSb0.96Zn0.04Te2 | AgSb0.96Zn0.04Te2 | 1 | No | Zn | 0.04 | Sb |  | Zn (0.04) @ Sb site | power factor | 11.5 | μW cm-1 K-2 | 300 | K | body text
nz6b00639.pdf | 10.1021/acsenergylett.6b00639 | AgSbTe2 | AgSb0.96Zn0.04Te2 | AgSb0.96Zn0.04Te2 | 1 | No | Zn | 0.04 | Sb |  | Zn (0.04) @ Sb site | power factor | 17.3 | μW cm-1 K-2 | 585 | K | body text
nz6b00639.pdf | 10.1021/acsenergylett.6b00639 | AgSbTe2 | AgSb0.96Zn0.04Te2 | AgSb0.96Zn0.04Te2 | 1 | No | Zn | 0.04 | Sb |  | Zn (0.04) @ Sb site | lattice thermal conductivity | 0.36 | W/mK | 600 | K | body text
nz6b00639.pdf | 10.1021/acsenergylett.6b00639 | AgSbTe2 | AgSb0.94Zn0.06Te2 | AgSb0.94Zn0.06Te2 | 1 | No | Zn | 0.06 | Sb |  | Zn (0.06) @ Sb site
nz6b00639.pdf | 10.1021/acsenergylett.6b00639 | AgSbTe2 | AgSbTe2 | AgSbTe2 | 0 | No | [5 empty] | Seebeck coefficient | 264 | µV/K | 300 | K | body text
nz6b00639.pdf | 10.1021/acsenergylett.6b00639 | AgSbTe2 | AgSbTe2 | AgSbTe2 | 0 | No | [5 empty] | Seebeck coefficient | 360 | µV/K | 438 | K | body text
nz6b00639.pdf | 10.1021/acsenergylett.6b00639 | AgSbTe2 | Ag0.98Zn0.02Te2 | Ag0.98Zn0.02Te2 | 1 | No | Zn | 0.02 | Sb |  | Zn (0.02) @ Sb site
nz6b00639.pdf | 10.1021/acsenergylett.6b00639 | AgSbTe2 | Ag0.96Zn0.04Te2 | Ag0.96Zn0.04Te2 | 1 | No | Zn | 0.04 | Sb |  | Zn (0.04) @ Sb site | electrical conductivity | 145 | S/cm | 300 | K | body text
nz6b00639.pdf | 10.1021/acsenergylett.6b00639 | AgSbTe2 | Ag0.96Zn0.04Te2 | Ag0.96Zn0.04Te2 | 1 | No | Zn | 0.04 | Sb |  | Zn (0.04) @ Sb site | electrical conductivity | 145 | S/cm | 475 | K | body text
nz6b00639.pdf | 10.1021/acsenergylett.6b00639 | AgSbTe2 | Ag0.96Zn0.04Te2 | Ag0.96Zn0.04Te2 | 1 | No | Zn | 0.04 | Sb |  | Zn (0.04) @ Sb site | electrical conductivity | 227 | S/cm | 632 | K | body text
nz6b00639.pdf | 10.1021/acsenergylett.6b00639 | AgSbTe2 | Ag0.96Zn0.04Te2 | Ag0.96Zn0.04Te2 | 1 | No | Zn | 0.04 | Sb |  | Zn (0.04) @ Sb site | Seebeck coefficient | 275 | µV/K | 300 | K | body text
nz6b00639.pdf | 10.1021/acsenergylett.6b00639 | AgSbTe2 | Ag0.96Zn0.04Te2 | Ag0.96Zn0.04Te2 | 1 | No | Zn | 0.04 | Sb |  | Zn (0.04) @ Sb site | Seebeck coefficient | 235 | µV/K | 610 | K | body text
nz6b00639.pdf | 10.1021/acsenergylett.6b00639 | AgSbTe2 | Ag0.96Zn0.04Te2 | Ag0.96Zn0.04Te2 | 1 | No | Zn | 0.04 | Sb |  | Zn (0.04) @ Sb site | power factor | 11.5 | µW cm-1 K-2 | 300 | K | body text
nz6b00639.pdf | 10.1021/acsenergylett.6b00639 | AgSbTe2 | Ag0.96Zn0.04Te2 | Ag0.96Zn0.04Te2 | 1 | No | Zn | 0.04 | Sb |  | Zn (0.04) @ Sb site | power factor | 17.3 | µW cm-1 K-2 | 585 | K | body text
nz6b00639.pdf | 10.1021/acsenergylett.6b00639 | AgSbTe2 | Ag0.96Zn0.04Te2 | Ag0.96Zn0.04Te2 | 1 | No | Zn | 0.04 | Sb |  | Zn (0.04) @ Sb site | ZT | 1.9 | dimensionless | 585 | K | body text
nz6b00639.pdf | 10.1021/acsenergylett.6b00639 | AgSbTe2 | Ag0.94Zn0.06Te2 | Ag0.94Zn0.06Te2 | 1 | No | Zn | 0.06 | Sb |  | Zn (0.06) @ Sb site
nz6b00639.pdf | 10.1021/acsenergylett.6b00639 | AgSbTe2 | AgSb1-xZnxTe2 (x=0.04) | AgSb0.96Zn0.04Te2 | 1 | No | Zn | 0.04 | Sb |  | Zn (0.04) @ Sb site | ZT | 1.9 | dimensionless | 585 | K | body text | page 354
nz8b00137.pdf | 10.1021/acsenergylett.8b00137 | AgSnmSbTe2+m | AgSn5SbTe7 | AgSn5SbTe7 | 1 | No | I | 0.6 atom % | Te |  | I (0.6 atom %) @ Te site | ZT | 1.2 | dimensionless | 800 | K | text | Abstract
nz8b00137.pdf | 10.1021/acsenergylett.8b00137 | AgSnmSbTe2+m | AgSn5SbTe7 | AgSn5SbTe7 | 1 | No | I | 0.6 atom % | Te |  | I (0.6 atom %) @ Te site | lattice thermal conductivity | 0.4 | W m-1 K-1 | 800 | K | text | Abstract
nz8b00137.pdf | 10.1021/acsenergylett.8b00137 | AgSnmSbTe2+m | m=50 | AgSn50SbTe52 | 0 | No | [5 empty] | electrical conductivity | 62 | cm2 V-1 s-1 | room temperature | K | table | Table 1 | Reported as carrier mobility
nz8b00137.pdf | 10.1021/acsenergylett.8b00137 | AgSnmSbTe2+m | m=50 | AgSn50SbTe52 | 0 | No | [5 empty] | electrical conductivity | 5.4 | 10^20 cm-3 | room temperature | K | table | Table 1 | Reported as Hall carrier concentration
nz8b00137.pdf | 10.1021/acsenergylett.8b00137 | AgSnmSbTe2+m | m=25 | AgSn25SbTe27 | 0 | No | [5 empty] | electrical conductivity | 35 | cm2 V-1 s-1 | room temperature | K | table | Table 1 | Reported as carrier mobility
nz8b00137.pdf | 10.1021/acsenergylett.8b00137 | AgSnmSbTe2+m | m=25 | AgSn25SbTe27 | 0 | No | [5 empty] | electrical conductivity | 7.8 | 10^20 cm-3 | room temperature | K | table | Table 1 | Reported as Hall carrier concentration
nz8b00137.pdf | 10.1021/acsenergylett.8b00137 | AgSnmSbTe2+m | m=20 | AgSn20SbTe22 | 0 | No | [5 empty] | electrical conductivity | 32 | cm2 V-1 s-1 | room temperature | K | table | Table 1 | Reported as carrier mobility
nz8b00137.pdf | 10.1021/acsenergylett.8b00137 | AgSnmSbTe2+m | m=20 | AgSn20SbTe22 | 0 | No | [5 empty] | electrical conductivity | 8.3 | 10^20 cm-3 | room temperature | K | table | Table 1 | Reported as Hall carrier concentration
nz8b00137.pdf | 10.1021/acsenergylett.8b00137 | AgSnmSbTe2+m | m=15 | AgSn15SbTe17 | 0 | No | [5 empty] | electrical conductivity | 26 | cm2 V-1 s-1 | room temperature | K | table | Table 1 | Reported as carrier mobility
nz8b00137.pdf | 10.1021/acsenergylett.8b00137 | AgSnmSbTe2+m | m=15 | AgSn15SbTe17 | 0 | No | [5 empty] | electrical conductivity | 9.1 | 10^20 cm-3 | room temperature | K | table | Table 1 | Reported as Hall carrier concentration
nz8b00137.pdf | 10.1021/acsenergylett.8b00137 | AgSnmSbTe2+m | m=5 | AgSn5SbTe7 | 0 | No | [5 empty] | electrical conductivity | 10 | cm2 V-1 s-1 | room temperature | K | table | Table 1 | Reported as carrier mobility
nz8b00137.pdf | 10.1021/acsenergylett.8b00137 | AgSnmSbTe2+m | m=5 | AgSn5SbTe7 | 0 | No | [5 empty] | electrical conductivity | 14.5 | 10^20 cm-3 | room temperature | K | table | Table 1 | Reported as Hall carrier concentration
nz8b00137.pdf | 10.1021/acsenergylett.8b00137 | AgSnmSbTe2+m | AgSnmSbTe2+m (m=50) | AgSn50SbTe52 | 2 | Yes | Ag | m=50 | Sn | Sb (m=50) @ Sn | Ag (m=50) @ Sn site; Sb (m=50) @ Sn site | electrical conductivity | 6500 | S/cm | 300 | K | figure |  | Visually estimated from Fig. 2a
nz8b00137.pdf | 10.1021/acsenergylett.8b00137 | AgSnmSbTe2+m | AgSnmSbTe2+m (m=50) | AgSn50SbTe52 | 2 | Yes | Ag | m=50 | Sn | Sb (m=50) @ Sn | Ag (m=50) @ Sn site; Sb (m=50) @ Sn site | Seebeck coefficient | 45 | uV/K | 300 | K | figure |  | Visually estimated from Fig. 2b
nz8b00137.pdf | 10.1021/acsenergylett.8b00137 | AgSnmSbTe2+m | AgSnmSbTe2+m (m=50) | AgSn50SbTe52 | 2 | Yes | Ag | m=50 | Sn | Sb (m=50) @ Sn | Ag (m=50) @ Sn site; Sb (m=50) @ Sn site | ZT | 0.2 | dimensionless | 300 | K | figure |  | Visually estimated from Fig. 5b
nz8b00137.pdf | 10.1021/acsenergylett.8b00137 | AgSnmSbTe2+m | AgSnmSbTe2+m (m=5) | AgSn5SbTe7 | 2 | Yes | Ag | m=5 | Sn | Sb (m=5) @ Sn | Ag (m=5) @ Sn site; Sb (m=5) @ Sn site | electrical conductivity | 2500 | S/cm | 300 | K | figure |  | Visually estimated from Fig. 2a
nz8b00137.pdf | 10.1021/acsenergylett.8b00137 | AgSnmSbTe2+m | AgSnmSbTe2+m (m=5) | AgSn5SbTe7 | 2 | Yes | Ag | m=5 | Sn | Sb (m=5) @ Sn | Ag (m=5) @ Sn site; Sb (m=5) @ Sn site | Seebeck coefficient | 110 | uV/K | 300 | K | figure |  | Visually estimated from Fig. 2b
nz8b00137.pdf | 10.1021/acsenergylett.8b00137 | AgSnmSbTe2+m | AgSnmSbTe2+m (m=5) | AgSn5SbTe7 | 2 | Yes | Ag | m=5 | Sn | Sb (m=5) @ Sn | Ag (m=5) @ Sn site; Sb (m=5) @ Sn site | ZT | 0.4 | dimensionless | 300 | K | figure |  | Visually estimated from Fig. 5b
nz8b00137.pdf | 10.1021/acsenergylett.8b00137 | AgSnmSbTe2+m | AgSnmSbTe2+m (m=5) | AgSn5SbTe7 | 2 | Yes | Ag | m=5 | Sn | Sb (m=5) @ Sn | Ag (m=5) @ Sn site; Sb (m=5) @ Sn site | ZT | 1.2 | dimensionless | 800 | K | body text |  | Explicitly stated in abstract and body text
s10854-025-15118-x.pdf | 10.1007/s10854-025-15118-x | AgSbTe2 | MQ-450 | AgSbTe2 | 0 | No | [5 empty] | Seebeck coefficient | 235 | μV·K⁻1 | 300 | K | body text | Page 1
s10854-025-15118-x.pdf | 10.1007/s10854-025-15118-x | AgSbTe2 | MQ-450 | AgSbTe2 | 0 | No | [5 empty] | power factor | 13.16 | μW·cm⁻1·K⁻2 | 600 | K | body text | Page 1
s10854-025-15118-x.pdf | 10.1007/s10854-025-15118-x | AgSbTe2 | MQ-450 | AgSbTe2 | 0 | No | [5 empty] | thermal conductivity | 0.40 | W·m⁻1·K⁻1 | 500 | K | body text | Page 1
s10854-025-15118-x.pdf | 10.1007/s10854-025-15118-x | AgSbTe2 | MQ-450 | AgSbTe2 | 0 | No | [5 empty] | lattice thermal conductivity | 0.20–0.46 | W·m⁻1·K⁻1 | not specified |  | body text | Page 1
s10854-025-15118-x.pdf | 10.1007/s10854-025-15118-x | AgSbTe2 | MQ-450 | AgSbTe2 | 0 | No | [5 empty] | ZT | 1.67 | dimensionless | 600 | K | body text | Page 1
s10854-025-15118-x.pdf | 10.1007/s10854-025-15118-x | AgSbTe2 | MQ-450 | AgSbTe2 | 0 | No | [5 empty] | electrical conductivity | 1.79 × 10^4 | S·m⁻1 | 300 | K | body text | Page 5
s10854-025-15118-x.pdf | 10.1007/s10854-025-15118-x | AgSbTe2 | MQ-450 | AgSbTe2 | 0 | No | [5 empty] | Seebeck coefficient | 295 | μV·K⁻1 | 500 | K | body text | Page 5
s10854-025-15118-x.pdf | 10.1007/s10854-025-15118-x | AgSbTe2 | MQ-450 | AgSbTe2 | 0 | No | [5 empty] | power factor | 9.52 | μW·cm⁻1·K⁻2 | 300 | K | body text | Page 5
s10854-025-15118-x.pdf | 10.1007/s10854-025-15118-x | AgSbTe2 | MQ-450 | AgSbTe2 | 0 | No | [5 empty] | thermal conductivity | 0.54 | W·m⁻1·K⁻1 | 300 | K | body text | Page 7
s10854-025-15118-x.pdf | 10.1007/s10854-025-15118-x | AgSbTe2 | MQ-450 | AgSbTe2 | 0 | No | [5 empty] | lattice thermal conductivity | 0.46 | W·m⁻1·K⁻1 | 300 | K | body text | Page 7
s10854-025-15118-x.pdf | 10.1007/s10854-025-15118-x | AgSbTe2 | MQ-350 | AgSbTe2 | 0 | No | [5 empty] | power factor | 2.79 | μW·cm⁻1·K⁻2 | 300 | K | body text | Page 5
s10854-025-15118-x.pdf | 10.1007/s10854-025-15118-x | AgSbTe2 | MQ-350 | AgSbTe2 | 0 | No | [5 empty] | lattice thermal conductivity | 0.20 | W·m⁻1·K⁻1 | 300 | K | body text | Page 8
s10854-025-15118-x.pdf | 10.1007/s10854-025-15118-x | AgSbTe2 | BM-400 | AgSbTe2 | 0 | No | [5 empty] | electrical conductivity | 37.80 | cm²·V⁻1·s⁻1 | 300 | K | body text | Page 7 | Reported as weighted mobility
s10854-025-15118-x.pdf | 10.1007/s10854-025-15118-x | AgSbTe2 | MQ-450 | AgSbTe2 | 0 | No | [5 empty] | Seebeck coefficient | 235 | μV·K-1 | 300 | K | body text |  | Value explicitly stated in text.
s10854-025-15118-x.pdf | 10.1007/s10854-025-15118-x | AgSbTe2 | MQ-450 | AgSbTe2 | 0 | No | [5 empty] | Seebeck coefficient | 295 | μV·K-1 | 500 | K | body text |  | Value explicitly stated in text.
s10854-025-15118-x.pdf | 10.1007/s10854-025-15118-x | AgSbTe2 | MQ-450 | AgSbTe2 | 0 | No | [5 empty] | power factor | 9.52 | μW·cm-1·K-2 | 300 | K | body text |  | Value explicitly stated in text.
s10854-025-15118-x.pdf | 10.1007/s10854-025-15118-x | AgSbTe2 | MQ-450 | AgSbTe2 | 0 | No | [5 empty] | electrical conductivity | 1.79 x 10^4 | S·m-1 | 300 | K | body text |  | Value explicitly stated in text.
s10854-025-15118-x.pdf | 10.1007/s10854-025-15118-x | AgSbTe2 | MQ-350 | AgSbTe2 | 0 | No | [5 empty] | power factor | 2.79 | μW·cm-1·K-2 | 300 | K | body text |  | Value explicitly stated in text.
s10854-025-15118-x.pdf | 10.1007/s10854-025-15118-x | AgSbTe2 | MQ-450 | AgSbTe2 | 0 | No | [5 empty] | ZT | 1.67 | dimensionless | 600 | K | figure | Fig. 6 | Visually estimated from Fig. 6
s10854-025-15118-x.pdf | 10.1007/s10854-025-15118-x | AgSbTe2 | BM-450 | AgSbTe2 | 0 | No | [5 empty] | ZT | 1.38 | dimensionless | 600 | K | figure | Fig. 7d | Visually estimated from Fig. 7d
s10854-026-17196-x.pdf | 10.1007/s10854-026-17196-x | AgSbTe2 | AST-AS | AgSbTe2 | 0 | No | [5 empty] | Seebeck coefficient | 404.5 | µVK−1 | 300 | K | body text | Table 6
s10854-026-17196-x.pdf | 10.1007/s10854-026-17196-x | AgSbTe2 | AST-AS | AgSbTe2 | 0 | No | [5 empty] | electrical conductivity | 0.06 | × 104 S m−1 | 300 | K | body text | Table 6
s10854-026-17196-x.pdf | 10.1007/s10854-026-17196-x | AgSbTe2 | AST-AS | AgSbTe2 | 0 | No | [5 empty] | power factor | 106.6 | µW m−1 K−2 | 300 | K | body text | Table 6
s10854-026-17196-x.pdf | 10.1007/s10854-026-17196-x | AgSbTe2 | AST-50 | AgSbTe2 | 0 | No | [5 empty] | Seebeck coefficient | 303.0 | µVK−1 | 300 | K | body text | Table 6
s10854-026-17196-x.pdf | 10.1007/s10854-026-17196-x | AgSbTe2 | AST-50 | AgSbTe2 | 0 | No | [5 empty] | electrical conductivity | 0.19 | × 104 S m−1 | 300 | K | body text | Table 6
s10854-026-17196-x.pdf | 10.1007/s10854-026-17196-x | AgSbTe2 | AST-50 | AgSbTe2 | 0 | No | [5 empty] | power factor | 171.5 | µW m−1 K−2 | 300 | K | body text | Table 6
s10854-026-17196-x.pdf | 10.1007/s10854-026-17196-x | AgSbTe2 | AST-70 | AgSbTe2 | 0 | No | [5 empty] | Seebeck coefficient | 200.2 | µVK−1 | 300 | K | body text | Table 6
s10854-026-17196-x.pdf | 10.1007/s10854-026-17196-x | AgSbTe2 | AST-70 | AgSbTe2 | 0 | No | [5 empty] | electrical conductivity | 2.95 | × 104 S m−1 | 300 | K | body text | Table 6
s10854-026-17196-x.pdf | 10.1007/s10854-026-17196-x | AgSbTe2 | AST-70 | AgSbTe2 | 0 | No | [5 empty] | power factor | 1179.2 | µW m−1 K−2 | 300 | K | body text | Table 6
s10854-026-17196-x.pdf | 10.1007/s10854-026-17196-x | AgSbTe2 | AST-90 | AgSbTe2 | 0 | No | [5 empty] | Seebeck coefficient | 175.2 | µVK−1 | 300 | K | body text | Table 6
s10854-026-17196-x.pdf | 10.1007/s10854-026-17196-x | AgSbTe2 | AST-90 | AgSbTe2 | 0 | No | [5 empty] | electrical conductivity | 4.12 | × 104 S m−1 | 300 | K | body text | Table 6
s10854-026-17196-x.pdf | 10.1007/s10854-026-17196-x | AgSbTe2 | AST-90 | AgSbTe2 | 0 | No | [5 empty] | power factor | 1264.6 | µW m−1 K−2 | 300 | K | body text | Table 6
s10854-026-17196-x.pdf | 10.1007/s10854-026-17196-x | AgSbTe2 | AST-110 | AgSbTe2 | 0 | No | [5 empty] | Seebeck coefficient | 122.0 | µVK−1 | 300 | K | body text | Table 6
s10854-026-17196-x.pdf | 10.1007/s10854-026-17196-x | AgSbTe2 | AST-110 | AgSbTe2 | 0 | No | [5 empty] | electrical conductivity | 3.09 | × 104 S m−1 | 300 | K | body text | Table 6
s10854-026-17196-x.pdf | 10.1007/s10854-026-17196-x | AgSbTe2 | AST-110 | AgSbTe2 | 0 | No | [5 empty] | power factor | 460.3 | µW m−1 K−2 | 300 | K | body text | Table 6
s10854-026-17196-x.pdf | 10.1007/s10854-026-17196-x | AgSbTe2 | AST-AS | AgSbTe2 | 0 | No | [5 empty] | Seebeck coefficient | 404.5 | µVK^-1 | 300 | K | body text | Abstract
s10854-026-17196-x.pdf | 10.1007/s10854-026-17196-x | AgSbTe2 | AST-90 | AgSbTe2 | 0 | No | [5 empty] | electrical conductivity | 4.12 * 10^4 | S m^-1 | 300 | K | body text | Abstract | Reported as room temperature value post annealing at 90 C
s10854-026-17196-x.pdf | 10.1007/s10854-026-17196-x | AgSbTe2 | AST-90 | AgSbTe2 | 0 | No | [5 empty] | power factor | 1264.6 | µW m^-1 K^-2 | 300 | K | body text | Abstract | Reported as room temperature value post annealing at 90 C
s11664-009-0669-7.pdf | 10.1007/s11664-009-0669-7 | AgSbTe2 | AgSbTe2:2% AgTe | AgSbTe2 doped with 2 at.% excess AgTe | 1 | No | Ag | 2 at.% | unclear |  | Ag (2 at.%) @ unclear site | ZT | 0.5 | dimensionless |  |  | text | body text | Value for undoped AgSbTe2 at 400 K
s11664-009-0669-7.pdf | 10.1007/s11664-009-0669-7 | AgSbTe2 | AgSbTe2:2% AgTe | AgSbTe2 doped with 2 at.% excess AgTe | 1 | No | Ag | 2 at.% | unclear |  | Ag (2 at.%) @ unclear site | ZT | 1.05 | dimensionless | 400 | K | text | body text | Value for TlTe doped sample
s11664-009-0669-7.pdf | 10.1007/s11664-009-0669-7 | AgSbTe2 | AgSbTe2:2% AgTe | AgSbTe2 doped with 2 at.% excess AgTe | 1 | No | Ag | 2 at.% | unclear |  | Ag (2 at.%) @ unclear site | ZT | 1.2 | dimensionless | 400 | K | text | body text | Value for NaSe doped sample
s11664-009-0669-7.pdf | 10.1007/s11664-009-0669-7 | AgSbTe2 | AgSbTe2:2% AgTe | AgSbTe2 doped with 2 at.% excess AgTe | 1 | No | Ag | 2 at.% | unclear |  | Ag (2 at.%) @ unclear site | ZT | 0.87 | dimensionless | 400 | K | text | body text | Value for NaTe doped sample
s11664-009-0669-7.pdf | 10.1007/s11664-009-0669-7 | AgSbTe2 | undoped AgSbTe2 | AgSbTe2 | 0 | No | [5 empty] | ZT | 0.5 | dimensionless | 400 | K | figure | Fig. 4 | Visually estimated from Fig. 4
s11664-009-0669-7.pdf | 10.1007/s11664-009-0669-7 | AgSbTe2 | 2% AgTe doped AgSbTe2 | AgSbTe2 + 2% AgTe | 2 | Yes | Ag | 2% | unclear | Te (2%) @ unclear | Ag (2%) @ unclear site; Te (2%) @ unclear site | ZT | 0.55 | dimensionless | 400 | K | figure | Fig. 4 | Visually estimated from Fig. 4
s11664-009-0669-7.pdf | 10.1007/s11664-009-0669-7 | AgSbTe2 | 1% NaSe0.5Te0.5 doped AgSbTe2 | AgSbTe2 + 1% NaSe0.5Te0.5 | 3 | Yes | Na | 1% | unclear | Se (0.5%) @ unclear; Te (0.5%) @ unclear | Na (1%) @ unclear site; Se (0.5%) @ unclear site; Te (0.5%) @ unclear site | ZT | 1.2 | dimensionless | 400 | K | figure | Fig. 4 | Visually estimated from Fig. 4
s11664-009-0669-7.pdf | 10.1007/s11664-009-0669-7 | AgSbTe2 | 1% NaTe doped AgSbTe2 | AgSbTe2 + 1% NaTe | 2 | Yes | Na | 1% | unclear | Te (1%) @ unclear | Na (1%) @ unclear site; Te (1%) @ unclear site | ZT | 0.87 | dimensionless | 400 | K | figure | Fig. 4 | Visually estimated from Fig. 4
s11664-009-0669-7.pdf | 10.1007/s11664-009-0669-7 | AgSbTe2 | 1.5% TlTe doped AgSbTe2 | AgSbTe2 + 1.5% TlTe | 2 | Yes | Tl | 1.5% | Sb | Te (1.5%) @ unclear | Tl (1.5%) @ Sb site; Te (1.5%) @ unclear site | ZT | 1.05 | dimensionless | 400 | K | figure | Fig. 4 | Visually estimated from Fig. 4
s11664-009-0669-7.pdf | 10.1007/s11664-009-0669-7 | AgSbTe2 | 1% BiTe doped AgSbTe2 | AgSbTe2 + 1% BiTe | 2 | Yes | Bi | 1% | Sb | Te (1%) @ unclear | Bi (1%) @ Sb site; Te (1%) @ unclear site | ZT | 0.45 | dimensionless | 400 | K | figure | Fig. 4 | Visually estimated from Fig. 4
s11664-009-0669-7.pdf | 10.1007/s11664-009-0669-7 | AgSbTe2 | 1% excess Pb doped AgSbTe2 | AgSbTe2 + 1% Pb | 1 | No | Pb | 1% | Ag |  | Pb (1%) @ Ag site | ZT | 0.45 | dimensionless | 400 | K | figure | Fig. 4 | Visually estimated from Fig. 4
s11664-014-3145-y.pdf | 10.1007/s11664-014-3145-y | AgSbTe2 | La0.125Ag0.875SbTe2 | La0.125Ag0.875SbTe2 | 1 | No | La | 0.125 | Ag |  | La (0.125) @ Ag site | thermal conductivity | 0.92 | W m-1 K-1 | 573 | K | body text | Page 1, Results section | Ternary alloy (pure AgSbTe2) Series A
s11664-014-3145-y.pdf | 10.1007/s11664-014-3145-y | AgSbTe2 | La0.125Ag0.875SbTe2 | La0.125Ag0.875SbTe2 | 1 | No | La | 0.125 | Ag |  | La (0.125) @ Ag site | thermal conductivity | 0.71 | W m-1 K-1 | 573 | K | body text | Page 1, Results section | Quaternary alloy (La-doped) Series A
s11664-014-3145-y.pdf | 10.1007/s11664-014-3145-y | AgSbTe2 | Series A pure AST | AgSbTe2 | 0 | No | [5 empty] | thermal conductivity | 0.7 | Wm^-1K^-1 | 300 | K | figure | Fig. 6a | Visually estimated from Fig. 6a
s11664-014-3145-y.pdf | 10.1007/s11664-014-3145-y | AgSbTe2 | Series A pure AST | AgSbTe2 | 0 | No | [5 empty] | thermal conductivity | 0.75 | Wm^-1K^-1 | 400 | K | figure | Fig. 6a | Visually estimated from Fig. 6a
s11664-014-3145-y.pdf | 10.1007/s11664-014-3145-y | AgSbTe2 | Series A pure AST | AgSbTe2 | 0 | No | [5 empty] | thermal conductivity | 0.85 | Wm^-1K^-1 | 500 | K | figure | Fig. 6a | Visually estimated from Fig. 6a
s11664-014-3145-y.pdf | 10.1007/s11664-014-3145-y | AgSbTe2 | Series A pure AST | AgSbTe2 | 0 | No | [5 empty] | thermal conductivity | 0.95 | Wm^-1K^-1 | 600 | K | figure | Fig. 6a | Visually estimated from Fig. 6a
s11664-014-3145-y.pdf | 10.1007/s11664-014-3145-y | AgSbTe2 | Series A pure AST | AgSbTe2 | 0 | No | [5 empty] | thermal conductivity | 0.75 | Wm^-1K^-1 | 650 | K | figure | Fig. 6a | Visually estimated from Fig. 6a
s11664-014-3145-y.pdf | 10.1007/s11664-014-3145-y | AgSbTe2 | Series A pure AST | AgSbTe2 | 0 | No | [5 empty] | thermal conductivity | 0.85 | Wm^-1K^-1 | 700 | K | figure | Fig. 6a | Visually estimated from Fig. 6a
s11664-014-3145-y.pdf | 10.1007/s11664-014-3145-y | AgSbTe2 | Series A La-doped AST | La-doped AgSbTe2 | 1 | No | La | unspecified | Ag |  | La (unspecified) @ Ag site | thermal conductivity | 0.85 | Wm^-1K^-1 | 300 | K | figure | Fig. 6a | Visually estimated from Fig. 6a
s11664-014-3145-y.pdf | 10.1007/s11664-014-3145-y | AgSbTe2 | Series A La-doped AST | La-doped AgSbTe2 | 1 | No | La | unspecified | Ag |  | La (unspecified) @ Ag site | thermal conductivity | 0.85 | Wm^-1K^-1 | 400 | K | figure | Fig. 6a | Visually estimated from Fig. 6a
s11664-014-3145-y.pdf | 10.1007/s11664-014-3145-y | AgSbTe2 | Series A La-doped AST | La-doped AgSbTe2 | 1 | No | La | unspecified | Ag |  | La (unspecified) @ Ag site | thermal conductivity | 0.9 | Wm^-1K^-1 | 500 | K | figure | Fig. 6a | Visually estimated from Fig. 6a
s11664-014-3145-y.pdf | 10.1007/s11664-014-3145-y | AgSbTe2 | Series A La-doped AST | La-doped AgSbTe2 | 1 | No | La | unspecified | Ag |  | La (unspecified) @ Ag site | thermal conductivity | 1.0 | Wm^-1K^-1 | 600 | K | figure | Fig. 6a | Visually estimated from Fig. 6a
s11664-014-3145-y.pdf | 10.1007/s11664-014-3145-y | AgSbTe2 | Series A La-doped AST | La-doped AgSbTe2 | 1 | No | La | unspecified | Ag |  | La (unspecified) @ Ag site | thermal conductivity | 0.85 | Wm^-1K^-1 | 650 | K | figure | Fig. 6a | Visually estimated from Fig. 6a
s11664-014-3145-y.pdf | 10.1007/s11664-014-3145-y | AgSbTe2 | Series A La-doped AST | La-doped AgSbTe2 | 1 | No | La | unspecified | Ag |  | La (unspecified) @ Ag site | thermal conductivity | 0.95 | Wm^-1K^-1 | 700 | K | figure | Fig. 6a | Visually estimated from Fig. 6a
s11664-014-3145-y.pdf | 10.1007/s11664-014-3145-y | AgSbTe2 | Series B pure AST | AgSbTe2 | 0 | No | [5 empty] | thermal conductivity | 0.85 | Wm^-1K^-1 | 300 | K | figure | Fig. 6b | Visually estimated from Fig. 6b
s11664-014-3145-y.pdf | 10.1007/s11664-014-3145-y | AgSbTe2 | Series B pure AST | AgSbTe2 | 0 | No | [5 empty] | thermal conductivity | 0.75 | Wm^-1K^-1 | 400 | K | figure | Fig. 6b | Visually estimated from Fig. 6b
s11664-014-3145-y.pdf | 10.1007/s11664-014-3145-y | AgSbTe2 | Series B pure AST | AgSbTe2 | 0 | No | [5 empty] | thermal conductivity | 0.75 | Wm^-1K^-1 | 500 | K | figure | Fig. 6b | Visually estimated from Fig. 6b
s11664-014-3145-y.pdf | 10.1007/s11664-014-3145-y | AgSbTe2 | Series B pure AST | AgSbTe2 | 0 | No | [5 empty] | thermal conductivity | 0.85 | Wm^-1K^-1 | 600 | K | figure | Fig. 6b | Visually estimated from Fig. 6b
s11664-014-3145-y.pdf | 10.1007/s11664-014-3145-y | AgSbTe2 | Series B pure AST | AgSbTe2 | 0 | No | [5 empty] | thermal conductivity | 0.85 | Wm^-1K^-1 | 700 | K | figure | Fig. 6b | Visually estimated from Fig. 6b
s11664-014-3145-y.pdf | 10.1007/s11664-014-3145-y | AgSbTe2 | Series B La-doped AST | La-doped AgSbTe2 | 1 | No | La | unspecified | Ag |  | La (unspecified) @ Ag site | thermal conductivity | 0.7 | Wm^-1K^-1 | 300 | K | figure | Fig. 6b | Visually estimated from Fig. 6b
s11664-014-3145-y.pdf | 10.1007/s11664-014-3145-y | AgSbTe2 | Series B La-doped AST | La-doped AgSbTe2 | 1 | No | La | unspecified | Ag |  | La (unspecified) @ Ag site | thermal conductivity | 0.6 | Wm^-1K^-1 | 400 | K | figure | Fig. 6b | Visually estimated from Fig. 6b
s11664-014-3145-y.pdf | 10.1007/s11664-014-3145-y | AgSbTe2 | Series B La-doped AST | La-doped AgSbTe2 | 1 | No | La | unspecified | Ag |  | La (unspecified) @ Ag site | thermal conductivity | 0.6 | Wm^-1K^-1 | 500 | K | figure | Fig. 6b | Visually estimated from Fig. 6b
s11664-014-3145-y.pdf | 10.1007/s11664-014-3145-y | AgSbTe2 | Series B La-doped AST | La-doped AgSbTe2 | 1 | No | La | unspecified | Ag |  | La (unspecified) @ Ag site | thermal conductivity | 0.7 | Wm^-1K^-1 | 600 | K | figure | Fig. 6b | Visually estimated from Fig. 6b
s11664-014-3145-y.pdf | 10.1007/s11664-014-3145-y | AgSbTe2 | Series B La-doped AST | La-doped AgSbTe2 | 1 | No | La | unspecified | Ag |  | La (unspecified) @ Ag site | thermal conductivity | 0.9 | Wm^-1K^-1 | 700 | K | figure | Fig. 6b | Visually estimated from Fig. 6b
s11664-014-3145-y.pdf | 10.1007/s11664-014-3145-y | AgSbTe2 | La0.125Ag0.875SbTe2 | La0.125Ag0.875SbTe2 | 1 | No | La | 0.125 | Ag |  | La (0.125) @ Ag site
s11664-015-3682-z.pdf | 10.1007/s11664-015-3682-z | AgSbTe2 | Pristine AgSbTe2 (Melt-SPS) | AgSbTe2 | 0 | No
s11664-015-3682-z.pdf | 10.1007/s11664-015-3682-z | AgSbTe2 | Pristine AgSbTe2 (MS-SPS) | AgSbTe2 | 0 | No
s11664-015-3682-z.pdf | 10.1007/s11664-015-3682-z | AgSbTe2 | Se-doped AgSbTe2 | AgSbSe0.02Te1.98 | 1 | No | Se | 1% | Te |  | Se (1%) @ Te site
s11664-015-4102-0.pdf | 10.1007/s11664-015-4102-0 | AgSbTe2 | AgSbTe2 | AgSbTe2 | 0 | No | [5 empty] | Seebeck coefficient | 270 | uV K-1 | 574 | K | figure | Fig. 7
s11664-015-4102-0.pdf | 10.1007/s11664-015-4102-0 | AgSbTe2 | AgSbTe2 | AgSbTe2 | 0 | No | [5 empty] | electrical conductivity | 1.5 * 10^4 | S m-1 | 323 | K | body text | page 4
s11664-015-4102-0.pdf | 10.1007/s11664-015-4102-0 | AgSbTe2 | AgSbTe2 | AgSbTe2 | 0 | No | [5 empty] | thermal conductivity | 0.7 | W m-1 K-1 | 323-623 | K | body text | page 4
s11664-015-4102-0.pdf | 10.1007/s11664-015-4102-0 | AgSbTe2 | AgSbTe2 | AgSbTe2 | 0 | No | [5 empty] | ZT | 0.65 | dimensionless | 575 | K | body text | page 5
s11664-015-4102-0.pdf | 10.1007/s11664-015-4102-0 | AgSbTe2 | AgSbTe1.98Se0.02 | AgSbTe1.98Se0.02 | 1 | No | Se | 0.02 | Te |  | Se (0.02) @ Te site | electrical conductivity | 1.6 * 10^4 | S m-1 | 323 | K | body text | page 6
s11664-015-4102-0.pdf | 10.1007/s11664-015-4102-0 | AgSbTe2 | AgSbTe1.98Se0.02 | AgSbTe1.98Se0.02 | 1 | No | Se | 0.02 | Te |  | Se (0.02) @ Te site | Seebeck coefficient | 278 | uV K-1 | 563 | K | body text | page 6
s11664-015-4102-0.pdf | 10.1007/s11664-015-4102-0 | AgSbTe2 | AgSbTe1.98Se0.02 | AgSbTe1.98Se0.02 | 1 | No | Se | 0.02 | Te |  | Se (0.02) @ Te site | thermal conductivity | 0.55 | W m-1 K-1 | 424 | K | body text | page 7
s11664-015-4102-0.pdf | 10.1007/s11664-015-4102-0 | AgSbTe2 | AgSbTe1.98Se0.02 | AgSbTe1.98Se0.02 | 1 | No | Se | 0.02 | Te |  | Se (0.02) @ Te site | ZT | 1.07 | dimensionless | 563 | K | body text | page 7
s11664-015-4102-0.pdf | 10.1007/s11664-015-4102-0 | AgSbTe2 | AgSbTe2 | AgSbTe2 | 0 | No | [5 empty] | electrical conductivity | 4000 | S m^-1 | 300 | K | figure | Fig. 6 | Visually estimated from Fig. 6, measurement 1
s11664-015-4102-0.pdf | 10.1007/s11664-015-4102-0 | AgSbTe2 | AgSbTe2 | AgSbTe2 | 0 | No | [5 empty] | electrical conductivity | 6000 | S m^-1 | 400 | K | figure | Fig. 6 | Visually estimated from Fig. 6, measurement 1
s11664-015-4102-0.pdf | 10.1007/s11664-015-4102-0 | AgSbTe2 | AgSbTe2 | AgSbTe2 | 0 | No | [5 empty] | electrical conductivity | 7000 | S m^-1 | 600 | K | figure | Fig. 6 | Visually estimated from Fig. 6, measurement 1
s11664-015-4102-0.pdf | 10.1007/s11664-015-4102-0 | AgSbTe2 | AgSbTe2 | AgSbTe2 | 0 | No | [5 empty] | Seebeck coefficient | 220 | uV K^-1 | 300 | K | figure | Fig. 7 | Visually estimated from Fig. 7, measurement 1
s11664-015-4102-0.pdf | 10.1007/s11664-015-4102-0 | AgSbTe2 | AgSbTe2 | AgSbTe2 | 0 | No | [5 empty] | Seebeck coefficient | 340 | uV K^-1 | 400 | K | figure | Fig. 7 | Visually estimated from Fig. 7, measurement 1
s11664-015-4102-0.pdf | 10.1007/s11664-015-4102-0 | AgSbTe2 | AgSbTe2 | AgSbTe2 | 0 | No | [5 empty] | Seebeck coefficient | 280 | uV K^-1 | 600 | K | figure | Fig. 7 | Visually estimated from Fig. 7, measurement 1
s11664-015-4102-0.pdf | 10.1007/s11664-015-4102-0 | AgSbTe2 | AgSbTe2 | AgSbTe2 | 0 | No | [5 empty] | ZT | 0.2 | dimensionless | 300 | K | figure | Fig. 9 | Visually estimated from Fig. 9, measurement 1
s11664-015-4102-0.pdf | 10.1007/s11664-015-4102-0 | AgSbTe2 | AgSbTe2 | AgSbTe2 | 0 | No | [5 empty] | ZT | 0.4 | dimensionless | 400 | K | figure | Fig. 9 | Visually estimated from Fig. 9, measurement 1
s11664-015-4102-0.pdf | 10.1007/s11664-015-4102-0 | AgSbTe2 | AgSbTe2 | AgSbTe2 | 0 | No | [5 empty] | ZT | 0.5 | dimensionless | 600 | K | figure | Fig. 9 | Visually estimated from Fig. 9, measurement 1
s11664-015-4102-0.pdf | 10.1007/s11664-015-4102-0 | AgSbTe2 | AgSbTe2 | AgSbTe2 | 0 | No | [5 empty] | thermal conductivity | 0.7 | W m^-1 K^-1 | 300 | K | figure | Fig. 8 | Visually estimated from Fig. 8, total thermal conductivity
s11664-015-4102-0.pdf | 10.1007/s11664-015-4102-0 | AgSbTe2 | AgSbTe2 | AgSbTe2 | 0 | No | [5 empty] | thermal conductivity | 0.7 | W m^-1 K^-1 | 600 | K | figure | Fig. 8 | Visually estimated from Fig. 8, total thermal conductivity
s11664-015-4102-0.pdf | 10.1007/s11664-015-4102-0 | AgSbTe2 | AgSbTe1.98Se0.02 | AgSbTe1.98Se0.02 | 1 | No | Se | 0.02 | Te |  | Se (0.02) @ Te site | electrical conductivity | 16000 | Sm^-1 | 323 | K | body text |  | Value explicitly stated in text
s11664-015-4102-0.pdf | 10.1007/s11664-015-4102-0 | AgSbTe2 | AgSbTe1.98Se0.02 | AgSbTe1.98Se0.02 | 1 | No | Se | 0.02 | Te |  | Se (0.02) @ Te site | Seebeck coefficient | 278 | uV K^-1 | 563 | K | body text |  | Value explicitly stated in text
s11664-015-4102-0.pdf | 10.1007/s11664-015-4102-0 | AgSbTe2 | AgSbTe1.98Se0.02 | AgSbTe1.98Se0.02 | 1 | No | Se | 0.02 | Te |  | Se (0.02) @ Te site | thermal conductivity | 0.55 | W m^-1 K^-1 | 424 | K | body text |  | Value explicitly stated in text
s11664-015-4102-0.pdf | 10.1007/s11664-015-4102-0 | AgSbTe2 | AgSbTe1.98Se0.02 | AgSbTe1.98Se0.02 | 1 | No | Se | 0.02 | Te |  | Se (0.02) @ Te site | ZT | 1.07 | dimensionless | 563 | K | body text |  | Value explicitly stated in text
s11664-024-11310-7.pdf | 10.1007/s11664-024-11310-7 | AgSbTe2 | Ag0.7Sb1.12Te2 | Ag0.7Sb1.12Te2 | 2 | Yes | Ag | 0.7 | Ag | Sb (1.12) @ Sb | Ag (0.7) @ Ag site; Sb (1.12) @ Sb site | power factor | 0.6 | W m-1 K-2 | 750 | K | table | Table IV
s11664-024-11310-7.pdf | 10.1007/s11664-024-11310-7 | AgSbTe2 | Ag0.7Sb1.12Te2 | Ag0.7Sb1.12Te2 | 2 | Yes | Ag | 0.7 | Ag | Sb (1.12) @ Sb | Ag (0.7) @ Ag site; Sb (1.12) @ Sb site | ZT | 0.61 | dimensionless | 750 | K | table | Table IV
s11664-024-11310-7.pdf | 10.1007/s11664-024-11310-7 | AgSbTe2 | AgSbTe2 (Hg doped) | AgSbTe2 | 1 | No | Hg | unspecified | unclear |  | Hg (unspecified) @ unclear site | ZT | unspecified | dimensionless | 570 | K | table | Table IV
s11664-024-11310-7.pdf | 10.1007/s11664-024-11310-7 | AgSbTe2 | Ga-doped AgSbTe2 | Ga-doped AgSbTe2 | 1 | No | Ga | unspecified | unclear |  | Ga (unspecified) @ unclear site
s11664-024-11310-7.pdf | 10.1007/s11664-024-11310-7 | AgSbTe2 | (GeTe)m(AgSbTe2)100-m | (GeTe)m(AgSbTe2)100-m | 1 | No | GeTe | m | multiple sites |  | GeTe (m) @ multiple sites site
s11664-024-11310-7.pdf | 10.1007/s11664-024-11310-7 | AgSbTe2 | Cu2-yAgxTe0.6S0.2Se0.2 | Cu2-yAgxTe0.6S0.2Se0.2 | 2 | Yes | Ag | y | unclear | Ag (x) @ unclear | Ag (y) @ unclear site; Ag (x) @ unclear site | electrical conductivity | visually estimated from Fig. 8d | S/cm |  |  | figure |  | Visually estimated from Fig. 8d, showing temperature dependence for Cu2-yAgxTe0.6S0.2Se0.2 samples.
s11664-024-11310-7.pdf | 10.1007/s11664-024-11310-7 | AgSbTe2 | Cu2-yAgxTe0.6S0.2Se0.2 | Cu2-yAgxTe0.6S0.2Se0.2 | 2 | Yes | Ag | y | unclear | Ag (x) @ unclear | Ag (y) @ unclear site; Ag (x) @ unclear site | Seebeck coefficient | visually estimated from Fig. 8d | uV/K |  |  | figure |  | Visually estimated from Fig. 8d, showing temperature dependence for Cu2-yAgxTe0.6S0.2Se0.2 samples.
s11664-024-11310-7.pdf | 10.1007/s11664-024-11310-7 | AgSbTe2 | Cu2-yAgxTe0.6S0.2Se0.2 | Cu2-yAgxTe0.6S0.2Se0.2 | 2 | Yes | Ag | y | unclear | Ag (x) @ unclear | Ag (y) @ unclear site; Ag (x) @ unclear site | power factor | visually estimated from Fig. 8d | uW/cmK^2 |  |  | figure |  | Visually estimated from Fig. 8d, showing temperature dependence for Cu2-yAgxTe0.6S0.2Se0.2 samples.
s11664-024-11310-7.pdf | 10.1007/s11664-024-11310-7 | AgSbTe2 | Cu2-yAgxTe0.6S0.2Se0.2 | Cu2-yAgxTe0.6S0.2Se0.2 | 2 | Yes | Ag | y | unclear | Ag (x) @ unclear | Ag (y) @ unclear site; Ag (x) @ unclear site | thermal conductivity | visually estimated from Fig. 8d | W/mK |  |  | figure |  | Visually estimated from Fig. 8d, showing temperature dependence for Cu2-yAgxTe0.6S0.2Se0.2 samples.
s11664-024-11310-7.pdf | 10.1007/s11664-024-11310-7 | AgSbTe2 | Cu2-yAgxTe0.6S0.2Se0.2 | Cu2-yAgxTe0.6S0.2Se0.2 | 2 | Yes | Ag | y | unclear | Ag (x) @ unclear | Ag (y) @ unclear site; Ag (x) @ unclear site | ZT | visually estimated from Fig. 8d | dimensionless |  |  | figure |  | Visually estimated from Fig. 8d, showing temperature dependence for Cu2-yAgxTe0.6S0.2Se0.2 samples.
s11664-024-11310-7.pdf | 10.1007/s11664-024-11310-7 | AgSbTe2 | Ag0.7Sb1.12Te2 | Ag0.7Sb1.12Te2 | 1 | No | Sb | 1.12 | unclear |  | Sb (1.12) @ unclear site | power factor | 0.6 | W m^-1 K^-2 | 750 | K | table | Table IV
s11664-024-11310-7.pdf | 10.1007/s11664-024-11310-7 | AgSbTe2 | Ag0.7Sb1.12Te2 | Ag0.7Sb1.12Te2 | 1 | No | Sb | 1.12 | unclear |  | Sb (1.12) @ unclear site | ZT | 0.61 | dimensionless | 750 | K | table | Table IV
s11664-024-11310-7.pdf | 10.1007/s11664-024-11310-7 | AgSbTe2 | AgSbTe2 | AgSbTe2 | 1 | No | Hg | not specified | unclear |  | Hg (not specified) @ unclear site | ZT | not specified | dimensionless | 570 | K | table | Table IV | The table lists AgSbTe2 with Hg doping at 570 K, but no numerical value for ZT is provided.
s12613-011-0446-5.pdf | 10.1007/s12613-011-0446-5 | Ag0.84Sb1.15Te2.16 | Ag0.84Sb1.15Ce0.01Te2.16 | Ag0.84Sb1.15Ce0.01Te2.16 | 1 | No | Ce | 0.01 | Sb |  | Ce (0.01) @ Sb site | electrical conductivity | 2.5×10^4 | S·m−1 | 673 | K | body text
s12613-011-0446-5.pdf | 10.1007/s12613-011-0446-5 | Ag0.84Sb1.15Te2.16 | Ag0.84Sb1.15Yb0.01Te2.16 | Ag0.84Sb1.15Yb0.01Te2.16 | 1 | No | Yb | 0.01 | Sb |  | Yb (0.01) @ Sb site | electrical conductivity | 2.3×10^4 | S·m−1 | 673 | K | body text
s12613-011-0446-5.pdf | 10.1007/s12613-011-0446-5 | Ag0.84Sb1.15Te2.16 | Ag0.84Sb1.15Cu0.01Te2.16 | Ag0.84Sb1.15Cu0.01Te2.16 | 1 | No | Cu | 0.01 | Sb |  | Cu (0.01) @ Sb site
s12613-011-0446-5.pdf | 10.1007/s12613-011-0446-5 | Ag0.84Sb1.15Te2.16 | AgSbTe2 | Ag0.84Sb1.15Te2.16 | 0 | No | [5 empty] | electrical conductivity | 2.6 | 10^4 S/m | 300 | K | figure |  | Visually estimated from Fig. 2(a)
s12613-011-0446-5.pdf | 10.1007/s12613-011-0446-5 | Ag0.84Sb1.15Te2.16 | AgSbTe2 | Ag0.84Sb1.15Te2.16 | 0 | No | [5 empty] | Seebeck coefficient | 290 | uV/K | 300 | K | figure |  | Visually estimated from Fig. 2(b)
s12613-011-0446-5.pdf | 10.1007/s12613-011-0446-5 | Ag0.84Sb1.15Te2.16 | AgSbTe2 | Ag0.84Sb1.15Te2.16 | 0 | No | [5 empty] | power factor | 2.1 | 10^-3 W/mK^2 | 300 | K | figure |  | Visually estimated from Fig. 2(c)
s12613-011-0446-5.pdf | 10.1007/s12613-011-0446-5 | Ag0.84Sb1.15Te2.16 | AgSbTe2 | Ag0.84Sb1.15Te2.16 | 0 | No | [5 empty] | thermal conductivity | 0.7 | W/mK | 300 | K | figure |  | Visually estimated from Fig. 3(a)
s12613-011-0446-5.pdf | 10.1007/s12613-011-0446-5 | Ag0.84Sb1.15Te2.16 | AgSbTe2 | Ag0.84Sb1.15Te2.16 | 0 | No | [5 empty] | lattice thermal conductivity | 0.6 | W/mK | 300 | K | figure |  | Visually estimated from Fig. 3(b)
s12613-011-0446-5.pdf | 10.1007/s12613-011-0446-5 | Ag0.84Sb1.15Te2.16 | AgSbTe2 | Ag0.84Sb1.15Te2.16 | 0 | No | [5 empty] | ZT | 0.8 | dimensionless | 300 | K | figure |  | Visually estimated from Fig. 4
s12613-011-0446-5.pdf | 10.1007/s12613-011-0446-5 | Ag0.84Sb1.15Te2.16 | AgSbTe2-Ce | Ag0.84Sb1.15Ce0.01Te2.16 | 1 | No | Ce | 0.01 | Sb |  | Ce (0.01) @ Sb site | electrical conductivity | 2.2 | 10^4 S/m | 300 | K | figure |  | Visually estimated from Fig. 2(a)
s12613-011-0446-5.pdf | 10.1007/s12613-011-0446-5 | Ag0.84Sb1.15Te2.16 | AgSbTe2-Ce | Ag0.84Sb1.15Ce0.01Te2.16 | 1 | No | Ce | 0.01 | Sb |  | Ce (0.01) @ Sb site | Seebeck coefficient | 285 | uV/K | 300 | K | figure |  | Visually estimated from Fig. 2(b)
s12613-011-0446-5.pdf | 10.1007/s12613-011-0446-5 | Ag0.84Sb1.15Te2.16 | AgSbTe2-Ce | Ag0.84Sb1.15Ce0.01Te2.16 | 1 | No | Ce | 0.01 | Sb |  | Ce (0.01) @ Sb site | power factor | 1.8 | 10^-3 W/mK^2 | 300 | K | figure |  | Visually estimated from Fig. 2(c)
s12613-011-0446-5.pdf | 10.1007/s12613-011-0446-5 | Ag0.84Sb1.15Te2.16 | AgSbTe2-Ce | Ag0.84Sb1.15Ce0.01Te2.16 | 1 | No | Ce | 0.01 | Sb |  | Ce (0.01) @ Sb site | thermal conductivity | 0.85 | W/mK | 300 | K | figure |  | Visually estimated from Fig. 3(a)
s12613-011-0446-5.pdf | 10.1007/s12613-011-0446-5 | Ag0.84Sb1.15Te2.16 | AgSbTe2-Ce | Ag0.84Sb1.15Ce0.01Te2.16 | 1 | No | Ce | 0.01 | Sb |  | Ce (0.01) @ Sb site | lattice thermal conductivity | 0.8 | W/mK | 300 | K | figure |  | Visually estimated from Fig. 3(b)
s12613-011-0446-5.pdf | 10.1007/s12613-011-0446-5 | Ag0.84Sb1.15Te2.16 | AgSbTe2-Ce | Ag0.84Sb1.15Ce0.01Te2.16 | 1 | No | Ce | 0.01 | Sb |  | Ce (0.01) @ Sb site | ZT | 0.6 | dimensionless | 300 | K | figure |  | Visually estimated from Fig. 4
s12613-011-0446-5.pdf | 10.1007/s12613-011-0446-5 | Ag0.84Sb1.15Te2.16 | AgSbTe2-Yb | Ag0.84Sb1.15Yb0.01Te2.16 | 1 | No | Yb | 0.01 | Sb |  | Yb (0.01) @ Sb site | electrical conductivity | 2.1 | 10^4 S/m | 300 | K | figure |  | Visually estimated from Fig. 2(a)
s12613-011-0446-5.pdf | 10.1007/s12613-011-0446-5 | Ag0.84Sb1.15Te2.16 | AgSbTe2-Yb | Ag0.84Sb1.15Yb0.01Te2.16 | 1 | No | Yb | 0.01 | Sb |  | Yb (0.01) @ Sb site | Seebeck coefficient | 280 | uV/K | 300 | K | figure |  | Visually estimated from Fig. 2(b)
s12613-011-0446-5.pdf | 10.1007/s12613-011-0446-5 | Ag0.84Sb1.15Te2.16 | AgSbTe2-Yb | Ag0.84Sb1.15Yb0.01Te2.16 | 1 | No | Yb | 0.01 | Sb |  | Yb (0.01) @ Sb site | power factor | 1.7 | 10^-3 W/mK^2 | 300 | K | figure |  | Visually estimated from Fig. 2(c)
s12613-011-0446-5.pdf | 10.1007/s12613-011-0446-5 | Ag0.84Sb1.15Te2.16 | AgSbTe2-Yb | Ag0.84Sb1.15Yb0.01Te2.16 | 1 | No | Yb | 0.01 | Sb |  | Yb (0.01) @ Sb site | thermal conductivity | 0.8 | W/mK | 300 | K | figure |  | Visually estimated from Fig. 3(a)
s12613-011-0446-5.pdf | 10.1007/s12613-011-0446-5 | Ag0.84Sb1.15Te2.16 | AgSbTe2-Yb | Ag0.84Sb1.15Yb0.01Te2.16 | 1 | No | Yb | 0.01 | Sb |  | Yb (0.01) @ Sb site | lattice thermal conductivity | 0.75 | W/mK | 300 | K | figure |  | Visually estimated from Fig. 3(b)
s12613-011-0446-5.pdf | 10.1007/s12613-011-0446-5 | Ag0.84Sb1.15Te2.16 | AgSbTe2-Yb | Ag0.84Sb1.15Yb0.01Te2.16 | 1 | No | Yb | 0.01 | Sb |  | Yb (0.01) @ Sb site | ZT | 0.55 | dimensionless | 300 | K | figure |  | Visually estimated from Fig. 4
s12613-011-0446-5.pdf | 10.1007/s12613-011-0446-5 | Ag0.84Sb1.15Te2.16 | AgSbTe2-Cu | Ag0.84Sb1.15Cu0.01Te2.16 | 1 | No | Cu | 0.01 | Sb |  | Cu (0.01) @ Sb site | electrical conductivity | 2.0 | 10^4 S/m | 300 | K | figure |  | Visually estimated from Fig. 2(a)
s12613-011-0446-5.pdf | 10.1007/s12613-011-0446-5 | Ag0.84Sb1.15Te2.16 | AgSbTe2-Cu | Ag0.84Sb1.15Cu0.01Te2.16 | 1 | No | Cu | 0.01 | Sb |  | Cu (0.01) @ Sb site | Seebeck coefficient | 230 | uV/K | 300 | K | figure |  | Visually estimated from Fig. 2(b)
s12613-011-0446-5.pdf | 10.1007/s12613-011-0446-5 | Ag0.84Sb1.15Te2.16 | AgSbTe2-Cu | Ag0.84Sb1.15Cu0.01Te2.16 | 1 | No | Cu | 0.01 | Sb |  | Cu (0.01) @ Sb site | power factor | 1.3 | 10^-3 W/mK^2 | 300 | K | figure |  | Visually estimated from Fig. 2(c)
s12613-011-0446-5.pdf | 10.1007/s12613-011-0446-5 | Ag0.84Sb1.15Te2.16 | AgSbTe2-Cu | Ag0.84Sb1.15Cu0.01Te2.16 | 1 | No | Cu | 0.01 | Sb |  | Cu (0.01) @ Sb site | thermal conductivity | 0.75 | W/mK | 300 | K | figure |  | Visually estimated from Fig. 3(a)
s12613-011-0446-5.pdf | 10.1007/s12613-011-0446-5 | Ag0.84Sb1.15Te2.16 | AgSbTe2-Cu | Ag0.84Sb1.15Cu0.01Te2.16 | 1 | No | Cu | 0.01 | Sb |  | Cu (0.01) @ Sb site | lattice thermal conductivity | 0.7 | W/mK | 300 | K | figure |  | Visually estimated from Fig. 3(b)
s12613-011-0446-5.pdf | 10.1007/s12613-011-0446-5 | Ag0.84Sb1.15Te2.16 | AgSbTe2-Cu | Ag0.84Sb1.15Cu0.01Te2.16 | 1 | No | Cu | 0.01 | Sb |  | Cu (0.01) @ Sb site | ZT | 0.45 | dimensionless | 300 | K | figure |  | Visually estimated from Fig. 4
s40843-024-3152-0.pdf | 10.1007/s40843-024-3152-0 | AgSbTe2 | Ag0.9Sb1.1Te2.1 | Ag0.9Sb1.1Te2.1 | 3 | Yes | Ag | 0.9 | Ag | Sb (1.1) @ Sb; Te (2.1) @ Te | Ag (0.9) @ Ag site; Sb (1.1) @ Sb site; Te (2.1) @ Te site | electrical conductivity | not explicitly stated | not explicitly stated |  |  | body text |  | Room-temperature electrical conductivity measured after aging at different temperatures; values are plotted in Fig. 2e but not explicitly listed as numbers.
s40843-024-3152-0.pdf | 10.1007/s40843-024-3152-0 | AgSbTe2 | Ag0.9Sb1.1Te2.1 | Ag0.9Sb1.1Te2.1 | 3 | Yes | Ag | 0.9 | Ag | Sb (1.1) @ Sb; Te (2.1) @ Te | Ag (0.9) @ Ag site; Sb (1.1) @ Sb site; Te (2.1) @ Te site | Seebeck coefficient | not explicitly stated | not explicitly stated |  |  | body text |  | Room-temperature Seebeck coefficient measured after aging at different temperatures; values are plotted in Fig. 2e but not explicitly listed as numbers.
s40843-024-3152-0.pdf | 10.1007/s40843-024-3152-0 | AgSbTe2 | Ag0.9Sb1.1Te2.1 | Ag0.9Sb1.1Te2.1 | 3 | Yes | Ag | 0.9 | Ag | Sb (1.1) @ Sb; Te (2.1) @ Te | Ag (0.9) @ Ag site; Sb (1.1) @ Sb site; Te (2.1) @ Te site | ZT | 1.5 | dimensionless | 600 | K | body text |  | Calculated zT at 600 K under rate 1# (fast).
s40843-024-3152-0.pdf | 10.1007/s40843-024-3152-0 | AgSbTe2 | Ag0.9Sb1.1Te2.1 | Ag0.9Sb1.1Te2.1 | 3 | Yes | Ag | 0.9 | Ag | Sb (1.1) @ Sb; Te (2.1) @ Te | Ag (0.9) @ Ag site; Sb (1.1) @ Sb site; Te (2.1) @ Te site | ZT | 1.0 | dimensionless | 600 | K | body text |  | Calculated zT at 600 K under rate 2# (slow).
s40843-024-3152-0.pdf | 10.1007/s40843-024-3152-0 | AgSbTe2 | Ag0.9Sb1.1Te2.1 | Ag0.9Sb1.1Te2.1 | 3 | Yes | Ag | 0.9 | Ag | Sb (1.1) @ Sb; Te (2.1) @ Te | Ag (0.9) @ Ag site; Sb (1.1) @ Sb site; Te (2.1) @ Te site | electrical conductivity | 8 | 10^4 S m^-1 | 300 | K | figure | Fig. 2e | Visually estimated from Fig. 2e for the as-prepared sample.
s40843-024-3152-0.pdf | 10.1007/s40843-024-3152-0 | AgSbTe2 | Ag0.9Sb1.1Te2.1 | Ag0.9Sb1.1Te2.1 | 3 | Yes | Ag | 0.9 | Ag | Sb (1.1) @ Sb; Te (2.1) @ Te | Ag (0.9) @ Ag site; Sb (1.1) @ Sb site; Te (2.1) @ Te site | Seebeck coefficient | 250 | uV K^-1 | 300 | K | figure | Fig. 2e | Visually estimated from Fig. 2e for the as-prepared sample.
s41467-024-55280-0.pdf | 10.1038/s41467-024-55280-0 | AgSbTe2 | AgSbTe2 | AgSbTe2 | 0 | No | [5 empty] | Seebeck coefficient | 270 | µV/K | 300 | K | body text
s41467-024-55280-0.pdf | 10.1038/s41467-024-55280-0 | AgSbTe2 | AgSbTe2 | AgSbTe2 | 0 | No | [5 empty] | Seebeck coefficient | 389 | µV/K | 465 | K | body text
s41467-024-55280-0.pdf | 10.1038/s41467-024-55280-0 | AgSbTe2 | AgSbTe2 | AgSbTe2 | 0 | No | [5 empty] | electrical conductivity | 89 | S/cm | 300 | K | body text
s41467-024-55280-0.pdf | 10.1038/s41467-024-55280-0 | AgSbTe2 | AgSbTe2 | AgSbTe2 | 0 | No | [5 empty] | thermal conductivity | 0.55 | W/m·K | 300 | K | body text
s41467-024-55280-0.pdf | 10.1038/s41467-024-55280-0 | AgSbTe2 | AgSbTe2 | AgSbTe2 | 0 | No | [5 empty] | thermal conductivity | 0.48 | W/m·K | 450 | K | body text
s41467-024-55280-0.pdf | 10.1038/s41467-024-55280-0 | AgSbTe2 | AgSb0.94Sn0.06Te2 | AgSb0.94Sn0.06Te2 | 1 | No | Sn | 6 mol% | Sb |  | Sn (6 mol%) @ Sb site | electrical conductivity | 231 | S/cm | 300 | K | body text
s41467-024-55280-0.pdf | 10.1038/s41467-024-55280-0 | AgSbTe2 | AgSb0.94Sn0.06Te2 | AgSb0.94Sn0.06Te2 | 1 | No | Sn | 6 mol% | Sb |  | Sn (6 mol%) @ Sb site | power factor | 27 | µWcm−1K−2 | 673 | K | body text
s41467-024-55280-0.pdf | 10.1038/s41467-024-55280-0 | AgSbTe2 | AgSb0.94Sn0.06Te2 | AgSb0.94Sn0.06Te2 | 1 | No | Sn | 6 mol% | Sb |  | Sn (6 mol%) @ Sb site | ZT | 2.5 | dimensionless | 673 | K | body text
s41467-024-55280-0.pdf | 10.1038/s41467-024-55280-0 | AgSbTe2 | AgSb0.94Sn0.06Te2 | AgSb0.94Sn0.06Te2 | 1 | No | Sn | 6 mol% | Sb |  | Sn (6 mol%) @ Sb site | lattice thermal conductivity | 0.41 | W m−1 K−1 | 470 | K | body text
s41467-024-55280-0.pdf | 10.1038/s41467-024-55280-0 | AgSbTe2 | Pristine AgSbTe2 | AgSbTe2 | 0 | No | [5 empty] | Seebeck coefficient | 270 | μV/K | 300 | K | body text
s41467-024-55280-0.pdf | 10.1038/s41467-024-55280-0 | AgSbTe2 | Pristine AgSbTe2 | AgSbTe2 | 0 | No | [5 empty] | Seebeck coefficient | 389 | μV/K | 465 | K | body text
s41467-024-55280-0.pdf | 10.1038/s41467-024-55280-0 | AgSbTe2 | Pristine AgSbTe2 | AgSbTe2 | 0 | No | [5 empty] | electrical conductivity | 89 | S/cm | 300 | K | body text
s41467-024-55280-0.pdf | 10.1038/s41467-024-55280-0 | AgSbTe2 | Ag0.94Sn0.06Te2 | AgSb0.94Sn0.06Te2 | 1 | No | Sn | 6 mol% | Sb |  | Sn (6 mol%) @ Sb site | electrical conductivity | 231 | S/cm | 300 | K | body text
s41467-024-55280-0.pdf | 10.1038/s41467-024-55280-0 | AgSbTe2 | AgSbTe2 | AgSbTe2 | 0 | No | [5 empty] | Seebeck coefficient | 240 | uV/K | 300 | K | figure | Fig. 4d | Visually estimated from Fig. 4d
s41467-024-55280-0.pdf | 10.1038/s41467-024-55280-0 | AgSbTe2 | AgSbTe2 | AgSbTe2 | 0 | No | [5 empty] | Seebeck coefficient | 380 | uV/K | 500 | K | figure | Fig. 4d | Visually estimated from Fig. 4d
s41467-024-55280-0.pdf | 10.1038/s41467-024-55280-0 | AgSbTe2 | AgSbTe2 | AgSbTe2 | 0 | No | [5 empty] | Seebeck coefficient | 300 | uV/K | 673 | K | figure | Fig. 4d | Visually estimated from Fig. 4d
s41467-024-55280-0.pdf | 10.1038/s41467-024-55280-0 | AgSbTe2 | AgSbTe2 | AgSbTe2 | 0 | No | [5 empty] | ZT | 0.4 | dimensionless | 300 | K | figure | Fig. 4i | Visually estimated from Fig. 4i
s41467-024-55280-0.pdf | 10.1038/s41467-024-55280-0 | AgSbTe2 | AgSbTe2 | AgSbTe2 | 0 | No | [5 empty] | ZT | 0.7 | dimensionless | 673 | K | figure | Fig. 4i | Visually estimated from Fig. 4i
s41467-024-55280-0.pdf | 10.1038/s41467-024-55280-0 | AgSbTe2 | AgSb0.97Sn0.03Te2 | AgSb0.97Sn0.03Te2 | 1 | No | Sn | 0.03 | Sb |  | Sn (0.03) @ Sb site | Seebeck coefficient | 230 | uV/K | 300 | K | figure | Fig. 4d | Visually estimated from Fig. 4d
s41467-024-55280-0.pdf | 10.1038/s41467-024-55280-0 | AgSbTe2 | AgSb0.97Sn0.03Te2 | AgSb0.97Sn0.03Te2 | 1 | No | Sn | 0.03 | Sb |  | Sn (0.03) @ Sb site | Seebeck coefficient | 310 | uV/K | 673 | K | figure | Fig. 4d | Visually estimated from Fig. 4d
s41467-024-55280-0.pdf | 10.1038/s41467-024-55280-0 | AgSbTe2 | AgSb0.97Sn0.03Te2 | AgSb0.97Sn0.03Te2 | 1 | No | Sn | 0.03 | Sb |  | Sn (0.03) @ Sb site | ZT | 0.5 | dimensionless | 300 | K | figure | Fig. 4i | Visually estimated from Fig. 4i
s41467-024-55280-0.pdf | 10.1038/s41467-024-55280-0 | AgSbTe2 | AgSb0.97Sn0.03Te2 | AgSb0.97Sn0.03Te2 | 1 | No | Sn | 0.03 | Sb |  | Sn (0.03) @ Sb site | ZT | 2.1 | dimensionless | 673 | K | figure | Fig. 4i | Visually estimated from Fig. 4i
s41467-024-55280-0.pdf | 10.1038/s41467-024-55280-0 | AgSbTe2 | AgSb0.94Sn0.06Te2 | AgSb0.94Sn0.06Te2 | 1 | No | Sn | 0.06 | Sb |  | Sn (0.06) @ Sb site | Seebeck coefficient | 200 | uV/K | 300 | K | figure | Fig. 4d | Visually estimated from Fig. 4d
s41467-024-55280-0.pdf | 10.1038/s41467-024-55280-0 | AgSbTe2 | AgSb0.94Sn0.06Te2 | AgSb0.94Sn0.06Te2 | 1 | No | Sn | 0.06 | Sb |  | Sn (0.06) @ Sb site | Seebeck coefficient | 310 | uV/K | 673 | K | figure | Fig. 4d | Visually estimated from Fig. 4d
s41467-024-55280-0.pdf | 10.1038/s41467-024-55280-0 | AgSbTe2 | AgSb0.94Sn0.06Te2 | AgSb0.94Sn0.06Te2 | 1 | No | Sn | 0.06 | Sb |  | Sn (0.06) @ Sb site | ZT | 0.6 | dimensionless | 300 | K | figure | Fig. 4i | Visually estimated from Fig. 4i
s41467-024-55280-0.pdf | 10.1038/s41467-024-55280-0 | AgSbTe2 | AgSb0.94Sn0.06Te2 | AgSb0.94Sn0.06Te2 | 1 | No | Sn | 0.06 | Sb |  | Sn (0.06) @ Sb site | ZT | 2.5 | dimensionless | 673 | K | figure | Fig. 4i | Visually estimated from Fig. 4i
s41467-024-55280-0.pdf | 10.1038/s41467-024-55280-0 | AgSbTe2 | AgSb0.9Sn0.1Te2 | AgSb0.9Sn0.1Te2 | 1 | No | Sn | 0.1 | Sb |  | Sn (0.1) @ Sb site | Seebeck coefficient | 180 | uV/K | 300 | K | figure | Fig. 4d | Visually estimated from Fig. 4d
s41467-024-55280-0.pdf | 10.1038/s41467-024-55280-0 | AgSbTe2 | AgSb0.9Sn0.1Te2 | AgSb0.9Sn0.1Te2 | 1 | No | Sn | 0.1 | Sb |  | Sn (0.1) @ Sb site | Seebeck coefficient | 300 | uV/K | 673 | K | figure | Fig. 4d | Visually estimated from Fig. 4d
s41467-024-55280-0.pdf | 10.1038/s41467-024-55280-0 | AgSbTe2 | AgSb0.9Sn0.1Te2 | AgSb0.9Sn0.1Te2 | 1 | No | Sn | 0.1 | Sb |  | Sn (0.1) @ Sb site | ZT | 0.5 | dimensionless | 300 | K | figure | Fig. 4i | Visually estimated from Fig. 4i
s41467-024-55280-0.pdf | 10.1038/s41467-024-55280-0 | AgSbTe2 | AgSb0.9Sn0.1Te2 | AgSb0.9Sn0.1Te2 | 1 | No | Sn | 0.1 | Sb |  | Sn (0.1) @ Sb site | ZT | 1.5 | dimensionless | 673 | K | figure | Fig. 4i | Visually estimated from Fig. 4i
s43578-025-01619-2.pdf | 10.1557/s43578-025-01619-2 | AgSbTe2 | GeSe-15%AgSbTe2 | GeSe-15%AgSbTe2 | 1 | No | AgSbTe2 | 15% | unclear |  | AgSbTe2 (15%) @ unclear site | ZT | 0.05 | dimensionless | 300 | K | figure |  | Visually estimated from Fig. 6B
s43578-025-01619-2.pdf | 10.1557/s43578-025-01619-2 | AgSbTe2 | GeSe-15%AgSbTe2 | GeSe-15%AgSbTe2 | 1 | No | AgSbTe2 | 15% | unclear |  | AgSbTe2 (15%) @ unclear site | ZT | 0.15 | dimensionless | 350 | K | figure |  | Visually estimated from Fig. 6B
s43578-025-01619-2.pdf | 10.1557/s43578-025-01619-2 | AgSbTe2 | GeSe-15%AgSbTe2 | GeSe-15%AgSbTe2 | 1 | No | AgSbTe2 | 15% | unclear |  | AgSbTe2 (15%) @ unclear site | ZT | 0.25 | dimensionless | 400 | K | figure |  | Visually estimated from Fig. 6B
s43578-025-01619-2.pdf | 10.1557/s43578-025-01619-2 | AgSbTe2 | GeSe-15%AgSbTe2 | GeSe-15%AgSbTe2 | 1 | No | AgSbTe2 | 15% | unclear |  | AgSbTe2 (15%) @ unclear site | ZT | 0.35 | dimensionless | 450 | K | figure |  | Visually estimated from Fig. 6B
s43578-025-01619-2.pdf | 10.1557/s43578-025-01619-2 | AgSbTe2 | GeSe-15%AgSbTe2 | GeSe-15%AgSbTe2 | 1 | No | AgSbTe2 | 15% | unclear |  | AgSbTe2 (15%) @ unclear site | ZT | 0.45 | dimensionless | 500 | K | figure |  | Visually estimated from Fig. 6B
s43578-025-01619-2.pdf | 10.1557/s43578-025-01619-2 | AgSbTe2 | GeSe-15%AgSbTe2 | GeSe-15%AgSbTe2 | 1 | No | AgSbTe2 | 15% | unclear |  | AgSbTe2 (15%) @ unclear site | ZT | 0.55 | dimensionless | 550 | K | figure |  | Visually estimated from Fig. 6B
s43578-025-01619-2.pdf | 10.1557/s43578-025-01619-2 | AgSbTe2 | GeSe-15%AgSbTe2 | GeSe-15%AgSbTe2 | 1 | No | AgSbTe2 | 15% | unclear |  | AgSbTe2 (15%) @ unclear site | ZT | 0.65 | dimensionless | 600 | K | figure |  | Visually estimated from Fig. 6B
s43578-025-01619-2.pdf | 10.1557/s43578-025-01619-2 | AgSbTe2 | GeSe-15%AgSbTe2 | GeSe-15%AgSbTe2 | 1 | No | AgSbTe2 | 15% | unclear |  | AgSbTe2 (15%) @ unclear site | ZT | 0.75 | dimensionless | 650 | K | figure |  | Visually estimated from Fig. 6B
s43578-025-01619-2.pdf | 10.1557/s43578-025-01619-2 | AgSbTe2 | GeSe-15%AgSbTe2 | GeSe-15%AgSbTe2 | 1 | No | AgSbTe2 | 15% | unclear |  | AgSbTe2 (15%) @ unclear site | ZT | 0.85 | dimensionless | 700 | K | figure |  | Visually estimated from Fig. 6B
science.1092963.pdf |  | AgPb_mSbTe_2+m | AgPb10SbTe12 | AgPb10SbTe12 | 2 | Yes | Ag | nominal | Ag | Sb (nominal) @ Sb | Ag (nominal) @ Ag site; Sb (nominal) @ Sb site | electrical conductivity | 520 | S/cm | 300 | K | body text
science.1092963.pdf |  | AgPb_mSbTe_2+m | AgPb10SbTe12 | AgPb10SbTe12 | 2 | Yes | Ag | nominal | Ag | Sb (nominal) @ Sb | Ag (nominal) @ Ag site; Sb (nominal) @ Sb site | Seebeck coefficient | -154 | uV/K | 300 | K | body text
science.1092963.pdf |  | AgPb_mSbTe_2+m | AgPb10SbTe12 | AgPb10SbTe12 | 2 | Yes | Ag | nominal | Ag | Sb (nominal) @ Sb | Ag (nominal) @ Ag site; Sb (nominal) @ Sb site | power factor | 12.3 | uW/cm K2 | 300 | K | body text
science.1092963.pdf |  | AgPb_mSbTe_2+m | AgPb10SbTe12 | AgPb10SbTe12 | 2 | Yes | Ag | nominal | Ag | Sb (nominal) @ Sb | Ag (nominal) @ Ag site; Sb (nominal) @ Sb site | electrical conductivity | 135 | S/cm | 700 | K | body text
science.1092963.pdf |  | AgPb_mSbTe_2+m | AgPb10SbTe12 | AgPb10SbTe12 | 2 | Yes | Ag | nominal | Ag | Sb (nominal) @ Sb | Ag (nominal) @ Ag site; Sb (nominal) @ Sb site | Seebeck coefficient | -290 | uV/K | 700 | K | body text
science.1092963.pdf |  | AgPb_mSbTe_2+m | AgPb10SbTe12 | AgPb10SbTe12 | 2 | Yes | Ag | nominal | Ag | Sb (nominal) @ Sb | Ag (nominal) @ Ag site; Sb (nominal) @ Sb site | power factor | 11.4 | uW/cm K2 | 700 | K | body text
science.1092963.pdf |  | AgPb_mSbTe_2+m | AgPb10SbTe12 | AgPb10SbTe12 | 2 | Yes | Ag | nominal | Ag | Sb (nominal) @ Sb | Ag (nominal) @ Ag site; Sb (nominal) @ Sb site | thermal conductivity | 1.30 | W/m K | 300 | K | body text
science.1092963.pdf |  | AgPb_mSbTe_2+m | AgPb10SbTe12 | AgPb10SbTe12 | 2 | Yes | Ag | nominal | Ag | Sb (nominal) @ Sb | Ag (nominal) @ Ag site; Sb (nominal) @ Sb site | ZT | 1 | dimensionless | 700 | K | body text
science.1092963.pdf |  | AgPb_mSbTe_2+m | Ag1-xPb10Sb(Bi)Te12 | Ag1-xPb10Sb(Bi)Te12 | 1 | No | Ag | 1-x | Ag |  | Ag (1-x) @ Ag site | electrical conductivity | 740 | S/cm | 300 | K | body text
science.1092963.pdf |  | AgPb_mSbTe_2+m | Ag1-xPb10Sb(Bi)Te12 | Ag1-xPb10Sb(Bi)Te12 | 1 | No | Ag | 1-x | Ag |  | Ag (1-x) @ Ag site | power factor | 17.0 | uW/cm K2 | 300 | K | body text
science.1092963.pdf |  | AgPb_mSbTe_2+m | Ag1-xPb18SbTe20 | Ag1-xPb18SbTe20 | 1 | No | Ag | 1-x | Ag |  | Ag (1-x) @ Ag site | electrical conductivity | 1850 | S/cm | 300 | K | body text
science.1092963.pdf |  | AgPb_mSbTe_2+m | Ag1-xPb18SbTe20 | Ag1-xPb18SbTe20 | 1 | No | Ag | 1-x | Ag |  | Ag (1-x) @ Ag site | Seebeck coefficient | -135 | uV/K | 300 | K | body text
science.1092963.pdf |  | AgPb_mSbTe_2+m | Ag1-xPb18SbTe20 | Ag1-xPb18SbTe20 | 1 | No | Ag | 1-x | Ag |  | Ag (1-x) @ Ag site | Seebeck coefficient | -335 | uV/K | 700 | K | body text
science.1092963.pdf |  | AgPb_mSbTe_2+m | Ag1-xPb18SbTe20 | Ag1-xPb18SbTe20 | 1 | No | Ag | 1-x | Ag |  | Ag (1-x) @ Ag site | power factor | 28.0 | uW/cm K2 | 700 | K | body text
science.1092963.pdf |  | AgPb_mSbTe_2+m | Ag1-xPb18SbTe20 | Ag1-xPb18SbTe20 | 1 | No | Ag | 1-x | Ag |  | Ag (1-x) @ Ag site | thermal conductivity | 2.3 | W/m K | 300 | K | body text
science.1092963.pdf |  | AgPb_mSbTe_2+m | Ag1-xPb18SbTe20 | Ag1-xPb18SbTe20 | 1 | No | Ag | 1-x | Ag |  | Ag (1-x) @ Ag site | ZT | 2.1 | dimensionless | 800 | K | body text
science.1092963.pdf |  | AgPb_mSbTe_2+m | AgPb10SbTe12 | AgPb10SbTe12 | 1 | No | Pb | m=10 | multiple sites |  | Pb (m=10) @ multiple sites site | electrical conductivity | 2000 | S/cm | 300 | K | figure | Fig. 2A | Visually estimated from Fig. 2A
science.1092963.pdf |  | AgPb_mSbTe_2+m | AgPb10SbTe12 | AgPb10SbTe12 | 1 | No | Pb | m=10 | multiple sites |  | Pb (m=10) @ multiple sites site | electrical conductivity | 500 | S/cm | 700 | K | figure | Fig. 2A | Visually estimated from Fig. 2A
science.1092963.pdf |  | AgPb_mSbTe_2+m | AgPb10SbTe12 | AgPb10SbTe12 | 1 | No | Pb | m=10 | multiple sites |  | Pb (m=10) @ multiple sites site | Seebeck coefficient | -50 | uV/K | 300 | K | figure | Fig. 2A | Visually estimated from Fig. 2A
science.1092963.pdf |  | AgPb_mSbTe_2+m | AgPb10SbTe12 | AgPb10SbTe12 | 1 | No | Pb | m=10 | multiple sites |  | Pb (m=10) @ multiple sites site | Seebeck coefficient | -250 | uV/K | 700 | K | figure | Fig. 2A | Visually estimated from Fig. 2A
science.1092963.pdf |  | AgPb_mSbTe_2+m | AgPb10SbTe12 | AgPb10SbTe12 | 1 | No | Pb | m=10 | multiple sites |  | Pb (m=10) @ multiple sites site | thermal conductivity | 2.0 | W/mK | 300 | K | figure | Fig. 2B | Visually estimated from Fig. 2B
science.1092963.pdf |  | AgPb_mSbTe_2+m | AgPb10SbTe12 | AgPb10SbTe12 | 1 | No | Pb | m=10 | multiple sites |  | Pb (m=10) @ multiple sites site | thermal conductivity | 1.0 | W/mK | 700 | K | figure | Fig. 2B | Visually estimated from Fig. 2B
science.1092963.pdf |  | AgPb_mSbTe_2+m | AgPb10SbTe12 | AgPb10SbTe12 | 1 | No | Pb | m=10 | multiple sites |  | Pb (m=10) @ multiple sites site | ZT | 0.4 | dimensionless | 300 | K | figure | Fig. 2C | Visually estimated from Fig. 2C
science.1092963.pdf |  | AgPb_mSbTe_2+m | AgPb10SbTe12 | AgPb10SbTe12 | 1 | No | Pb | m=10 | multiple sites |  | Pb (m=10) @ multiple sites site | ZT | 1.1 | dimensionless | 700 | K | figure | Fig. 2C | Visually estimated from Fig. 2C
science.1092963.pdf |  | AgPb_mSbTe_2+m | AgPb18SbTe20 | AgPb18SbTe20 | 1 | No | Pb | m=18 | multiple sites |  | Pb (m=18) @ multiple sites site | electrical conductivity | 1850 | S/cm | 300 | K | figure | Fig. 3A | Visually estimated from Fig. 3A
science.1092963.pdf |  | AgPb_mSbTe_2+m | AgPb18SbTe20 | AgPb18SbTe20 | 1 | No | Pb | m=18 | multiple sites |  | Pb (m=18) @ multiple sites site | electrical conductivity | 400 | S/cm | 800 | K | figure | Fig. 3A | Visually estimated from Fig. 3A
science.1092963.pdf |  | AgPb_mSbTe_2+m | AgPb18SbTe20 | AgPb18SbTe20 | 1 | No | Pb | m=18 | multiple sites |  | Pb (m=18) @ multiple sites site | Seebeck coefficient | -135 | uV/K | 300 | K | figure | Fig. 3A | Visually estimated from Fig. 3A
science.1092963.pdf |  | AgPb_mSbTe_2+m | AgPb18SbTe20 | AgPb18SbTe20 | 1 | No | Pb | m=18 | multiple sites |  | Pb (m=18) @ multiple sites site | Seebeck coefficient | -335 | uV/K | 700 | K | figure | Fig. 3A | Visually estimated from Fig. 3A
science.1092963.pdf |  | AgPb_mSbTe_2+m | AgPb18SbTe20 | AgPb18SbTe20 | 1 | No | Pb | m=18 | multiple sites |  | Pb (m=18) @ multiple sites site | thermal conductivity | 2.2 | W/mK | 300 | K | figure | Fig. 3B | Visually estimated from Fig. 3B
science.1092963.pdf |  | AgPb_mSbTe_2+m | AgPb18SbTe20 | AgPb18SbTe20 | 1 | No | Pb | m=18 | multiple sites |  | Pb (m=18) @ multiple sites site | thermal conductivity | 0.9 | W/mK | 800 | K | figure | Fig. 3B | Visually estimated from Fig. 3B
science.1092963.pdf |  | AgPb_mSbTe_2+m | AgPb18SbTe20 | AgPb18SbTe20 | 1 | No | Pb | m=18 | multiple sites |  | Pb (m=18) @ multiple sites site | ZT | 0.5 | dimensionless | 300 | K | figure | Fig. 3C | Visually estimated from Fig. 3C
science.1092963.pdf |  | AgPb_mSbTe_2+m | AgPb18SbTe20 | AgPb18SbTe20 | 1 | No | Pb | m=18 | multiple sites |  | Pb (m=18) @ multiple sites site | ZT | 2.1 | dimensionless | 800 | K | figure | Fig. 3C | Visually estimated from Fig. 3C
science.abb3517.pdf |  | AgSbTe2 | Pristine AgSbTe2 | AgSbTe2 | 0 | No | [5 empty] | Seebeck coefficient | 260 | mV K-1 | 300 | K | body text
science.abb3517.pdf |  | AgSbTe2 | Pristine AgSbTe2 | AgSbTe2 | 0 | No | [5 empty] | thermal conductivity | 0.5 | W m-1 K-1 | 300 | K | body text
science.abb3517.pdf |  | AgSbTe2 | Pristine AgSbTe2 | AgSbTe2 | 0 | No | [5 empty] | electrical conductivity | 121 | S cm-1 | 300 | K | body text
science.abb3517.pdf |  | AgSbTe2 | Pristine AgSbTe2 | AgSbTe2 | 0 | No | [5 empty] | Seebeck coefficient | 279 | mV K-1 | 300 | K | body text
science.abb3517.pdf |  | AgSbTe2 | Pristine AgSbTe2 | AgSbTe2 | 0 | No | [5 empty] | power factor | 9.5 | mW cm-1 K-2 | 300 | K | body text
science.abb3517.pdf |  | AgSbTe2 | Pristine AgSbTe2 | AgSbTe2 | 0 | No | [5 empty] | total thermal conductivity | 0.55 | W m-1 K-1 | 300 | K | body text
science.abb3517.pdf |  | AgSbTe2 | Pristine AgSbTe2 | AgSbTe2 | 0 | No | [5 empty] | ZT | 0.6 | dimensionless | 300 | K | body text
science.abb3517.pdf |  | AgSbTe2 | 6 mol % Cd-doped AgSbTe2 | AgSb0.94Cd0.06Te2 | 1 | No | Cd | 6 mol % | Sb |  | Cd (6 mol %) @ Sb site | ZT | 1.5 | dimensionless | 300 | K | body text
science.abb3517.pdf |  | AgSbTe2 | 6 mol % Cd-doped AgSbTe2 | AgSb0.94Cd0.06Te2 | 1 | No | Cd | 6 mol % | Sb |  | Cd (6 mol %) @ Sb site | ZT | 2.6 | dimensionless | 573 | K | body text
science.abb3517.pdf |  | AgSbTe2 | 6 mol % Cd-doped AgSbTe2 | AgSb0.94Cd0.06Te2 | 1 | No | Cd | 6 mol % | Sb |  | Cd (6 mol %) @ Sb site | electrical conductivity | 222 | S cm-1 | 300 | K | body text
science.abb3517.pdf |  | AgSbTe2 | 6 mol % Cd-doped AgSbTe2 | AgSb0.94Cd0.06Te2 | 1 | No | Cd | 6 mol % | Sb |  | Cd (6 mol %) @ Sb site | Seebeck coefficient | 248 | mV K-1 | 300 | K | body text
science.abb3517.pdf |  | AgSbTe2 | 6 mol % Cd-doped AgSbTe2 | AgSb0.94Cd0.06Te2 | 1 | No | Cd | 6 mol % | Sb |  | Cd (6 mol %) @ Sb site | power factor | 13.6 | mW cm-1 K-2 | 300 | K | body text
science.abb3517.pdf |  | AgSbTe2 | 6 mol % Cd-doped AgSbTe2 | AgSb0.94Cd0.06Te2 | 1 | No | Cd | 6 mol % | Sb |  | Cd (6 mol %) @ Sb site | power factor | 18.3 | mW cm-1 K-2 | 543 | K | body text
science.abb3517.pdf |  | AgSbTe2 | 6 mol % Cd-doped AgSbTe2 | AgSb0.94Cd0.06Te2 | 1 | No | Cd | 6 mol % | Sb |  | Cd (6 mol %) @ Sb site | total thermal conductivity | 0.28 | W m-1 K-1 | 300 | K | body text
science.abb3517.pdf |  | AgSbTe2 | 6 mol % Cd-doped AgSbTe2 | AgSb0.94Cd0.06Te2 | 1 | No | Cd | 6 mol % | Sb |  | Cd (6 mol %) @ Sb site | lattice thermal conductivity | 0.16 | W m-1 K-1 | 300 | K | body text
science.abb3517.pdf |  | AgSbTe2 | AgSbTe2 | AgSbTe2 | 0 | No | [5 empty] | electrical conductivity | 120 | S/cm | 300 | K | figure | Fig. 4A | Visually estimated from Fig. 4A
science.abb3517.pdf |  | AgSbTe2 | AgSbTe2 | AgSbTe2 | 0 | No | [5 empty] | Seebeck coefficient | 280 | uV/K | 300 | K | figure | Fig. 4B | Visually estimated from Fig. 4B
science.abb3517.pdf |  | AgSbTe2 | AgSbTe2 | AgSbTe2 | 0 | No | [5 empty] | power factor | 9 | uW/cmK2 | 300 | K | figure | Fig. 4C | Visually estimated from Fig. 4C
science.abb3517.pdf |  | AgSbTe2 | AgSbTe2 | AgSbTe2 | 0 | No | [5 empty] | thermal conductivity | 0.55 | W/mK | 300 | K | figure | Fig. 4D | Visually estimated from Fig. 4D
science.abb3517.pdf |  | AgSbTe2 | AgSbTe2 | AgSbTe2 | 0 | No | [5 empty] | lattice thermal conductivity | 0.45 | W/mK | 300 | K | figure | Fig. 4E | Visually estimated from Fig. 4E
science.abb3517.pdf |  | AgSbTe2 | AgSbTe2 | AgSbTe2 | 0 | No | [5 empty] | ZT | 0.7 | dimensionless | 300 | K | figure | Fig. 4F | Visually estimated from Fig. 4F
science.abb3517.pdf |  | AgSbTe2 | AgSb0.98Cd0.02Te2 | AgSb0.98Cd0.02Te2 | 1 | No | Cd | 2 mol % | Sb |  | Cd (2 mol %) @ Sb site | electrical conductivity | 180 | S/cm | 300 | K | figure | Fig. 4A | Visually estimated from Fig. 4A
science.abb3517.pdf |  | AgSbTe2 | AgSb0.98Cd0.02Te2 | AgSb0.98Cd0.02Te2 | 1 | No | Cd | 2 mol % | Sb |  | Cd (2 mol %) @ Sb site | Seebeck coefficient | 260 | uV/K | 300 | K | figure | Fig. 4B | Visually estimated from Fig. 4B
science.abb3517.pdf |  | AgSbTe2 | AgSb0.98Cd0.02Te2 | AgSb0.98Cd0.02Te2 | 1 | No | Cd | 2 mol % | Sb |  | Cd (2 mol %) @ Sb site | power factor | 12 | uW/cmK2 | 300 | K | figure | Fig. 4C | Visually estimated from Fig. 4C
science.abb3517.pdf |  | AgSbTe2 | AgSb0.98Cd0.02Te2 | AgSb0.98Cd0.02Te2 | 1 | No | Cd | 2 mol % | Sb |  | Cd (2 mol %) @ Sb site | thermal conductivity | 0.4 | W/mK | 300 | K | figure | Fig. 4D | Visually estimated from Fig. 4D
science.abb3517.pdf |  | AgSbTe2 | AgSb0.98Cd0.02Te2 | AgSb0.98Cd0.02Te2 | 1 | No | Cd | 2 mol % | Sb |  | Cd (2 mol %) @ Sb site | lattice thermal conductivity | 0.3 | W/mK | 300 | K | figure | Fig. 4E | Visually estimated from Fig. 4E
science.abb3517.pdf |  | AgSbTe2 | AgSb0.98Cd0.02Te2 | AgSb0.98Cd0.02Te2 | 1 | No | Cd | 2 mol % | Sb |  | Cd (2 mol %) @ Sb site | ZT | 1.1 | dimensionless | 300 | K | figure | Fig. 4F | Visually estimated from Fig. 4F
science.abb3517.pdf |  | AgSbTe2 | AgSb0.94Cd0.06Te2 | AgSb0.94Cd0.06Te2 | 1 | No | Cd | 6 mol % | Sb |  | Cd (6 mol %) @ Sb site | electrical conductivity | 220 | S/cm | 300 | K | figure | Fig. 4A | Visually estimated from Fig. 4A
science.abb3517.pdf |  | AgSbTe2 | AgSb0.94Cd0.06Te2 | AgSb0.94Cd0.06Te2 | 1 | No | Cd | 6 mol % | Sb |  | Cd (6 mol %) @ Sb site | Seebeck coefficient | 250 | uV/K | 300 | K | figure | Fig. 4B | Visually estimated from Fig. 4B
science.abb3517.pdf |  | AgSbTe2 | AgSb0.94Cd0.06Te2 | AgSb0.94Cd0.06Te2 | 1 | No | Cd | 6 mol % | Sb |  | Cd (6 mol %) @ Sb site | power factor | 14 | uW/cmK2 | 300 | K | figure | Fig. 4C | Visually estimated from Fig. 4C
science.abb3517.pdf |  | AgSbTe2 | AgSb0.94Cd0.06Te2 | AgSb0.94Cd0.06Te2 | 1 | No | Cd | 6 mol % | Sb |  | Cd (6 mol %) @ Sb site | thermal conductivity | 0.35 | W/mK | 300 | K | figure | Fig. 4D | Visually estimated from Fig. 4D
science.abb3517.pdf |  | AgSbTe2 | AgSb0.94Cd0.06Te2 | AgSb0.94Cd0.06Te2 | 1 | No | Cd | 6 mol % | Sb |  | Cd (6 mol %) @ Sb site | lattice thermal conductivity | 0.2 | W/mK | 300 | K | figure | Fig. 4E | Visually estimated from Fig. 4E
science.abb3517.pdf |  | AgSbTe2 | AgSb0.94Cd0.06Te2 | AgSb0.94Cd0.06Te2 | 1 | No | Cd | 6 mol % | Sb |  | Cd (6 mol %) @ Sb site | ZT | 1.5 | dimensionless | 300 | K | figure | Fig. 4F | Visually estimated from Fig. 4F
science.abb3517.pdf |  | AgSbTe2 | 6 mol % Cd-doped AgSbTe2 | AgSbTe2:Cd | 1 | No | Cd | 6 mol % | unclear |  | Cd (6 mol %) @ unclear site | ZT | 0.6 | dimensionless | room temperature |  | body text |  | Value explicitly stated in text.
science.abb3517.pdf |  | AgSbTe2 | 6 mol % Cd-doped AgSbTe2 | AgSbTe2:Cd | 1 | No | Cd | 6 mol % | unclear |  | Cd (6 mol %) @ unclear site | ZT | 2.6 | dimensionless | 573 | K | body text |  | Maximum ZT value explicitly stated in text.
sectional-analysis-of-thermoelectric-performance-in-agsbte2-ingots-processed-by-horizontal-zone-melting.pdf | 10.1142/S0217979226502358 | AgSbTe2 | Part I (Front section) | AgSbTe2 | 0 | No | [5 empty] | ZT | 0.82 | dimensionless | 307.8 | K | body text | Section 3.3 and 4
sectional-analysis-of-thermoelectric-performance-in-agsbte2-ingots-processed-by-horizontal-zone-melting.pdf | 10.1142/S0217979226502358 | AgSbTe2 | Part II (Middle section) | AgSbTe2 | 0 | No
sectional-analysis-of-thermoelectric-performance-in-agsbte2-ingots-processed-by-horizontal-zone-melting.pdf | 10.1142/S0217979226502358 | AgSbTe2 | Part III (Terminal section) | AgSbTe2 | 0 | No | [5 empty] | ZT | 0.82 | dimensionless | 307.8 | K | body text | Section 3.3 and 4
sectional-analysis-of-thermoelectric-performance-in-agsbte2-ingots-processed-by-horizontal-zone-melting.pdf | 10.1142/S0217979226502358 | AgSbTe2 | Part I | AgSbTe2 | 0 | No | [5 empty] | thermal conductivity | 0.6 | W m^-1 K^-1 | 80 | K | figure | Fig. 2 | Visually estimated from Fig. 2
sectional-analysis-of-thermoelectric-performance-in-agsbte2-ingots-processed-by-horizontal-zone-melting.pdf | 10.1142/S0217979226502358 | AgSbTe2 | Part I | AgSbTe2 | 0 | No | [5 empty] | thermal conductivity | 0.65 | W m^-1 K^-1 | 300 | K | figure | Fig. 2 | Visually estimated from Fig. 2
sectional-analysis-of-thermoelectric-performance-in-agsbte2-ingots-processed-by-horizontal-zone-melting.pdf | 10.1142/S0217979226502358 | AgSbTe2 | Part II | AgSbTe2 | 0 | No | [5 empty] | thermal conductivity | 0.68 | W m^-1 K^-1 | 80 | K | figure | Fig. 2 | Visually estimated from Fig. 2
sectional-analysis-of-thermoelectric-performance-in-agsbte2-ingots-processed-by-horizontal-zone-melting.pdf | 10.1142/S0217979226502358 | AgSbTe2 | Part II | AgSbTe2 | 0 | No | [5 empty] | thermal conductivity | 0.8 | W m^-1 K^-1 | 300 | K | figure | Fig. 2 | Visually estimated from Fig. 2
sectional-analysis-of-thermoelectric-performance-in-agsbte2-ingots-processed-by-horizontal-zone-melting.pdf | 10.1142/S0217979226502358 | AgSbTe2 | Part III | AgSbTe2 | 0 | No | [5 empty] | thermal conductivity | 0.58 | W m^-1 K^-1 | 80 | K | figure | Fig. 2 | Visually estimated from Fig. 2
sectional-analysis-of-thermoelectric-performance-in-agsbte2-ingots-processed-by-horizontal-zone-melting.pdf | 10.1142/S0217979226502358 | AgSbTe2 | Part III | AgSbTe2 | 0 | No | [5 empty] | thermal conductivity | 0.62 | W m^-1 K^-1 | 300 | K | figure | Fig. 2 | Visually estimated from Fig. 2
sectional-analysis-of-thermoelectric-performance-in-agsbte2-ingots-processed-by-horizontal-zone-melting.pdf | 10.1142/S0217979226502358 | AgSbTe2 | Part I | AgSbTe2 | 0 | No | [5 empty] | electrical conductivity | 310 | S cm-1 | 80 | K | figure | Fig. 3 | Visually estimated from Fig. 3
sectional-analysis-of-thermoelectric-performance-in-agsbte2-ingots-processed-by-horizontal-zone-melting.pdf | 10.1142/S0217979226502358 | AgSbTe2 | Part I | AgSbTe2 | 0 | No | [5 empty] | electrical conductivity | 180 | S cm-1 | 300 | K | figure | Fig. 3 | Visually estimated from Fig. 3
sectional-analysis-of-thermoelectric-performance-in-agsbte2-ingots-processed-by-horizontal-zone-melting.pdf | 10.1142/S0217979226502358 | AgSbTe2 | Part I | AgSbTe2 | 0 | No | [5 empty] | Seebeck coefficient | 90 | µV/K | 80 | K | figure | Fig. 4 | Visually estimated from Fig. 4
sectional-analysis-of-thermoelectric-performance-in-agsbte2-ingots-processed-by-horizontal-zone-melting.pdf | 10.1142/S0217979226502358 | AgSbTe2 | Part I | AgSbTe2 | 0 | No | [5 empty] | Seebeck coefficient | 220 | µV/K | 300 | K | figure | Fig. 4 | Visually estimated from Fig. 4
sectional-analysis-of-thermoelectric-performance-in-agsbte2-ingots-processed-by-horizontal-zone-melting.pdf | 10.1142/S0217979226502358 | AgSbTe2 | Part I | AgSbTe2 | 0 | No | [5 empty] | ZT | 0.05 | dimensionless | 80 | K | figure | Fig. 5 | Visually estimated from Fig. 5
sectional-analysis-of-thermoelectric-performance-in-agsbte2-ingots-processed-by-horizontal-zone-melting.pdf | 10.1142/S0217979226502358 | AgSbTe2 | Part I | AgSbTe2 | 0 | No | [5 empty] | ZT | 0.4 | dimensionless | 300 | K | figure | Fig. 5 | Visually estimated from Fig. 5
sectional-analysis-of-thermoelectric-performance-in-agsbte2-ingots-processed-by-horizontal-zone-melting.pdf | 10.1142/S0217979226502358 | AgSbTe2 | Part II | AgSbTe2 | 0 | No | [5 empty] | electrical conductivity | 220 | S cm-1 | 80 | K | figure | Fig. 3 | Visually estimated from Fig. 3
sectional-analysis-of-thermoelectric-performance-in-agsbte2-ingots-processed-by-horizontal-zone-melting.pdf | 10.1142/S0217979226502358 | AgSbTe2 | Part II | AgSbTe2 | 0 | No | [5 empty] | electrical conductivity | 165 | S cm-1 | 300 | K | figure | Fig. 3 | Visually estimated from Fig. 3
sectional-analysis-of-thermoelectric-performance-in-agsbte2-ingots-processed-by-horizontal-zone-melting.pdf | 10.1142/S0217979226502358 | AgSbTe2 | Part II | AgSbTe2 | 0 | No | [5 empty] | Seebeck coefficient | 135 | µV/K | 80 | K | figure | Fig. 4 | Visually estimated from Fig. 4
sectional-analysis-of-thermoelectric-performance-in-agsbte2-ingots-processed-by-horizontal-zone-melting.pdf | 10.1142/S0217979226502358 | AgSbTe2 | Part II | AgSbTe2 | 0 | No | [5 empty] | Seebeck coefficient | 300 | µV/K | 300 | K | figure | Fig. 4 | Visually estimated from Fig. 4
sectional-analysis-of-thermoelectric-performance-in-agsbte2-ingots-processed-by-horizontal-zone-melting.pdf | 10.1142/S0217979226502358 | AgSbTe2 | Part II | AgSbTe2 | 0 | No | [5 empty] | ZT | 0.08 | dimensionless | 80 | K | figure | Fig. 5 | Visually estimated from Fig. 5
sectional-analysis-of-thermoelectric-performance-in-agsbte2-ingots-processed-by-horizontal-zone-melting.pdf | 10.1142/S0217979226502358 | AgSbTe2 | Part II | AgSbTe2 | 0 | No | [5 empty] | ZT | 0.6 | dimensionless | 300 | K | figure | Fig. 5 | Visually estimated from Fig. 5
sectional-analysis-of-thermoelectric-performance-in-agsbte2-ingots-processed-by-horizontal-zone-melting.pdf | 10.1142/S0217979226502358 | AgSbTe2 | Part III | AgSbTe2 | 0 | No | [5 empty] | electrical conductivity | 180 | S cm-1 | 80 | K | figure | Fig. 3 | Visually estimated from Fig. 3
sectional-analysis-of-thermoelectric-performance-in-agsbte2-ingots-processed-by-horizontal-zone-melting.pdf | 10.1142/S0217979226502358 | AgSbTe2 | Part III | AgSbTe2 | 0 | No | [5 empty] | electrical conductivity | 155 | S cm-1 | 300 | K | figure | Fig. 3 | Visually estimated from Fig. 3
sectional-analysis-of-thermoelectric-performance-in-agsbte2-ingots-processed-by-horizontal-zone-melting.pdf | 10.1142/S0217979226502358 | AgSbTe2 | Part III | AgSbTe2 | 0 | No | [5 empty] | Seebeck coefficient | 190 | µV/K | 80 | K | figure | Fig. 4 | Visually estimated from Fig. 4
sectional-analysis-of-thermoelectric-performance-in-agsbte2-ingots-processed-by-horizontal-zone-melting.pdf | 10.1142/S0217979226502358 | AgSbTe2 | Part III | AgSbTe2 | 0 | No | [5 empty] | Seebeck coefficient | 330 | µV/K | 300 | K | figure | Fig. 4 | Visually estimated from Fig. 4
sectional-analysis-of-thermoelectric-performance-in-agsbte2-ingots-processed-by-horizontal-zone-melting.pdf | 10.1142/S0217979226502358 | AgSbTe2 | Part III | AgSbTe2 | 0 | No | [5 empty] | ZT | 0.1 | dimensionless | 80 | K | figure | Fig. 5 | Visually estimated from Fig. 5
sectional-analysis-of-thermoelectric-performance-in-agsbte2-ingots-processed-by-horizontal-zone-melting.pdf | 10.1142/S0217979226502358 | AgSbTe2 | Part III | AgSbTe2 | 0 | No | [5 empty] | ZT | 0.82 | dimensionless | 307.8 | K | body text | page 2650235-7 | Peak ZT value reported in text
ssrn-4526442.pdf |  | AgSbTe2 | AgSbTe2 (pristine) | AgSbTe2 | 0 | No | [5 empty] | Seebeck coefficient | 260 | uV K-1 | 300 | K | text | Page 2, Introduction
ssrn-4526442.pdf |  | AgSbTe2 | AgSbTe2 (pristine) | AgSbTe2 | 0 | No | [5 empty] | thermal conductivity | 0.6 | W m-1 K-1 | 300 | K | text | Page 2, Introduction
ssrn-4526442.pdf |  | AgSbTe2 | AgSbTe2 (pristine) | AgSbTe2 | 0 | No | [5 empty] | electrical conductivity | 1.2 * 10^4 | S m-1 | 300 | K | text | Page 6
ssrn-4526442.pdf |  | AgSbTe2 | AgSbTe2 (pristine) | AgSbTe2 | 0 | No | [5 empty] | power factor | 0.81 | mW m-1 K-2 | 300 | K | text | Page 6
ssrn-4526442.pdf |  | AgSbTe2 | AgSb0.95Ti0.05Te2 | AgSb0.95Ti0.05Te2 | 1 | No | Ti | 0.05 | Sb |  | Ti (0.05) @ Sb site | electrical conductivity | 1.6 * 10^4 | S m-1 | 300 | K | text | Page 6
ssrn-4526442.pdf |  | AgSbTe2 | AgSb0.95Ti0.05Te2 | AgSb0.95Ti0.05Te2 | 1 | No | Ti | 0.05 | Sb |  | Ti (0.05) @ Sb site | power factor | 1.2 | mW m-1 K-2 | 523 | K | text | Page 6
ssrn-4526442.pdf |  | AgSbTe2 | AgSb0.95Ti0.05Te2 | AgSb0.95Ti0.05Te2 | 1 | No | Ti | 0.05 | Sb |  | Ti (0.05) @ Sb site | lattice thermal conductivity | 0.32 | W m-1 K-1 | 523 | K | text | Page 8
ssrn-4526442.pdf |  | AgSbTe2 | AgSb0.95Ti0.05Te2 | AgSb0.95Ti0.05Te2 | 1 | No | Ti | 0.05 | Sb |  | Ti (0.05) @ Sb site | ZT | 1.4 | dimensionless | 573 | K | text | Page 8
ssrn-4526442.pdf |  | AgSbTe2 | AgSb0.94Ti0.05Te2 | AgSb0.94Ti0.05Te2 | 2 | Yes | Ti | 0.05 | Sb | Sb vacancy (0.01) @ Sb | Ti (0.05) @ Sb site; Sb vacancy (0.01) @ Sb site | power factor | 1.42 | mW m-1 K-2 | 323-623 | K | text | Page 3, Abstract
ssrn-4526442.pdf |  | AgSbTe2 | AgSb0.94Ti0.05Te2 | AgSb0.94Ti0.05Te2 | 2 | Yes | Ti | 0.05 | Sb | Sb vacancy (0.01) @ Sb | Ti (0.05) @ Sb site; Sb vacancy (0.01) @ Sb site | lattice thermal conductivity | 0.31 | W m-1 K-1 |  |  | text | Page 3, Abstract
ssrn-4526442.pdf |  | AgSbTe2 | AgSb0.94Ti0.05Te2 | AgSb0.94Ti0.05Te2 | 2 | Yes | Ti | 0.05 | Sb | Sb vacancy (0.01) @ Sb | Ti (0.05) @ Sb site; Sb vacancy (0.01) @ Sb site | ZT | 1.8 | dimensionless | 673 | K | text | Page 3, Abstract
ssrn-4526442.pdf |  | AgSbTe2 | AgSb0.94Ti0.05Te2 | AgSb0.94Ti0.05Te2 | 2 | Yes | Ti | 0.05 | Sb | Sb vacancy (0.01) @ Sb | Ti (0.05) @ Sb site; Sb vacancy (0.01) @ Sb site | electrical conductivity | 2.3 * 10^4 | S m-1 | 300 | K | text | Page 10
ssrn-4526442.pdf |  | AgSbTe2 | AgSb0.94Ti0.05Te2 | AgSb0.94Ti0.05Te2 | 2 | Yes | Ti | 0.05 | Sb | Sb vacancy (0.01) @ Sb | Ti (0.05) @ Sb site; Sb vacancy (0.01) @ Sb site | power factor | 1.5 | W m-1 K-1 | 573 | K | text | Page 10
ssrn-4526442.pdf |  | AgSbTe2 | AgSb0.94Ti0.05Te2 | AgSb0.94Ti0.05Te2 | 2 | Yes | Ti | 0.05 | Sb | Sb vacancy (0.01) @ Sb | Ti (0.05) @ Sb site; Sb vacancy (0.01) @ Sb site | lattice thermal conductivity | 0.30 | W m-1 K-1 | 523 | K | text | Page 13
ssrn-4526442.pdf |  | AgSbTe2 | AgSb1-xTixTe2 (x=0) | AgSbTe2 | 1 | No | Ti | 0 | Sb |  | Ti (0) @ Sb site | electrical conductivity | 1.2 | 10^4 S m^-1 | 300 | K | body text | page 1
ssrn-4526442.pdf |  | AgSbTe2 | AgSb1-xTixTe2 (x=0) | AgSbTe2 | 1 | No | Ti | 0 | Sb |  | Ti (0) @ Sb site | power factor | 0.81 | mW m^-1 K^-2 | 300 | K | body text | page 1
ssrn-4526442.pdf |  | AgSbTe2 | AgSb1-xTixTe2 (x=0.05) | AgSb0.95Ti0.05Te2 | 1 | No | Ti | 0.05 | Sb |  | Ti (0.05) @ Sb site | electrical conductivity | 1.6 | 10^4 S m^-1 | 300 | K | body text | page 1
ssrn-4526442.pdf |  | AgSbTe2 | AgSb1-xTixTe2 (x=0.05) | AgSb0.95Ti0.05Te2 | 1 | No | Ti | 0.05 | Sb |  | Ti (0.05) @ Sb site | power factor | 1.2 | mW m^-1 K^-2 | 523 | K | body text | page 1
ssrn-4526442.pdf |  | AgSbTe2 | AgSb1-xTixTe2 (x=0.05) | AgSb0.95Ti0.05Te2 | 1 | No | Ti | 0.05 | Sb |  | Ti (0.05) @ Sb site | lattice thermal conductivity | 0.32 | W m^-1 K^-1 | 523 | K | body text | page 3
ssrn-4526442.pdf |  | AgSbTe2 | AgSb1-xTixTe2 (x=0.05) | AgSb0.95Ti0.05Te2 | 1 | No | Ti | 0.05 | Sb |  | Ti (0.05) @ Sb site | ZT | 1.4 | dimensionless | 573 | K | body text | page 3
ssrn-4526442.pdf |  | AgSbTe2 | AgSb0.94Ti0.05Te2 | AgSb0.94Ti0.05Te2 | 1 | No | Ti | 0.05 | Sb |  | Ti (0.05) @ Sb site | electrical conductivity | 2.3 | 10^4 S m^-1 | 300 | K | body text | page 5
ssrn-4526442.pdf |  | AgSbTe2 | AgSb0.94Ti0.05Te2 | AgSb0.94Ti0.05Te2 | 1 | No | Ti | 0.05 | Sb |  | Ti (0.05) @ Sb site | power factor | 1.5 | W m^-1 K^-1 | 573 | K | body text | page 5
ssrn-4526442.pdf |  | AgSbTe2 | AgSb0.95Ti0.05Te2 | AgSb0.95Ti0.05Te2 | 1 | No | Ti | 0.05 | Sb |  | Ti (0.05) @ Sb site | Seebeck coefficient | 260 | uV K-1 | 323 | K | figure | Fig. 6a | Visually estimated from Fig. 6a
ssrn-4526442.pdf |  | AgSbTe2 | AgSb0.95Ti0.05Te2 | AgSb0.95Ti0.05Te2 | 1 | No | Ti | 0.05 | Sb |  | Ti (0.05) @ Sb site | electrical conductivity | 1.5 | 10^4 S m-1 | 323 | K | figure | Fig. 6b | Visually estimated from Fig. 6b
ssrn-4526442.pdf |  | AgSbTe2 | AgSb0.95Ti0.05Te2 | AgSb0.95Ti0.05Te2 | 1 | No | Ti | 0.05 | Sb |  | Ti (0.05) @ Sb site | power factor | 1.0 | mW m-1 K-2 | 323 | K | figure | Fig. 6c | Visually estimated from Fig. 6c
ssrn-4526442.pdf |  | AgSbTe2 | AgSb0.95Ti0.05Te2 | AgSb0.95Ti0.05Te2 | 1 | No | Ti | 0.05 | Sb |  | Ti (0.05) @ Sb site | thermal conductivity | 0.52 | W m-1 K-1 | 300 | K | text | body text | Explicitly stated in text
ssrn-4526442.pdf |  | AgSbTe2 | AgSb0.95Ti0.05Te2 | AgSb0.95Ti0.05Te2 | 1 | No | Ti | 0.05 | Sb |  | Ti (0.05) @ Sb site | lattice thermal conductivity | 0.30 | W m-1 K-1 | 523 | K | text | body text | Explicitly stated in text
ssrn-4526442.pdf |  | AgSbTe2 | AgSb0.95Ti0.05Te2 | AgSb0.95Ti0.05Te2 | 1 | No | Ti | 0.05 | Sb |  | Ti (0.05) @ Sb site | ZT | 1.8 | dimensionless | 623 | K | text | body text | Explicitly stated in text
ssrn-6617408.pdf |  | SnTe-AgSbTe2 (s-AST) | s-AST | AgSbTe2 | 2 | Yes | Ag | 1 | multiple sites | Sb (1) @ multiple sites | Ag (1) @ multiple sites site; Sb (1) @ multiple sites site | electrical conductivity | 121.9 | S cm-1 | 317 | K | body text
ssrn-6617408.pdf |  | SnTe-AgSbTe2 (s-AST) | s-AST | AgSbTe2 | 2 | Yes | Ag | 1 | multiple sites | Sb (1) @ multiple sites | Ag (1) @ multiple sites site; Sb (1) @ multiple sites site | electrical conductivity | 78.2 | S cm-1 | 614 | K | body text
ssrn-6617408.pdf |  | SnTe-AgSbTe2 (s-AST) | s-AST | AgSbTe2 | 2 | Yes | Ag | 1 | multiple sites | Sb (1) @ multiple sites | Ag (1) @ multiple sites site; Sb (1) @ multiple sites site | Seebeck coefficient | 231.2 | μV K-1 | 537 | K | body text
ssrn-6617408.pdf |  | SnTe-AgSbTe2 (s-AST) | s-AST | AgSbTe2 | 2 | Yes | Ag | 1 | multiple sites | Sb (1) @ multiple sites | Ag (1) @ multiple sites site; Sb (1) @ multiple sites site | thermal conductivity | 0.45 | W m-1 K-1 | 537 | K | body text
ssrn-6617408.pdf |  | SnTe-AgSbTe2 (s-AST) | s-AST | AgSbTe2 | 2 | Yes | Ag | 1 | multiple sites | Sb (1) @ multiple sites | Ag (1) @ multiple sites site; Sb (1) @ multiple sites site | lattice thermal conductivity | 0.35 | W m-1 K-1 | 537 | K | body text
ssrn-6617408.pdf |  | SnTe-AgSbTe2 (s-AST) | s-AST | AgSbTe2 | 2 | Yes | Ag | 1 | multiple sites | Sb (1) @ multiple sites | Ag (1) @ multiple sites site; Sb (1) @ multiple sites site | ZT | 0.86 | dimensionless | 614 | K | body text
ssrn-6617408.pdf |  | SnTe-AgSbTe2 (s-AST) | SnTe-8% s-AST | SnTe-8% AgSbTe2 | 2 | Yes | Ag | 8% | Ag | Sb (8%) @ Sb | Ag (8%) @ Ag site; Sb (8%) @ Sb site | Seebeck coefficient | 172.3 | μV K-1 | 823 | K | body text
ssrn-6617408.pdf |  | SnTe-AgSbTe2 (s-AST) | SnTe-8% s-AST | SnTe-8% AgSbTe2 | 2 | Yes | Ag | 8% | Ag | Sb (8%) @ Sb | Ag (8%) @ Ag site; Sb (8%) @ Sb site | power factor | 2.79 | mW m-1K-2 | 823 | K | body text
ssrn-6617408.pdf |  | SnTe-AgSbTe2 (s-AST) | SnTe-8% s-AST | SnTe-8% AgSbTe2 | 2 | Yes | Ag | 8% | Ag | Sb (8%) @ Sb | Ag (8%) @ Ag site; Sb (8%) @ Sb site | thermal conductivity | 1.79 | W m-1 K-1 | 823 | K | body text
ssrn-6617408.pdf |  | SnTe-AgSbTe2 (s-AST) | SnTe-8% s-AST | SnTe-8% AgSbTe2 | 2 | Yes | Ag | 8% | Ag | Sb (8%) @ Sb | Ag (8%) @ Ag site; Sb (8%) @ Sb site | lattice thermal conductivity | 0.45 | W m-1 K-1 | 750 | K | body text
ssrn-6617408.pdf |  | SnTe-AgSbTe2 (s-AST) | SnTe-8% s-AST | SnTe-8% AgSbTe2 | 2 | Yes | Ag | 8% | Ag | Sb (8%) @ Sb | Ag (8%) @ Ag site; Sb (8%) @ Sb site | ZT | 1.28 | dimensionless | 823 | K | body text
ssrn-6617408.pdf |  | SnTe-AgSbTe2 (s-AST) | s-AST | AgSbTe2 containing Sb2O3 impurities | 1 | No | Sb2O3 | minor | unclear |  | Sb2O3 (minor) @ unclear site | electrical conductivity | 121.9 | S cm-1 | 317 | K | body text
ssrn-6617408.pdf |  | SnTe-AgSbTe2 (s-AST) | s-AST | AgSbTe2 containing Sb2O3 impurities | 1 | No | Sb2O3 | minor | unclear |  | Sb2O3 (minor) @ unclear site | electrical conductivity | 78.2 | S cm-1 | 614 | K | body text
ssrn-6617408.pdf |  | SnTe-AgSbTe2 (s-AST) | s-AST | AgSbTe2 containing Sb2O3 impurities | 1 | No | Sb2O3 | minor | unclear |  | Sb2O3 (minor) @ unclear site | Seebeck coefficient | 231.2 | uV K-1 | 537 | K | body text
ssrn-6617408.pdf |  | SnTe-AgSbTe2 (s-AST) | s-AST | AgSbTe2 containing Sb2O3 impurities | 1 | No | Sb2O3 | minor | unclear |  | Sb2O3 (minor) @ unclear site | thermal conductivity | 0.51 | W m-1 K-1 | room temperature | K | body text
ssrn-6617408.pdf |  | SnTe-AgSbTe2 (s-AST) | s-AST | AgSbTe2 containing Sb2O3 impurities | 1 | No | Sb2O3 | minor | unclear |  | Sb2O3 (minor) @ unclear site | thermal conductivity | 0.45 | W m-1 K-1 | 537 | K | body text
ssrn-6617408.pdf |  | SnTe-AgSbTe2 (s-AST) | s-AST | AgSbTe2 containing Sb2O3 impurities | 1 | No | Sb2O3 | minor | unclear |  | Sb2O3 (minor) @ unclear site | lattice thermal conductivity | 0.35 | W m-1 K-1 |  |  | body text
ssrn-6617408.pdf |  | SnTe-AgSbTe2 (s-AST) | s-AST | AgSbTe2 containing Sb2O3 impurities | 1 | No | Sb2O3 | minor | unclear |  | Sb2O3 (minor) @ unclear site | ZT | 0.86 | dimensionless | 614 | K | body text
ssrn-6617408.pdf |  | SnTe-AgSbTe2 (s-AST) | s-AST pellet | AgSbTe2 | 0 | No | [5 empty] | electrical conductivity | 125 | S cm^-1 | 300 | K | figure | Figure 2a | Visually estimated from Figure 2a
ssrn-6617408.pdf |  | SnTe-AgSbTe2 (s-AST) | s-AST pellet | AgSbTe2 | 0 | No | [5 empty] | electrical conductivity | 80 | S cm^-1 | 600 | K | figure | Figure 2a | Visually estimated from Figure 2a
ssrn-6617408.pdf |  | SnTe-AgSbTe2 (s-AST) | s-AST pellet | AgSbTe2 | 0 | No | [5 empty] | Seebeck coefficient | 150 | uV K^-1 | 300 | K | figure | Figure 2b | Visually estimated from Figure 2b
ssrn-6617408.pdf |  | SnTe-AgSbTe2 (s-AST) | s-AST pellet | AgSbTe2 | 0 | No | [5 empty] | Seebeck coefficient | 230 | uV K^-1 | 600 | K | figure | Figure 2b | Visually estimated from Figure 2b
ssrn-6617408.pdf |  | SnTe-AgSbTe2 (s-AST) | s-AST pellet | AgSbTe2 | 0 | No | [5 empty] | thermal conductivity | 0.5 | W m^-1 K^-1 | 300 | K | figure | Figure 2c | Visually estimated from Figure 2c (K_tot)
ssrn-6617408.pdf |  | SnTe-AgSbTe2 (s-AST) | s-AST pellet | AgSbTe2 | 0 | No | [5 empty] | thermal conductivity | 0.48 | W m^-1 K^-1 | 600 | K | figure | Figure 2c | Visually estimated from Figure 2c (K_tot)
ssrn-6617408.pdf |  | SnTe-AgSbTe2 (s-AST) | s-AST pellet | AgSbTe2 | 0 | No | [5 empty] | lattice thermal conductivity | 0.45 | W m^-1 K^-1 | 300 | K | figure | Figure 2c | Visually estimated from Figure 2c (K_lat)
ssrn-6617408.pdf |  | SnTe-AgSbTe2 (s-AST) | s-AST pellet | AgSbTe2 | 0 | No | [5 empty] | lattice thermal conductivity | 0.4 | W m^-1 K^-1 | 600 | K | figure | Figure 2c | Visually estimated from Figure 2c (K_lat)
ssrn-6617408.pdf |  | SnTe-AgSbTe2 (s-AST) | s-AST pellet | AgSbTe2 | 0 | No | [5 empty] | ZT | 0.1 | dimensionless | 300 | K | figure | Figure 2d | Visually estimated from Figure 2d
ssrn-6617408.pdf |  | SnTe-AgSbTe2 (s-AST) | s-AST pellet | AgSbTe2 | 0 | No | [5 empty] | ZT | 0.85 | dimensionless | 600 | K | figure | Figure 2d | Visually estimated from Figure 2d
ssrn-6617408.pdf |  | SnTe-AgSbTe2 (s-AST) | SnTe-3% s-AST | SnTe-3% AgSbTe2 | 1 | No | AgSbTe2 | 3% | unclear |  | AgSbTe2 (3%) @ unclear site | electrical conductivity | 3.0 | 10^5 S m^-1 | 300 | K | figure |  | Visually estimated from Fig. 5a
ssrn-6617408.pdf |  | SnTe-AgSbTe2 (s-AST) | SnTe-3% s-AST | SnTe-3% AgSbTe2 | 1 | No | AgSbTe2 | 3% | unclear |  | AgSbTe2 (3%) @ unclear site | Seebeck coefficient | 50 | uV K^-1 | 300 | K | figure |  | Visually estimated from Fig. 5b
ssrn-6617408.pdf |  | SnTe-AgSbTe2 (s-AST) | SnTe-3% s-AST | SnTe-3% AgSbTe2 | 1 | No | AgSbTe2 | 3% | unclear |  | AgSbTe2 (3%) @ unclear site | power factor | 0.5 | mW m^-1 K^-2 | 300 | K | figure |  | Visually estimated from Fig. 5c
ssrn-6617408.pdf |  | SnTe-AgSbTe2 (s-AST) | SnTe-3% s-AST | SnTe-3% AgSbTe2 | 1 | No | AgSbTe2 | 3% | unclear |  | AgSbTe2 (3%) @ unclear site | thermal conductivity | 3.6 | W m^-1 K^-1 | 300 | K | figure |  | Visually estimated from Fig. 6a
ssrn-6617408.pdf |  | SnTe-AgSbTe2 (s-AST) | SnTe-3% s-AST | SnTe-3% AgSbTe2 | 1 | No | AgSbTe2 | 3% | unclear |  | AgSbTe2 (3%) @ unclear site | lattice thermal conductivity | 1.4 | W m^-1 K^-1 | 300 | K | figure |  | Visually estimated from Fig. 6b
ssrn-6617408.pdf |  | SnTe-AgSbTe2 (s-AST) | SnTe-3% s-AST | SnTe-3% AgSbTe2 | 1 | No | AgSbTe2 | 3% | unclear |  | AgSbTe2 (3%) @ unclear site | ZT | 0.05 | dimensionless | 300 | K | figure |  | Visually estimated from Fig. 6d
ssrn-6617408.pdf |  | SnTe-AgSbTe2 (s-AST) | SnTe-8% s-AST | SnTe-8% AgSbTe2 | 1 | No | AgSbTe2 | 8% | unclear |  | AgSbTe2 (8%) @ unclear site | ZT | 1.28 | dimensionless | 823 | K | body text |  | Peak ZT value mentioned in text
ssrn-6617408.pdf |  | SnTe-AgSbTe2 (s-AST) | SnTe-8% s-AST | SnTe-8% AgSbTe2 | 1 | No | AgSbTe2 | 8% | unclear |  | AgSbTe2 (8%) @ unclear site | lattice thermal conductivity | 0.45 | W m^-1 K^-1 | 750 | K | body text |  | Minimum value mentioned in text

## Materials_Summary
source_pdf | doi | base_composition | sample_id | full_formula | num_dopants | is_codoped | primary_dopant_element | primary_dopant_pct | primary_dopant_site | codopant_elements | all_dopants_detail
1-s2.0-S0013468616305072-main.pdf | 10.1016/j.electacta.2016.02.206 | AgSbTe2 | Ag25Sb25Te50 (stoichiometric nanocrystalline thin film) | Ag25Sb25Te50 | 0 | No
1-s2.0-S0013468616305072-main.pdf | 10.1016/j.electacta.2016.02.206 | AgSbTe2 | Ag15Sb27Te58 (amorphous thin film) | Ag15Sb27Te58 | 0 | No
1-s2.0-S0013468616305072-main.pdf | 10.1016/j.electacta.2016.02.206 | AgSbTe2 | AgxSbyTez (nanocrystalline thin films range) | AgxSbyTez | 0 | No
1-s2.0-S0013468616305072-main.pdf | 10.1016/j.electacta.2016.02.206 | AgSbTe2 | Bulk AgSbTe2 [Table 1, Ref 12] | AgSbTe2 | 0 | No
1-s2.0-S0013468616305072-main.pdf | 10.1016/j.electacta.2016.02.206 | AgSbTe2 | Bulk Ag20.2Sb27.9Te51.9 [Table 1, Ref 17] | Ag20.2Sb27.9Te51.9 | 0 | No
1-s2.0-S0167577X08002243-main.pdf | 10.1016/j.matlet.2008.02.039 | AgSbTe2 | AgSbTe2 (x=0) | AgSbTe2 | 0 | No
1-s2.0-S0167577X08002243-main.pdf | 10.1016/j.matlet.2008.02.039 | AgSbTe2 | (AgSbTe2)1-x(Ag2Te)x (x=0.05) | (AgSbTe2)0.95(Ag2Te)0.05 | 1 | No | Ag2Te | x=0.05 | unclear |  | Ag2Te (x=0.05) @ unclear site
1-s2.0-S0167577X08002243-main.pdf | 10.1016/j.matlet.2008.02.039 | AgSbTe2 | (AgSbTe2)1-x(Ag2Te)x (x=0.1) | (AgSbTe2)0.9(Ag2Te)0.1 | 1 | No | Ag2Te | x=0.1 | unclear |  | Ag2Te (x=0.1) @ unclear site
1-s2.0-S0167577X08002243-main.pdf | 10.1016/j.matlet.2008.02.039 | AgSbTe2 | (AgSbTe2)1-x(Ag2Te)x (x=0.2) | (AgSbTe2)0.8(Ag2Te)0.2 | 1 | No | Ag2Te | x=0.2 | unclear |  | Ag2Te (x=0.2) @ unclear site
1-s2.0-S0167577X08002243-main.pdf | 10.1016/j.matlet.2008.02.039 | AgSbTe2 | (AgSbTe2)1-x(Ag2Te)x, x=0 | AgSbTe2 | 1 | No | Ag2Te | x=0 | unclear |  | Ag2Te (x=0) @ unclear site
1-s2.0-S0167577X08002243-main.pdf | 10.1016/j.matlet.2008.02.039 | AgSbTe2 | (AgSbTe2)1-x(Ag2Te)x, x=0.05 | (AgSbTe2)0.95(Ag2Te)0.05 | 1 | No | Ag2Te | x=0.05 | unclear |  | Ag2Te (x=0.05) @ unclear site
1-s2.0-S0167577X08002243-main.pdf | 10.1016/j.matlet.2008.02.039 | AgSbTe2 | (AgSbTe2)1-x(Ag2Te)x, x=0.1 | (AgSbTe2)0.9(Ag2Te)0.1 | 1 | No | Ag2Te | x=0.1 | unclear |  | Ag2Te (x=0.1) @ unclear site
1-s2.0-S0167577X08002243-main.pdf | 10.1016/j.matlet.2008.02.039 | AgSbTe2 | (AgSbTe2)1-x(Ag2Te)x, x=0.2 | (AgSbTe2)0.8(Ag2Te)0.2 | 1 | No | Ag2Te | x=0.2 | unclear |  | Ag2Te (x=0.2) @ unclear site
1-s2.0-S0925838810006912-main.pdf | 10.1016/j.jallcom.2010.03.170 | AgxSb2-xTe3-x | Ag0.78Sb1.22Te2.22 | Ag0.78Sb1.22Te2.22 | 0 | No
1-s2.0-S0925838810006912-main.pdf | 10.1016/j.jallcom.2010.03.170 | AgxSb2-xTe3-x | Ag0.81Sb1.19Te2.19 | Ag0.81Sb1.19Te2.19 | 0 | No
1-s2.0-S0925838810006912-main.pdf | 10.1016/j.jallcom.2010.03.170 | AgxSb2-xTe3-x | Ag0.84Sb1.16Te2.16 | Ag0.84Sb1.16Te2.16 | 0 | No
1-s2.0-S0925838810006912-main.pdf | 10.1016/j.jallcom.2010.03.170 | AgxSb2-xTe3-x | Ag0.87Sb1.13Te2.13 | Ag0.87Sb1.13Te2.13 | 0 | No
1-s2.0-S0925838810006912-main.pdf | 10.1016/j.jallcom.2010.03.170 | AgxSb2-xTe3-x | Ag0.90Sb1.10Te2.10 | Ag0.90Sb1.10Te2.10 | 0 | No
1-s2.0-S0925838810006912-main.pdf | 10.1016/j.jallcom.2010.03.170 | AgxSb2-xTe3-x | Ag0.93Sb1.07Te2.07 | Ag0.93Sb1.07Te2.07 | 0 | No
1-s2.0-S0925838819316007-main.pdf | 10.1016/j.jallcom.2019.04.294 | TlSbTe2 | Tl0.98In0.02SbTe2 | Tl0.98In0.02SbTe2 | 1 | No | In | 0.02 | Tl |  | In (0.02) @ Tl site
1-s2.0-S0925838819316007-main.pdf | 10.1016/j.jallcom.2019.04.294 | TlSbTe2 | TlSb0.98In0.02Te2 | TlSb0.98In0.02Te2 | 1 | No | In | 0.02 | Sb |  | In (0.02) @ Sb site
1-s2.0-S0925838819316007-main.pdf | 10.1016/j.jallcom.2019.04.294 | TlSbTe2 | Tl0.98Yb0.02SbTe2 | Tl0.98Yb0.02SbTe2 | 1 | No | Yb | 0.02 | Tl |  | Yb (0.02) @ Tl site
1-s2.0-S092583882601529X-main.pdf | 10.1016/j.jallcom.2026.187461 | Te(1-x)(AgSbTe2)x | Te(1-x)(AgSbTe2)x, x=0.005 | Te0.995(AgSbTe2)0.005 | 2 | Yes | Ag | 0.5% | unclear | Sb (0.5%) @ Te | Ag (0.5%) @ unclear site; Sb (0.5%) @ Te site
1-s2.0-S092583882601529X-main.pdf | 10.1016/j.jallcom.2026.187461 | Te(1-x)(AgSbTe2)x | Te(1-x)(AgSbTe2)x, x=0.01 | Te0.99(AgSbTe2)0.01 | 2 | Yes | Ag | 1.0% | unclear | Sb (1.0%) @ Te | Ag (1.0%) @ unclear site; Sb (1.0%) @ Te site
1-s2.0-S092583882601529X-main.pdf | 10.1016/j.jallcom.2026.187461 | Te(1-x)(AgSbTe2)x | x=0% | Te | 0 | No
1-s2.0-S092583882601529X-main.pdf | 10.1016/j.jallcom.2026.187461 | Te(1-x)(AgSbTe2)x | x=0.5% | Te0.995(AgSbTe2)0.005 | 2 | Yes | Ag | 0.5% | unclear | Sb (0.5%) @ unclear | Ag (0.5%) @ unclear site; Sb (0.5%) @ unclear site
1-s2.0-S092583882601529X-main.pdf | 10.1016/j.jallcom.2026.187461 | Te(1-x)(AgSbTe2)x | x=0.5% | Te(0.995)(AgSbTe2)0.005 | 1 | No | AgSbTe2 | 0.5% | Te |  | AgSbTe2 (0.5%) @ Te site
1-s2.0-S092583882601529X-main.pdf | 10.1016/j.jallcom.2026.187461 | Te(1-x)(AgSbTe2)x | x=1.0% | Te(0.99)(AgSbTe2)0.01 | 1 | No | AgSbTe2 | 1.0% | Te |  | AgSbTe2 (1.0%) @ Te site
1-s2.0-S092583882601529X-main.pdf | 10.1016/j.jallcom.2026.187461 | Te(1-x)(AgSbTe2)x | x=1.5% | Te(0.985)(AgSbTe2)0.015 | 1 | No | AgSbTe2 | 1.5% | Te |  | AgSbTe2 (1.5%) @ Te site
1-s2.0-S092583882601529X-main.pdf | 10.1016/j.jallcom.2026.187461 | Te(1-x)(AgSbTe2)x | x=2.0% | Te(0.98)(AgSbTe2)0.02 | 1 | No | AgSbTe2 | 2.0% | Te |  | AgSbTe2 (2.0%) @ Te site
1-s2.0-S1359645412005150-main.pdf | 10.1016/j.actamat.2012.07.057 | AgSbTe2 | 3 at.% Pb | Ag20Sb27Te50Pb3 | 1 | No | Pb | 3 at.% | Sb |  | Pb (3 at.%) @ Sb site
1-s2.0-S1359645412005150-main.pdf | 10.1016/j.actamat.2012.07.057 | AgSbTe2 | 4 at.% Pb | Ag20Sb26Te50Pb4 | 1 | No | Pb | 4 at.% | Sb |  | Pb (4 at.%) @ Sb site
1-s2.0-S1359645412005150-main.pdf | 10.1016/j.actamat.2012.07.057 | AgSbTe2 | 5 at.% Pb | Ag20Sb25Te50Pb5 | 1 | No | Pb | 5 at.% | Sb |  | Pb (5 at.%) @ Sb site
1-s2.0-S1359645412005150-main.pdf | 10.1016/j.actamat.2012.07.057 | AgSbTe2 | 6 at.% Pb | Ag20Sb24Te50Pb6 | 1 | No | Pb | 6 at.% | Sb |  | Pb (6 at.%) @ Sb site
1-s2.0-S1359645412005150-main.pdf | 10.1016/j.actamat.2012.07.057 | AgSbTe2 | 5 at.% Pb (annealed) | Ag20Sb25Te50Pb5 | 1 | No | Pb | 5 at.% | Sb |  | Pb (5 at.%) @ Sb site
1-s2.0-S1359645412005150-main.pdf | 10.1016/j.actamat.2012.07.057 | AgSbTe2 | Pb-alloyed AgSbTe2 (x=3) | Pb3Ag20Sb27Te50 | 1 | No | Pb | 3 at.% | Sb |  | Pb (3 at.%) @ Sb site
1-s2.0-S1359645412005150-main.pdf | 10.1016/j.actamat.2012.07.057 | AgSbTe2 | Pb-alloyed AgSbTe2 (x=4) | Pb4Ag20Sb26Te50 | 1 | No | Pb | 4 at.% | Sb |  | Pb (4 at.%) @ Sb site
1-s2.0-S1359645412005150-main.pdf | 10.1016/j.actamat.2012.07.057 | AgSbTe2 | Pb-alloyed AgSbTe2 (x=5) | Pb5Ag20Sb25Te50 | 1 | No | Pb | 5 at.% | Sb |  | Pb (5 at.%) @ Sb site
1-s2.0-S1359645412005150-main.pdf | 10.1016/j.actamat.2012.07.057 | AgSbTe2 | Pb-alloyed AgSbTe2 (x=6) | Pb6Ag20Sb24Te50 | 1 | No | Pb | 6 at.% | Sb |  | Pb (6 at.%) @ Sb site
1-s2.0-S1359645412005150-main.pdf | 10.1016/j.actamat.2012.07.057 | AgSbTe2 | Pb-doped AgSbTe2 (3 at.%) | PbxAgSbTe2 (x=0.03) | 1 | No | Pb | 3 at.% | unclear |  | Pb (3 at.%) @ unclear site
1-s2.0-S1359645412005150-main.pdf | 10.1016/j.actamat.2012.07.057 | AgSbTe2 | Pb-doped AgSbTe2 (5 at.%) | PbxAgSbTe2 (x=0.05) | 1 | No | Pb | 5 at.% | unclear |  | Pb (5 at.%) @ unclear site
1-s2.0-S1359645412005150-main.pdf | 10.1016/j.actamat.2012.07.057 | AgSbTe2 | Pb-doped AgSbTe2 (5 at.%, annealed) | PbxAgSbTe2 (x=0.05) | 1 | No | Pb | 5 at.% | unclear |  | Pb (5 at.%) @ unclear site
1-s2.0-S1359645421008223-main.pdf | 10.1016/j.actamat.2021.117443 | AgSbTe2 | as-sintered | AgSb0.998Ce0.002Te2 | 1 | No | Ce | 0.2 mol% | unclear |  | Ce (0.2 mol%) @ unclear site
1-s2.0-S1359645421008223-main.pdf | 10.1016/j.actamat.2021.117443 | AgSbTe2 | HT523 | AgSb0.998Ce0.002Te2 | 1 | No | Ce | 0.2 mol% | unclear |  | Ce (0.2 mol%) @ unclear site
1-s2.0-S1359645421008223-main.pdf | 10.1016/j.actamat.2021.117443 | AgSbTe2 | HT573 | AgSb0.998Ce0.002Te2 | 1 | No | Ce | 0.2 mol% | unclear |  | Ce (0.2 mol%) @ unclear site
1-s2.0-S1359645421008223-main.pdf | 10.1016/j.actamat.2021.117443 | AgSbTe2 | HT673 | AgSb0.998Ce0.002Te2 | 1 | No | Ce | 0.2 mol% | unclear |  | Ce (0.2 mol%) @ unclear site
1-s2.0-S1359645421008223-main.pdf | 10.1016/j.actamat.2021.117443 | AgSbTe2 | Ce-doped AgSbTe2 (Ag0.998Ce0.002Te2) | Ag0.998Ce0.002Te2 | 1 | No | Ce | 0.002 | Ag |  | Ce (0.002) @ Ag site
1-s2.0-S1359645421008223-main.pdf | 10.1016/j.actamat.2021.117443 | AgSbTe2 | as-sintered | 0.2 mol% Ce-doped AgSbTe2 | 1 | No | Ce | 0.2 mol% | unclear |  | Ce (0.2 mol%) @ unclear site
1-s2.0-S1359645421008223-main.pdf | 10.1016/j.actamat.2021.117443 | AgSbTe2 | HT523 | 0.2 mol% Ce-doped AgSbTe2 | 1 | No | Ce | 0.2 mol% | unclear |  | Ce (0.2 mol%) @ unclear site
1-s2.0-S1359645421008223-main.pdf | 10.1016/j.actamat.2021.117443 | AgSbTe2 | HT573 | 0.2 mol% Ce-doped AgSbTe2 | 1 | No | Ce | 0.2 mol% | unclear |  | Ce (0.2 mol%) @ unclear site
1-s2.0-S1359645421008223-main.pdf | 10.1016/j.actamat.2021.117443 | AgSbTe2 | HT673 | 0.2 mol% Ce-doped AgSbTe2 | 1 | No | Ce | 0.2 mol% | unclear |  | Ce (0.2 mol%) @ unclear site
1-s2.0-S1359645422000684-main.pdf | 10.1016/j.actamat.2022.117681 | (Sn1-xPbxSe)0.6(AgSbTe2)0.4 | (SnSe)0.6(AgSbTe2)0.4 | (SnSe)0.6(AgSbTe2)0.4 | 0 | No
1-s2.0-S1359645422000684-main.pdf | 10.1016/j.actamat.2022.117681 | (Sn1-xPbxSe)0.6(AgSbTe2)0.4 | (Sn0.9Pb0.1Se)0.6(AgSbTe2)0.4 | (Sn0.9Pb0.1Se)0.6(AgSbTe2)0.4 | 1 | No | Pb | 10% | Sn |  | Pb (10%) @ Sn site
1-s2.0-S1359645422000684-main.pdf | 10.1016/j.actamat.2022.117681 | (Sn1-xPbxSe)0.6(AgSbTe2)0.4 | (Sn0.86Pb0.14Se)0.6(AgSbTe2)0.4 | (Sn0.86Pb0.14Se)0.6(AgSbTe2)0.4 | 1 | No | Pb | 14% | Sn |  | Pb (14%) @ Sn site
1-s2.0-S1359645422000684-main.pdf | 10.1016/j.actamat.2022.117681 | (Sn1-xPbxSe)0.6(AgSbTe2)0.4 | (SnSe)1-m(AgSbTe2)m, m=0% | SnSe | 0 | No
1-s2.0-S1359645422000684-main.pdf | 10.1016/j.actamat.2022.117681 | (Sn1-xPbxSe)0.6(AgSbTe2)0.4 | x=0% | (Sn1-xPbxSe)0.6(AgSbTe2)0.4, x=0 | 0 | No
1-s2.0-S1359645422000684-main.pdf | 10.1016/j.actamat.2022.117681 | (Sn1-xPbxSe)0.6(AgSbTe2)0.4 | x=10% | (Sn1-xPbxSe)0.6(AgSbTe2)0.4, x=0.10 | 1 | No | Pb | 10% | Sn |  | Pb (10%) @ Sn site
1-s2.0-S1359645425002769-main.pdf | 10.1016/j.actamat.2025.120985 | AgSbTe2 | QA-AgSbTe2 (A = 0 h) | AgSbTe2 | 0 | No
1-s2.0-S1359645425002769-main.pdf | 10.1016/j.actamat.2025.120985 | AgSbTe2 | QA-AgSbTe2 (A = 24 h) | AgSbTe2 | 0 | No
1-s2.0-S1359645425002769-main.pdf | 10.1016/j.actamat.2025.120985 | AgSbTe2 | QA-AgSbTe2 (A = 12 h) | AgSbTe2 | 1 | No | Ag vacancy | 12 h annealing | Ag |  | Ag vacancy (12 h annealing) @ Ag site
1-s2.0-S1359645425002769-main.pdf | 10.1016/j.actamat.2025.120985 | AgSbTe2 | QA-AgSbTe2 (A = 36 h) | AgSbTe2 | 1 | No | Ag vacancy | 36 h annealing | Ag |  | Ag vacancy (36 h annealing) @ Ag site
1-s2.0-S1359645425002769-main.pdf | 10.1016/j.actamat.2025.120985 | AgSbTe2 | QA-AgSbTe2 (A = 48 h) | AgSbTe2 | 1 | No | Ag vacancy | 48 h annealing | Ag |  | Ag vacancy (48 h annealing) @ Ag site
1-s2.0-S221128552201196X-main.pdf | 10.1016/j.nanoen.2022.108118 | AgSbTe2 | slow-cooled | AgSbTe2 | 0 | No
1-s2.0-S221128552201196X-main.pdf | 10.1016/j.nanoen.2022.108118 | AgSbTe2 | fast-cooled | AgSbTe2 | 0 | No
1-s2.0-S221128552201196X-main.pdf | 10.1016/j.nanoen.2022.108118 | AgSbTe2 | quenched | AgSbTe2 | 0 | No
1-s2.0-S221128552201196X-main.pdf | 10.1016/j.nanoen.2022.108118 | AgSbTe2 | Slow Cooling | AgSbTe2 | 0 | No
1-s2.0-S221128552201196X-main.pdf | 10.1016/j.nanoen.2022.108118 | AgSbTe2 | Fast Cooling | AgSbTe2 | 0 | No
1-s2.0-S221128552201196X-main.pdf | 10.1016/j.nanoen.2022.108118 | AgSbTe2 | Quenched | AgSbTe2 | 0 | No
1-s2.0-S221128552201196X-main.pdf | 10.1016/j.nanoen.2022.108118 | AgSbTe2 | AgSbTe2 | AgSbTe2 | 0 | No
1-s2.0-S2352847816300041-main.pdf | 10.1016/j.jmat.2016.05.001 | SnCd0.05Te-x%AgSbSe2 | SnCd0.05Te | SnCd0.05Te | 1 | No | Cd | 5% | unclear |  | Cd (5%) @ unclear site
1-s2.0-S2352847816300041-main.pdf | 10.1016/j.jmat.2016.05.001 | SnCd0.05Te-x%AgSbSe2 | SnCd0.05Te + 3% AgSbSe2 | SnCd0.05Te-0.03AgSbSe2 | 2 | Yes | Cd | 5% | unclear | AgSbSe2 (3%) @ multiple sites | Cd (5%) @ unclear site; AgSbSe2 (3%) @ multiple sites site
1-s2.0-S2352847816300041-main.pdf | 10.1016/j.jmat.2016.05.001 | SnCd0.05Te-x%AgSbSe2 | SnCd0.05Te + 12% AgSbSe2 | SnCd0.05Te-0.12AgSbSe2 | 2 | Yes | Cd | 5% | unclear | AgSbSe2 (12%) @ multiple sites | Cd (5%) @ unclear site; AgSbSe2 (12%) @ multiple sites site
1-s2.0-S2352847816300041-main.pdf | 10.1016/j.jmat.2016.05.001 | SnCd0.05Te-x%AgSbSe2 | SnCd0.05Te-3%AgSbSe2 | SnCd0.05Te-3%AgSbSe2 | 2 | Yes | Cd | 0.05 | unclear | AgSbSe2 (3%) @ unclear | Cd (0.05) @ unclear site; AgSbSe2 (3%) @ unclear site
1-s2.0-S2352847816300041-main.pdf | 10.1016/j.jmat.2016.05.001 | SnCd0.05Te-x%AgSbSe2 | SnCd0.05Te-6%AgSbSe2 | SnCd0.05Te-6%AgSbSe2 | 2 | Yes | Cd | 0.05 | unclear | AgSbSe2 (6%) @ unclear | Cd (0.05) @ unclear site; AgSbSe2 (6%) @ unclear site
1-s2.0-S2352847816300041-main.pdf | 10.1016/j.jmat.2016.05.001 | SnCd0.05Te-x%AgSbSe2 | SnCd0.05Te-9%AgSbSe2 | SnCd0.05Te-9%AgSbSe2 | 2 | Yes | Cd | 0.05 | unclear | AgSbSe2 (9%) @ unclear | Cd (0.05) @ unclear site; AgSbSe2 (9%) @ unclear site
1-s2.0-S2352847816300041-main.pdf | 10.1016/j.jmat.2016.05.001 | SnCd0.05Te-x%AgSbSe2 | SnCd0.05Te-12%AgSbSe2 | SnCd0.05Te-12%AgSbSe2 | 2 | Yes | Cd | 0.05 | unclear | AgSbSe2 (12%) @ unclear | Cd (0.05) @ unclear site; AgSbSe2 (12%) @ unclear site
1-s2.0-S2352847816300041-main.pdf | 10.1016/j.jmat.2016.05.001 | SnCd0.05Te-x%AgSbSe2 | SnCd0.05Te-15%AgSbSe2 | SnCd0.05Te-15%AgSbSe2 | 2 | Yes | Cd | 0.05 | unclear | AgSbSe2 (15%) @ unclear | Cd (0.05) @ unclear site; AgSbSe2 (15%) @ unclear site
1-s2.0-S235284782200096X-main.pdf | 10.1016/j.jmat.2022.07.005 | AgSbTe2 | Ag0.9Sb1.1Te2.1 | Ag0.9Sb1.1Te2.1 | 1 | No | Ag-deficiency | x=0.9 | Ag |  | Ag-deficiency (x=0.9) @ Ag site
1-s2.0-S235284782200096X-main.pdf | 10.1016/j.jmat.2022.07.005 | AgSbTe2 | AgSbTe2 | AgSbTe2 | 0 | No
1-s2.0-S235284782200096X-main.pdf | 10.1016/j.jmat.2022.07.005 | AgSbTe2 | Ag0.8Sb1.2Te2.2 | Ag0.8Sb1.2Te2.2 | 0 | No
1-s2.0-S235284782200096X-main.pdf | 10.1016/j.jmat.2022.07.005 | AgSbTe2 | Ag0.7Sb1.3Te2.3 | Ag0.7Sb1.3Te2.3 | 0 | No
1-s2.0-S235284782200096X-main.pdf | 10.1016/j.jmat.2022.07.005 | AgSbTe2 | AgSb2-xTe3-x (x=1.0) | AgSbTe2 | 0 | No
1-s2.0-S235284782200096X-main.pdf | 10.1016/j.jmat.2022.07.005 | AgSbTe2 | AgSb2-xTe3-x (x=0.9) | Ag0.9Sb1.1Te2.1 | 0 | No
1-s2.0-S235284782200096X-main.pdf | 10.1016/j.jmat.2022.07.005 | AgSbTe2 | AgSb2-xTe3-x (x=0.8) | Ag0.8Sb1.2Te2.2 | 0 | No
1-s2.0-S235284782200096X-main.pdf | 10.1016/j.jmat.2022.07.005 | AgSbTe2 | AgSb2-xTe3-x (x=0.7) | Ag0.7Sb1.3Te2.3 | 0 | No
1-s2.0-S254252932030122X-main.pdf | 10.1016/j.mtphys.2020.100298 | Sn1-2x(AgSb)xSe1-2xTe2x | x=0.15 | Sn0.7Ag0.15Sb0.15Se0.7Te0.3 | 3 | Yes | Ag | x=0.15 | Ag | Sb (x=0.15) @ Sb; Te (2x=0.30) @ Te | Ag (x=0.15) @ Ag site; Sb (x=0.15) @ Sb site; Te (2x=0.30) @ Te site
1-s2.0-S254252932030122X-main.pdf | 10.1016/j.mtphys.2020.100298 | Sn1-2x(AgSb)xSe1-2xTe2x | x=0.25 | Sn0.5Ag0.25Sb0.25Se0.5Te0.5 | 3 | Yes | Ag | x=0.25 | Ag | Sb (x=0.25) @ Sb; Te (2x=0.50) @ Te | Ag (x=0.25) @ Ag site; Sb (x=0.25) @ Sb site; Te (2x=0.50) @ Te site
1-s2.0-S254252932030122X-main.pdf | 10.1016/j.mtphys.2020.100298 | Sn1-2x(AgSb)xSe1-2xTe2x | Sn1-2x(AgSb)xSe1-2xTe2x (x=0.0) | SnSe | 0 | No
1-s2.0-S254252932030122X-main.pdf | 10.1016/j.mtphys.2020.100298 | Sn1-2x(AgSb)xSe1-2xTe2x | Sn1-2x(AgSb)xSe1-2xTe2x (x=0.15) | Sn0.7(AgSb)0.15Se0.7Te0.3 | 0 | No
1-s2.0-S254252932030122X-main.pdf | 10.1016/j.mtphys.2020.100298 | Sn1-2x(AgSb)xSe1-2xTe2x | Sn1-2x(AgSb)xSe1-2xTe2x (x=0.2) | Sn0.6(AgSb)0.2Se0.6Te0.4 | 0 | No
1-s2.0-S254252932030122X-main.pdf | 10.1016/j.mtphys.2020.100298 | Sn1-2x(AgSb)xSe1-2xTe2x | Sn1-2x(AgSb)xSe1-2xTe2x (x=0.25) | Sn0.5(AgSb)0.25Se0.5Te0.5 | 0 | No
1-s2.0-S254252932030122X-main.pdf | 10.1016/j.mtphys.2020.100298 | Sn1-2x(AgSb)xSe1-2xTe2x | Sn1-2x(AgSb)xSe1-2xTe2x (x=0.3) | Sn0.4(AgSb)0.3Se0.4Te0.6 | 0 | No
1-s2.0-S2542529325000483-main.pdf | 10.1016/j.mtphys.2025.101692 | AgSbTe2 | (AgSb0.98Cd0.02Te2)0.9(Bi2Te3)0.1 | (AgSb0.98Cd0.02Te2)0.9(Bi2Te3)0.1 | 1 | No | Cd | 0.02 | Sb |  | Cd (0.02) @ Sb site
1-s2.0-S2542529325000483-main.pdf | 10.1016/j.mtphys.2025.101692 | AgSbTe2 | (AgSb1-yCdyTe2)0.9(Bi2Te3)0.1, y=0.00 | (AgSbTe2)0.9(Bi2Te3)0.1 | 2 | Yes | Bi | 0.1 | multiple sites | Cd (y=0.00) @ Sb | Bi (0.1) @ multiple sites site; Cd (y=0.00) @ Sb site
1-s2.0-S2542529325000483-main.pdf | 10.1016/j.mtphys.2025.101692 | AgSbTe2 | (AgSb1-yCdyTe2)0.9(Bi2Te3)0.1, y=0.02 | (AgSb0.98Cd0.02Te2)0.9(Bi2Te3)0.1 | 2 | Yes | Bi | 0.1 | multiple sites | Cd (y=0.02) @ Sb | Bi (0.1) @ multiple sites site; Cd (y=0.02) @ Sb site
1-s2.0-S305091492500127X-main.pdf | 10.1016/j.tramat.2025.100125 | AgSbTe2 | Ag0.9Sb1.1Te2.1 | Ag0.9Sb1.1Te2.1 | 0 | No
1-s2.0-S305091492500127X-main.pdf | 10.1016/j.tramat.2025.100125 | AgSbTe2 | (Ag0.9Sb1.1)0.95Pb0.1Te2.1 | (Ag0.9Sb1.1)0.95Pb0.1Te2.1 | 1 | No | Pb | 0.1 | Ag |  | Pb (0.1) @ Ag site
1-s2.0-S305091492500127X-main.pdf | 10.1016/j.tramat.2025.100125 | AgSbTe2 | (Ag0.9Sb1.1)0.9Pb0.2Te2.1 | (Ag0.9Sb1.1)0.9Pb0.2Te2.1 | 1 | No | Pb | 0.2 | Ag |  | Pb (0.2) @ Ag site
1-s2.0-S305091492500127X-main.pdf | 10.1016/j.tramat.2025.100125 | AgSbTe2 | (Ag0.9Sb1.1)0.9Pb0.2Te2.0Se0.1 | (Ag0.9Sb1.1)0.9Pb0.2Te2.0Se0.1 | 2 | Yes | Pb | 0.2 | Ag | Se (0.1) @ Te | Pb (0.2) @ Ag site; Se (0.1) @ Te site
1-s2.0-S305091492500127X-main.pdf | 10.1016/j.tramat.2025.100125 | AgSbTe2 | Ag0.9Sb1.1Pb0.2Te2.0Se0.1 | Ag0.9Sb1.1Pb0.2Te2.0Se0.1 | 2 | Yes | Pb | 0.2 | Ag | Se (0.1) @ Te | Pb (0.2) @ Ag site; Se (0.1) @ Te site
1-s2.0-S305091492500127X-main.pdf | 10.1016/j.tramat.2025.100125 | AgSbTe2 | Ag0.9Sb1.1-0.9Pb0.1Te2.1 | Ag0.9Sb1.1-0.9Pb0.1Te2.1 | 1 | No | Pb | 0.1 | Sb |  | Pb (0.1) @ Sb site
1-s2.0-S305091492500127X-main.pdf | 10.1016/j.tramat.2025.100125 | AgSbTe2 | Ag0.9Sb1.1-0.9Pb0.2Te2.1 | Ag0.9Sb1.1-0.9Pb0.2Te2.1 | 1 | No | Pb | 0.2 | Sb |  | Pb (0.2) @ Sb site
1-s2.0-S305091492500127X-main.pdf | 10.1016/j.tramat.2025.100125 | AgSbTe2 | Ag0.9Sb1.1-0.9Pb0.2Te2.0Se0.1 | Ag0.9Sb1.1-0.9Pb0.2Te2.0Se0.1 | 2 | Yes | Pb | 0.2 | Sb | Se (0.1) @ Te | Pb (0.2) @ Sb site; Se (0.1) @ Te site
202106_1_online.pdf | 10.1063/1.3029774 | AgSbTe2 | AgSbTe2 | AgSbTe2 | 0 | No
202106_1_online.pdf | 10.1063/1.3029774 | AgSbTe2 | Ag0.94Sb1.02Te2 | Ag0.94Sb1.02Te2 | 0 | No
202106_1_online.pdf | 10.1063/1.3029774 | AgSbTe2 | Ag0.88Sb1.04Te2 | Ag0.88Sb1.04Te2 | 0 | No
202106_1_online.pdf | 10.1063/1.3029774 | AgSbTe2 | Ag0.83Sb1.06Te2 | Ag0.83Sb1.06Te2 | 0 | No
202106_1_online.pdf | 10.1063/1.3029774 | AgSbTe2 | AST5050 | AgSbTe2 | 0 | No
202106_1_online.pdf | 10.1063/1.3029774 | AgSbTe2 | AST4654 | Ag0.88Sb1.04Te2 | 0 | No
202106_1_online.pdf | 10.1063/1.3029774 | AgSbTe2 | AST4456 | Ag0.83Sb1.06Te2 | 0 | No
2305.19217v1.pdf |  | Sb2Te3 | ST | Sb2Te3 | 0 | No
2305.19217v1.pdf |  | Sb2Te3 | AST1 | Sb2Te3-AgSbTe2 (x=0.9) | 1 | No | Ag | 0.9 atomic percentage | multiple sites |  | Ag (0.9 atomic percentage) @ multiple sites site
2305.19217v1.pdf |  | Sb2Te3 | AST2 | Sb2Te3-AgSbTe2 (x=1.70) | 1 | No | Ag | 1.70 atomic percentage | multiple sites |  | Ag (1.70 atomic percentage) @ multiple sites site
2305.19217v1.pdf |  | Sb2Te3 | AST3 | Sb2Te3-AgSbTe2 (x=5.90) | 1 | No | Ag | 5.90 atomic percentage | multiple sites |  | Ag (5.90 atomic percentage) @ multiple sites site
2305.19217v1.pdf |  | Sb2Te3 | AST4 | Sb2Te3-AgSbTe2 (x=7.00) | 1 | No | Ag | 7.00 atomic percentage | multiple sites |  | Ag (7.00 atomic percentage) @ multiple sites site
2305.19217v1.pdf |  | Sb2Te3 | AST1 | Sb2Te3-Ag0.9 | 1 | No | Ag | 0.9 atomic % | Sb |  | Ag (0.9 atomic %) @ Sb site
2305.19217v1.pdf |  | Sb2Te3 | AST2 | Sb2Te3-Ag1.7 | 1 | No | Ag | 1.7 atomic % | Sb |  | Ag (1.7 atomic %) @ Sb site
2305.19217v1.pdf |  | Sb2Te3 | AST3 | Sb2Te3-Ag5.9 | 1 | No | Ag | 5.9 atomic % | Sb |  | Ag (5.9 atomic %) @ Sb site
2305.19217v1.pdf |  | Sb2Te3 | AST4 | Sb2Te3-Ag7.0 | 1 | No | Ag | 7.0 atomic % | Sb |  | Ag (7.0 atomic %) @ Sb site
2603.17846v1.pdf |  | AgSbTe2 | Ag0.9Sb1.1Te2.1 | Ag0.9Sb1.1Te2.1 | 3 | Yes | Ag | 0.9 | unclear | Sb (1.1) @ unclear; Te (2.1) @ unclear | Ag (0.9) @ unclear site; Sb (1.1) @ unclear site; Te (2.1) @ unclear site
28.pdf |  | AgSbTe2 | Undoped AgSbTe2 | AgSbTe2 | 0 | No
28.pdf |  | AgSbTe2 | undoped AgSbTe2 | AgSbTe2 | 0 | No
Adv Funct Materials - 2024 - Kim - Enhancement of Phase Stability and Thermoelectric Performance of Meta‐Stable AgSbTe2 by.pdf | 10.1002/adfm.202404886 | AgSbTe2 | initial AgSbTe2 | AgSbTe2 | 0 | No
Adv Funct Materials - 2024 - Kim - Enhancement of Phase Stability and Thermoelectric Performance of Meta‐Stable AgSbTe2 by.pdf | 10.1002/adfm.202404886 | AgSbTe2 | Thigh T. C. AgSbTe2 | AgSbTe2 | 0 | No
Adv Funct Materials - 2024 - Kim - Enhancement of Phase Stability and Thermoelectric Performance of Meta‐Stable AgSbTe2 by.pdf | 10.1002/adfm.202404886 | AgSbTe2 | Tmid T.C. AgSbTe2 | AgSbTe2 | 0 | No
Adv Funct Materials - 2024 - Kim - Enhancement of Phase Stability and Thermoelectric Performance of Meta‐Stable AgSbTe2 by.pdf | 10.1002/adfm.202404886 | AgSbTe2 | Thigh T.C. AgSbTe2 | AgSbTe2 | 0 | No
Adv Funct Materials - 2024 - Kim - Enhancement of Phase Stability and Thermoelectric Performance of Meta‐Stable AgSbTe2 by.pdf | 10.1002/adfm.202404886 | AgSbTe2 | 4) Thigh T.C. AgSbTe2 | AgSbTe2 | 0 | No
Adv Funct Materials - 2024 - Zhang - Dual Alloying Enables High Thermoelectric Performance in AgSbTe2 by Manipulating.pdf | 10.1002/adfm.202400679 | AgSbTe2 | AgSbTe2 | AgSbTe2 | 0 | No
Adv Funct Materials - 2024 - Zhang - Dual Alloying Enables High Thermoelectric Performance in AgSbTe2 by Manipulating.pdf | 10.1002/adfm.202400679 | AgSbTe2 | (AgSbTe2)0.98(AgAlSe2)0.02 | (AgSbTe2)0.98(AgAlSe2)0.02 | 2 | Yes | Al | 0.02 | multiple sites | Se (0.02) @ multiple sites | Al (0.02) @ multiple sites site; Se (0.02) @ multiple sites site
Adv Funct Materials - 2024 - Zhang - Dual Alloying Enables High Thermoelectric Performance in AgSbTe2 by Manipulating.pdf | 10.1002/adfm.202400679 | AgSbTe2 | x=0.02 | (AgSbTe2)0.98(AgAlSe2)0.02 | 2 | Yes | Al | 0.02 | unclear | Se (0.02) @ unclear | Al (0.02) @ unclear site; Se (0.02) @ unclear site
Adv Funct Materials - 2025 - Li - Supercompliant Lattice Boosts n‐type AgSbTe2 Thermoelectrics.pdf | 10.1002/adfm.202502367 | AgSbTe2 | Ag0.8Na0.3Sb0.6Bi0.4Te2 | Ag0.8Na0.3Sb0.6Bi0.4Te2 | 2 | Yes | Na | 10 at.% (excessive) | interstitial | Bi (40 at.%) @ Sb | Na (10 at.% (excessive)) @ interstitial site; Bi (40 at.%) @ Sb site
Adv Funct Materials - 2025 - Li - Supercompliant Lattice Boosts n‐type AgSbTe2 Thermoelectrics.pdf | 10.1002/adfm.202502367 | AgSbTe2 | Ag0.1Na0.9Sb0.6Bi0.4Te2 | Ag0.1Na0.9Sb0.6Bi0.4Te2 | 2 | Yes | Na | 0.9 | Ag | Bi (0.4) @ Sb | Na (0.9) @ Ag site; Bi (0.4) @ Sb site
Adv Funct Materials - 2025 - Li - Supercompliant Lattice Boosts n‐type AgSbTe2 Thermoelectrics.pdf | 10.1002/adfm.202502367 | AgSbTe2 | Ag0.8Na0.2Sb0.6Bi0.4Te2 | Ag0.8Na0.2Sb0.6Bi0.4Te2 | 2 | Yes | Na | 0.2 | Ag | Bi (0.4) @ Sb | Na (0.2) @ Ag site; Bi (0.4) @ Sb site
Adv Funct Materials - 2025 - Li - Supercompliant Lattice Boosts n‐type AgSbTe2 Thermoelectrics.pdf | 10.1002/adfm.202502367 | AgSbTe2 | Ag0.7Na0.4Sb0.6Bi0.4Te2 | Ag0.7Na0.4Sb0.6Bi0.4Te2 | 2 | Yes | Na | 0.4 | Ag | Bi (0.4) @ Sb | Na (0.4) @ Ag site; Bi (0.4) @ Sb site
Adv Funct Materials - 2025 - Li - Supercompliant Lattice Boosts n‐type AgSbTe2 Thermoelectrics.pdf | 10.1002/adfm.202502367 | AgSbTe2 | n-type Ag0.8Na0.3Sb0.6Bi0.4Te2 | Ag0.8Na0.3Sb0.6Bi0.4Te2 | 2 | Yes | Na | 0.3 | Ag | Bi (0.4) @ Sb | Na (0.3) @ Ag site; Bi (0.4) @ Sb site
Adv Funct Materials - 2026 - Abdellaoui - Stacking Fault Complexions in AgSbTe2 Thermoelectrics With Enhanced Electrical.pdf | 10.1002/adfm.77083 | AgSbTe2 | Ag16.7Sb30Te53.3 | Ag16.7Sb30Te53.3 | 3 | Yes | Ag | depleted | Ag | Sb (enriched) @ Sb; Te (enriched) @ Te | Ag (depleted) @ Ag site; Sb (enriched) @ Sb site; Te (enriched) @ Te site
Adv Funct Materials - 2026 - Zhang - Improving Stability of High‐Performance AgSbTe2 Thermoelectrics by Lattice Regulation.pdf | 10.1002/adfm.75160 | AgSbTe2 | AgSbTe2 | AgSbTe2 | 0 | No
Adv Funct Materials - 2026 - Zhang - Improving Stability of High‐Performance AgSbTe2 Thermoelectrics by Lattice Regulation.pdf | 10.1002/adfm.75160 | AgSbTe2 | AgSb0.97Pb0.03Te2 | AgSb0.97Pb0.03Te2 | 1 | No | Pb | 0.03 | Sb |  | Pb (0.03) @ Sb site
Adv Funct Materials - 2026 - Zhang - Improving Stability of High‐Performance AgSbTe2 Thermoelectrics by Lattice Regulation.pdf | 10.1002/adfm.75160 | AgSbTe2 | AgSb1-xPbxTe2 (x=0) | AgSbTe2 | 1 | No | none | 0 | unclear |  | none (0) @ unclear site
Adv Funct Materials - 2026 - Zhang - Improving Stability of High‐Performance AgSbTe2 Thermoelectrics by Lattice Regulation.pdf | 10.1002/adfm.75160 | AgSbTe2 | AgSb1-xPbxTe2 (x=0.01) | AgSb0.99Pb0.01Te2 | 1 | No | Pb | 0.01 | Sb |  | Pb (0.01) @ Sb site
Adv Funct Materials - 2026 - Zhang - Improving Stability of High‐Performance AgSbTe2 Thermoelectrics by Lattice Regulation.pdf | 10.1002/adfm.75160 | AgSbTe2 | AgSb1-xPbxTe2 (x=0.02) | AgSb0.98Pb0.02Te2 | 1 | No | Pb | 0.02 | Sb |  | Pb (0.02) @ Sb site
Adv Funct Materials - 2026 - Zhang - Improving Stability of High‐Performance AgSbTe2 Thermoelectrics by Lattice Regulation.pdf | 10.1002/adfm.75160 | AgSbTe2 | AgSb1-xPbxTe2 (x=0.03) | AgSb0.97Pb0.03Te2 | 1 | No | Pb | 0.03 | Sb |  | Pb (0.03) @ Sb site
Adv Funct Materials - 2026 - Zhang - Improving Stability of High‐Performance AgSbTe2 Thermoelectrics by Lattice Regulation.pdf | 10.1002/adfm.75160 | AgSbTe2 | AgSb1-xPbxTe2 (x=0.04) | AgSb0.96Pb0.04Te2 | 1 | No | Pb | 0.04 | Sb |  | Pb (0.04) @ Sb site
Adv Funct Materials - 2026 - Zhang - Improving Stability of High‐Performance AgSbTe2 Thermoelectrics by Lattice Regulation.pdf | 10.1002/adfm.75160 | AgSbTe2 | AgSb1-xPbxTe2 (x=0.05) | AgSb0.95Pb0.05Te2 | 1 | No | Pb | 0.05 | Sb |  | Pb (0.05) @ Sb site
Adv Funct Materials - 2026 - Zhang - Improving Stability of High‐Performance AgSbTe2 Thermoelectrics by Lattice Regulation.pdf | 10.1002/adfm.75160 | AgSbTe2 | AgSb1-xPbxTe2 (x=0.08) | AgSb0.92Pb0.08Te2 | 1 | No | Pb | 0.08 | Sb |  | Pb (0.08) @ Sb site
Advanced Energy Materials - 2011 - Chen - SnTe AgSbTe2 Thermoelectric Alloys.pdf | 10.1002/aenm.201100460 | Ag0.366Sb0.558Te | (Ag0.366Sb0.558Te)1-x(SnTe)x | (Ag0.366Sb0.558Te)1-x(SnTe)x | 1 | No | Sn | x | multiple sites |  | Sn (x) @ multiple sites site
Advanced Energy Materials - 2011 - Han - Lead‐Free Thermoelectrics High Figure of Merit in p‐type AgSnmSbTem 2.pdf | 10.1002/aenm.201100613 | AgSnmSbTem+2 | AgSn2SbTe4 | AgSn2SbTe4 | 2 | Yes | Ag | m=2 | unclear | Sb (m=2) @ unclear | Ag (m=2) @ unclear site; Sb (m=2) @ unclear site
Advanced Energy Materials - 2011 - Han - Lead‐Free Thermoelectrics High Figure of Merit in p‐type AgSnmSbTem 2.pdf | 10.1002/aenm.201100613 | AgSnmSbTem+2 | AgSn4SbTe6 | AgSn4SbTe6 | 2 | Yes | Ag | m=4 | unclear | Sb (m=4) @ unclear | Ag (m=4) @ unclear site; Sb (m=4) @ unclear site
Advanced Energy Materials - 2011 - Han - Lead‐Free Thermoelectrics High Figure of Merit in p‐type AgSnmSbTem 2.pdf | 10.1002/aenm.201100613 | AgSnmSbTem+2 | AgSn5SbTe7 | AgSn5SbTe7 | 2 | Yes | Ag | m=5 | unclear | Sb (m=5) @ unclear | Ag (m=5) @ unclear site; Sb (m=5) @ unclear site
Advanced Energy Materials - 2011 - Han - Lead‐Free Thermoelectrics High Figure of Merit in p‐type AgSnmSbTem 2.pdf | 10.1002/aenm.201100613 | AgSnmSbTem+2 | AgSn10SbTe12 | AgSn10SbTe12 | 2 | Yes | Ag | m=10 | unclear | Sb (m=10) @ unclear | Ag (m=10) @ unclear site; Sb (m=10) @ unclear site
Advanced Energy Materials - 2011 - Han - Lead‐Free Thermoelectrics High Figure of Merit in p‐type AgSnmSbTem 2.pdf | 10.1002/aenm.201100613 | AgSnmSbTem+2 | m=2 | AgSn2SbTe4 | 0 | No
Advanced Energy Materials - 2011 - Han - Lead‐Free Thermoelectrics High Figure of Merit in p‐type AgSnmSbTem 2.pdf | 10.1002/aenm.201100613 | AgSnmSbTem+2 | m=4 | AgSn4SbTe6 | 0 | No
Advanced Energy Materials - 2011 - Han - Lead‐Free Thermoelectrics High Figure of Merit in p‐type AgSnmSbTem 2.pdf | 10.1002/aenm.201100613 | AgSnmSbTem+2 | m=5 | AgSn5SbTe7 | 0 | No
Advanced Energy Materials - 2011 - Han - Lead‐Free Thermoelectrics High Figure of Merit in p‐type AgSnmSbTem 2.pdf | 10.1002/aenm.201100613 | AgSnmSbTem+2 | m=10 | AgSn10SbTe12 | 0 | No
Advanced Energy Materials - 2017 - Hong - Achieving zT 2 in p‐Type AgSbTe2 xSex Alloys via Exploring the Extra Light.pdf | 10.1002/aenm.201702333 | AgSbTe2 | AgSbTe2 | AgSbTe2 | 0 | No
Advanced Energy Materials - 2017 - Hong - Achieving zT 2 in p‐Type AgSbTe2 xSex Alloys via Exploring the Extra Light.pdf | 10.1002/aenm.201702333 | AgSbTe2 | AgSbTe1.9Se0.1 | AgSbTe1.9Se0.1 | 1 | No | Se | x=0.1 | Te |  | Se (x=0.1) @ Te site
Advanced Energy Materials - 2017 - Hong - Achieving zT 2 in p‐Type AgSbTe2 xSex Alloys via Exploring the Extra Light.pdf | 10.1002/aenm.201702333 | AgSbTe2 | AgSbTe1.8Se0.2 | AgSbTe1.8Se0.2 | 1 | No | Se | x=0.2 | Te |  | Se (x=0.2) @ Te site
Advanced Energy Materials - 2017 - Hong - Achieving zT 2 in p‐Type AgSbTe2 xSex Alloys via Exploring the Extra Light.pdf | 10.1002/aenm.201702333 | AgSbTe2 | AgSbTe1.85Se0.15 | AgSbTe1.85Se0.15 | 1 | No | Se | x=0.15 | Te |  | Se (x=0.15) @ Te site
Advanced Energy Materials - 2017 - Hong - Achieving zT 2 in p‐Type AgSbTe2 xSex Alloys via Exploring the Extra Light.pdf | 10.1002/aenm.201702333 | AgSbTe2 | AgSbTe2 (x=0) | AgSbTe2 | 1 | No | Se | x=0 | Te |  | Se (x=0) @ Te site
Advanced Energy Materials - 2017 - Hong - Achieving zT 2 in p‐Type AgSbTe2 xSex Alloys via Exploring the Extra Light.pdf | 10.1002/aenm.201702333 | AgSbTe2 | AgSbTe1.95Se0.05 (x=0.05) | AgSbTe1.95Se0.05 | 1 | No | Se | x=0.05 | Te |  | Se (x=0.05) @ Te site
Advanced Energy Materials - 2017 - Hong - Achieving zT 2 in p‐Type AgSbTe2 xSex Alloys via Exploring the Extra Light.pdf | 10.1002/aenm.201702333 | AgSbTe2 | AgSbTe1.9Se0.1 (x=0.1) | AgSbTe1.9Se0.1 | 1 | No | Se | x=0.1 | Te |  | Se (x=0.1) @ Te site
Advanced Energy Materials - 2017 - Hong - Achieving zT 2 in p‐Type AgSbTe2 xSex Alloys via Exploring the Extra Light.pdf | 10.1002/aenm.201702333 | AgSbTe2 | AgSbTe1.85Se0.15 (x=0.15) | AgSbTe1.85Se0.15 | 1 | No | Se | x=0.15 | Te |  | Se (x=0.15) @ Te site
Advanced Energy Materials - 2017 - Hong - Achieving zT 2 in p‐Type AgSbTe2 xSex Alloys via Exploring the Extra Light.pdf | 10.1002/aenm.201702333 | AgSbTe2 | AgSbTe1.8Se0.2 (x=0.2) | AgSbTe1.8Se0.2 | 1 | No | Se | x=0.2 | Te |  | Se (x=0.2) @ Te site
Advanced Energy Materials - 2026 - Li - Rare‐Earth Yttrium Doping Advances High‐Performance AgSbTe2 Thermoelectrics.pdf | 10.1002/aenm.202505258 | AgSbTe2 | AgSbTe2 (x=0.00) | AgSbTe2 | 0 | No
Advanced Energy Materials - 2026 - Li - Rare‐Earth Yttrium Doping Advances High‐Performance AgSbTe2 Thermoelectrics.pdf | 10.1002/aenm.202505258 | AgSbTe2 | AgSb0.99Y0.01Te2 (x=0.01) | AgSb0.99Y0.01Te2 | 1 | No | Y | 1% | Sb |  | Y (1%) @ Sb site
Advanced Energy Materials - 2026 - Li - Rare‐Earth Yttrium Doping Advances High‐Performance AgSbTe2 Thermoelectrics.pdf | 10.1002/aenm.202505258 | AgSbTe2 | AgSb0.98Y0.02Te2 (x=0.02) | AgSb0.98Y0.02Te2 | 1 | No | Y | 2% | Sb |  | Y (2%) @ Sb site
Advanced Energy Materials - 2026 - Li - Rare‐Earth Yttrium Doping Advances High‐Performance AgSbTe2 Thermoelectrics.pdf | 10.1002/aenm.202505258 | AgSbTe2 | AgSb0.97Y0.03Te2 (x=0.03) | AgSb0.97Y0.03Te2 | 1 | No | Y | 3% | Sb |  | Y (3%) @ Sb site
Advanced Energy Materials - 2026 - Li - Rare‐Earth Yttrium Doping Advances High‐Performance AgSbTe2 Thermoelectrics.pdf | 10.1002/aenm.202505258 | AgSbTe2 | AgSb1-xYxTe2 (x=0.00) | AgSbTe2 | 1 | No | Y | 0 | Sb |  | Y (0) @ Sb site
Advanced Energy Materials - 2026 - Li - Rare‐Earth Yttrium Doping Advances High‐Performance AgSbTe2 Thermoelectrics.pdf | 10.1002/aenm.202505258 | AgSbTe2 | AgSb1-xYxTe2 (x=0.01) | AgSb0.99Y0.01Te2 | 1 | No | Y | 0.01 | Sb |  | Y (0.01) @ Sb site
Advanced Energy Materials - 2026 - Li - Rare‐Earth Yttrium Doping Advances High‐Performance AgSbTe2 Thermoelectrics.pdf | 10.1002/aenm.202505258 | AgSbTe2 | AgSb1-xYxTe2 (x=0.02) | AgSb0.98Y0.02Te2 | 1 | No | Y | 0.02 | Sb |  | Y (0.02) @ Sb site
Advanced Energy Materials - 2026 - Li - Rare‐Earth Yttrium Doping Advances High‐Performance AgSbTe2 Thermoelectrics.pdf | 10.1002/aenm.202505258 | AgSbTe2 | AgSb1-xYxTe2 (x=0.03) | AgSb0.97Y0.03Te2 | 1 | No | Y | 0.03 | Sb |  | Y (0.03) @ Sb site
Advanced Energy Materials - 2026 - Li - Rare‐Earth Yttrium Doping Advances High‐Performance AgSbTe2 Thermoelectrics.pdf | 10.1002/aenm.202505258 | AgSbTe2 | AgSbTe2 | AgSbTe2 | 0 | No
Advanced Energy Materials - 2026 - Li - Rare‐Earth Yttrium Doping Advances High‐Performance AgSbTe2 Thermoelectrics.pdf | 10.1002/aenm.202505258 | AgSbTe2 | AgSb0.99Y0.01Te2 | AgSb0.99Y0.01Te2 | 1 | No | Y | 0.01 | Sb |  | Y (0.01) @ Sb site
Advanced Energy Materials - 2026 - Li - Rare‐Earth Yttrium Doping Advances High‐Performance AgSbTe2 Thermoelectrics.pdf | 10.1002/aenm.202505258 | AgSbTe2 | AgSb0.98Y0.02Te2 | AgSb0.98Y0.02Te2 | 1 | No | Y | 0.02 | Sb |  | Y (0.02) @ Sb site
Advanced Energy Materials - 2026 - Li - Rare‐Earth Yttrium Doping Advances High‐Performance AgSbTe2 Thermoelectrics.pdf | 10.1002/aenm.202505258 | AgSbTe2 | AgSb0.97Y0.03Te2 | AgSb0.97Y0.03Te2 | 1 | No | Y | 0.03 | Sb |  | Y (0.03) @ Sb site
Advanced Materials - 2006 - Androulakis - Nanostructuring and High Thermoelectric Efficiency in p‐Type Ag Pb1 ySny mSbTe2.pdf | 10.1002/adma.200502770 | Ag(Pb1-ySny)mSbTe2+m | Ag0.5Pb6Sn2Sb0.2Te10 | Ag0.5Pb6Sn2Sb0.2Te10 | 3 | Yes | Pb | 1-y | Ag | Sn (y) @ Ag; Sb (0.2) @ Ag | Pb (1-y) @ Ag site; Sn (y) @ Ag site; Sb (0.2) @ Ag site
Advanced Materials - 2006 - Androulakis - Nanostructuring and High Thermoelectric Efficiency in p‐Type Ag Pb1 ySny mSbTe2.pdf | 10.1002/adma.200502770 | Ag(Pb1-ySny)mSbTe2+m | AgPb12Sn4Sb0.4Te20 | AgPb12Sn4Sb0.4Te20 | 0 | No
Advanced Materials - 2006 - Androulakis - Nanostructuring and High Thermoelectric Efficiency in p‐Type Ag Pb1 ySny mSbTe2.pdf | 10.1002/adma.200502770 | Ag(Pb1-ySny)mSbTe2+m | AgPb14Sn6Sb0.4Te24 | AgPb14Sn6Sb0.4Te24 | 0 | No
Advanced Materials - 2006 - Androulakis - Nanostructuring and High Thermoelectric Efficiency in p‐Type Ag Pb1 ySny mSbTe2.pdf | 10.1002/adma.200502770 | Ag(Pb1-ySny)mSbTe2+m | AgPb10Sn10Sb0.67Te22 | AgPb10Sn10Sb0.67Te22 | 0 | No
Advanced Materials - 2006 - Androulakis - Nanostructuring and High Thermoelectric Efficiency in p‐Type Ag Pb1 ySny mSbTe2.pdf | 10.1002/adma.200502770 | Ag(Pb1-ySny)mSbTe2+m | Ag0.9Pb5Sn3Sb0.7Te12 | Ag0.9Pb5Sn3Sb0.7Te12 | 0 | No
Advanced Materials - 2022 - Zhang - Defect‐Engineering‐Stabilized AgSbTe2 with High Thermoelectric Performance.pdf | 10.1002/adma.202208994 | AgSbTe2 | Pristine AgSbTe2 | AgSbTe2 | 0 | No
Advanced Materials - 2022 - Zhang - Defect‐Engineering‐Stabilized AgSbTe2 with High Thermoelectric Performance.pdf | 10.1002/adma.202208994 | AgSbTe2 | AgSbTe1.85Se0.1S0.05 | AgSbTe1.85Se0.1S0.05 | 2 | Yes | Se | 0.1 | Te | S (0.05) @ Te | Se (0.1) @ Te site; S (0.05) @ Te site
Advanced Materials - 2022 - Zhang - Defect‐Engineering‐Stabilized AgSbTe2 with High Thermoelectric Performance.pdf | 10.1002/adma.202208994 | AgSbTe2 | AgSbTe2 | AgSbTe2 | 0 | No
Advanced Materials - 2022 - Zhang - Defect‐Engineering‐Stabilized AgSbTe2 with High Thermoelectric Performance.pdf | 10.1002/adma.202208994 | AgSbTe2 | AgSbTe1.9Se0.05S0.05 | AgSbTe1.9Se0.05S0.05 | 2 | Yes | Se | 0.05 | Te | S (0.05) @ Te | Se (0.05) @ Te site; S (0.05) @ Te site
Advanced Materials - 2022 - Zhang - Defect‐Engineering‐Stabilized AgSbTe2 with High Thermoelectric Performance.pdf | 10.1002/adma.202208994 | AgSbTe2 | AgSbTe1.8Se0.1S0.1 | AgSbTe1.8Se0.1S0.1 | 2 | Yes | Se | 0.1 | Te | S (0.1) @ Te | Se (0.1) @ Te site; S (0.1) @ Te site
Advanced Materials - 2023 - Taneja - High Thermoelectric Performance in Phonon‐Glass Electron‐Crystal Like AgSbTe2.pdf | 10.1002/adma.202307058 | AgSbTe2 | AgSbTe2 | AgSbTe2 | 0 | No
Advanced Materials - 2023 - Taneja - High Thermoelectric Performance in Phonon‐Glass Electron‐Crystal Like AgSbTe2.pdf | 10.1002/adma.202307058 | AgSbTe2 | AgSb0.98Yb0.02Te2 | AgSb0.98Yb0.02Te2 | 1 | No | Yb | 2 mol% | Sb |  | Yb (2 mol%) @ Sb site
Advanced Materials - 2023 - Taneja - High Thermoelectric Performance in Phonon‐Glass Electron‐Crystal Like AgSbTe2.pdf | 10.1002/adma.202307058 | AgSbTe2 | AgSb0.96Yb0.04Te2 | AgSb0.96Yb0.04Te2 | 1 | No | Yb | 4 mol% | Sb |  | Yb (4 mol%) @ Sb site
Advanced Materials - 2023 - Taneja - High Thermoelectric Performance in Phonon‐Glass Electron‐Crystal Like AgSbTe2.pdf | 10.1002/adma.202307058 | AgSbTe2 | AgSb0.94Yb0.06Te2 | AgSb0.94Yb0.06Te2 | 1 | No | Yb | 6 mol% | Sb |  | Yb (6 mol%) @ Sb site
Advanced Materials - 2024 - Li - High‐Performance AgSbTe2 Thermoelectrics Advances Challenges and Perspectives.pdf | 10.1002/adma.202409275 | AgSbTe2 | AgSb0.94Cd0.06Te2 | AgSb0.94Cd0.06Te2 | 1 | No | Cd | 0.06 | Sb |  | Cd (0.06) @ Sb site
Advanced Materials - 2024 - Li - High‐Performance AgSbTe2 Thermoelectrics Advances Challenges and Perspectives.pdf | 10.1002/adma.202409275 | AgSbTe2 | AgSb0.96Hg0.04Te2 | AgSb0.96Hg0.04Te2 | 1 | No | Hg | 0.04 | Sb |  | Hg (0.04) @ Sb site
Advanced Materials - 2024 - Li - High‐Performance AgSbTe2 Thermoelectrics Advances Challenges and Perspectives.pdf | 10.1002/adma.202409275 | AgSbTe2 | AgSbTe1.85Se0.1S0.05 | AgSbTe1.85Se0.1S0.05 | 2 | Yes | Se | 0.1 | Te | S (0.05) @ Te | Se (0.1) @ Te site; S (0.05) @ Te site
Advanced Materials - 2024 - Li - High‐Performance AgSbTe2 Thermoelectrics Advances Challenges and Perspectives.pdf | 10.1002/adma.202409275 | AgSbTe2 | Ag0.98SbTe2 | Ag0.98SbTe2 | 1 | No | Ag vacancy | 0.02 | Ag |  | Ag vacancy (0.02) @ Ag site
Advanced Materials - 2024 - Li - High‐Performance AgSbTe2 Thermoelectrics Advances Challenges and Perspectives.pdf | 10.1002/adma.202409275 | AgSbTe2 | AgSb1-xHgxTe2 (x=0.02) | AgSb0.98Hg0.02Te2 | 1 | No | Hg | x=0.02 | Sb |  | Hg (x=0.02) @ Sb site
Advanced Materials - 2024 - Li - High‐Performance AgSbTe2 Thermoelectrics Advances Challenges and Perspectives.pdf | 10.1002/adma.202409275 | AgSbTe2 | AgSb1-xHgxTe2 (x=0.04) | AgSb0.96Hg0.04Te2 | 1 | No | Hg | x=0.04 | Sb |  | Hg (x=0.04) @ Sb site
Advanced Science - 2022 - Tee - Thermoelectric Silver‐Based Chalcogenides.pdf | 10.1002/advs.202204624 | AgSbTe2 | AgSb0.94Cd0.06Te2 | AgSb0.94Cd0.06Te2 | 1 | No | Cd | 0.06 | Sb |  | Cd (0.06) @ Sb site
Advanced Science - 2022 - Tee - Thermoelectric Silver‐Based Chalcogenides.pdf | 10.1002/advs.202204624 | AgSbTe2 | AgSb0.96Zn0.04Te2 | AgSb0.96Zn0.04Te2 | 1 | No | Zn | 0.04 | Sb |  | Zn (0.04) @ Sb site
Advanced Science - 2022 - Tee - Thermoelectric Silver‐Based Chalcogenides.pdf | 10.1002/advs.202204624 | AgSbTe2 | AgSb0.96Cd0.06Te2 | AgSb0.96Cd0.06Te2 | 1 | No | Cd | 0.06 | Sb |  | Cd (0.06) @ Sb site
Advanced Science - 2022 - Tee - Thermoelectric Silver‐Based Chalcogenides.pdf | 10.1002/advs.202204624 | AgSbTe2 | Ag0.2Cu0.89In0.09Te1.05 | Ag0.2Cu0.89In0.09Te1.05 | 2 | Yes | Cu | 0.89 | Ag | In (0.09) @ unclear | Cu (0.89) @ Ag site; In (0.09) @ unclear site
Advanced Science - 2022 - Tee - Thermoelectric Silver‐Based Chalcogenides.pdf | 10.1002/advs.202204624 | AgSbTe2 | AgMnSbTe3 | AgMnSbTe3 | 1 | No | Mn | not specified | unclear |  | Mn (not specified) @ unclear site
Advanced Science - 2022 - Tee - Thermoelectric Silver‐Based Chalcogenides.pdf | 10.1002/advs.202204624 | AgSbTe2 | Ag0.025In0.025SnTe1.05 | Ag0.025In0.025SnTe1.05 | 2 | Yes | Ag | 0.025 | unclear | In (0.025) @ unclear | Ag (0.025) @ unclear site; In (0.025) @ unclear site
Advanced Science - 2022 - Tee - Thermoelectric Silver‐Based Chalcogenides.pdf | 10.1002/advs.202204624 | AgSbTe2 | AgSnSbSe1.5Te1.5 | AgSnSbSe1.5Te1.5 | 1 | No | Sn | not specified | unclear |  | Sn (not specified) @ unclear site
Angew Chem Int Ed - 2026 - Han - Lead‐Doping Enabled Band Engineering and Phonon Transport Modulation Key to.pdf | 10.1002/anie.2554196 | AgSbTe2 | AgSbTe2 | AgSbTe2 | 0 | No
Angew Chem Int Ed - 2026 - Han - Lead‐Doping Enabled Band Engineering and Phonon Transport Modulation Key to.pdf | 10.1002/anie.2554196 | AgSbTe2 | AgSb0.96Pb0.04Te2 | AgSb0.96Pb0.04Te2 | 1 | No | Pb | 0.04 | Sb |  | Pb (0.04) @ Sb site
Angew Chem Int Ed - 2026 - Han - Lead‐Doping Enabled Band Engineering and Phonon Transport Modulation Key to.pdf | 10.1002/anie.2554196 | AgSbTe2 | AgSbTe2 (x=0) | AgSbTe2 | 0 | No
Angew Chem Int Ed - 2026 - Han - Lead‐Doping Enabled Band Engineering and Phonon Transport Modulation Key to.pdf | 10.1002/anie.2554196 | AgSbTe2 | Ag0.96Pb0.04Te2 | Ag0.96Pb0.04Te2 | 1 | No | Pb | 0.04 | Sb |  | Pb (0.04) @ Sb site
Angew Chem Int Ed - 2026 - Han - Lead‐Doping Enabled Band Engineering and Phonon Transport Modulation Key to.pdf | 10.1002/anie.2554196 | AgSbTe2 | AgSb0.98Pb0.02Te2 | AgSb0.98Pb0.02Te2 | 1 | No | Pb | 0.02 | Sb |  | Pb (0.02) @ Sb site
Angew Chem Int Ed - 2026 - Han - Lead‐Doping Enabled Band Engineering and Phonon Transport Modulation Key to.pdf | 10.1002/anie.2554196 | AgSbTe2 | AgSb0.94Pb0.06Te2 | AgSb0.94Pb0.06Te2 | 1 | No | Pb | 0.06 | Sb |  | Pb (0.06) @ Sb site
Annalen der Physik - 2020 - Liu - Evaluation of Thermoelectric Properties of Ag0 366Sb0 558Te.pdf | 10.1002/andp.201900561 | Ag0.366SbTe2 | Ag0.366(Sb1-xSnx)0.558Te (x=0) | Ag0.366Sb0.558Te | 1 | No | none | 0 | unclear |  | none (0) @ unclear site
Annalen der Physik - 2020 - Liu - Evaluation of Thermoelectric Properties of Ag0 366Sb0 558Te.pdf | 10.1002/andp.201900561 | Ag0.366SbTe2 | Ag0.366(Sb1-xSnx)0.558Te (x=0.1) | Ag0.366(Sb0.9Sn0.1)0.558Te | 1 | No | Sn | 10% | Sb |  | Sn (10%) @ Sb site
Annalen der Physik - 2020 - Liu - Evaluation of Thermoelectric Properties of Ag0 366Sb0 558Te.pdf | 10.1002/andp.201900561 | Ag0.366SbTe2 | Ag0.366(Sb1-xSnx)0.558Te | Ag0.366(Sb1-xSnx)0.558Te | 1 | No | Sn | x=0 to 0.16 | Sb |  | Sn (x=0 to 0.16) @ Sb site
Annalen der Physik - 2020 - Liu - Evaluation of Thermoelectric Properties of Ag0 366Sb0 558Te.pdf | 10.1002/andp.201900561 | Ag0.366SbTe2 | Ag0.366(Sb1-xSnx)0.558Te, x=0 | Ag0.366Sb0.558Te | 1 | No | Sn | x=0 | Sb |  | Sn (x=0) @ Sb site
Annalen der Physik - 2020 - Liu - Evaluation of Thermoelectric Properties of Ag0 366Sb0 558Te.pdf | 10.1002/andp.201900561 | Ag0.366SbTe2 | Ag0.366(Sb1-xSnx)0.558Te, x=0.09 | Ag0.366(Sb0.91Sn0.09)0.558Te | 1 | No | Sn | x=0.09 | Sb |  | Sn (x=0.09) @ Sb site
Band convergence and nanostructure modulations lead to high thermoelectric performance in SnPb0.04Te-y_ AgSbTe2.pdf | 10.1016/j.mtphys.2021.100505 | SnPb0.04Te-y%AgSbTe2 | SnPb0.04Te-12%AgSbTe2 | SnPb0.04Te-12%AgSbTe2 | 2 | Yes | Ag | 12% | Sn | Sb (12%) @ Sn | Ag (12%) @ Sn site; Sb (12%) @ Sn site
Band convergence and nanostructure modulations lead to high thermoelectric performance in SnPb0.04Te-y_ AgSbTe2.pdf | 10.1016/j.mtphys.2021.100505 | SnPb0.04Te-y%AgSbTe2 | SnPb0.04Te-25%AgSbTe2 | SnPb0.04Te-25%AgSbTe2 | 2 | Yes | Ag | 25% | Sn | Sb (25%) @ Sn | Ag (25%) @ Sn site; Sb (25%) @ Sn site
Band convergence and nanostructure modulations lead to high thermoelectric performance in SnPb0.04Te-y_ AgSbTe2.pdf | 10.1016/j.mtphys.2021.100505 | SnPb0.04Te-y%AgSbTe2 | SnPb0.04Te-y%AgSbTe2 (y=0 to 25) | SnPb0.04Te-y%AgSbTe2 | 2 | Yes | Ag | y% | unclear | Sb (y%) @ unclear | Ag (y%) @ unclear site; Sb (y%) @ unclear site
Band convergence and nanostructure modulations lead to high thermoelectric performance in SnPb0.04Te-y_ AgSbTe2.pdf | 10.1016/j.mtphys.2021.100505 | SnPb0.04Te-y%AgSbTe2 | SnPb0.04Te-0%AgSbTe2 | SnPb0.04Te | 0 | No
Band convergence and nanostructure modulations lead to high thermoelectric performance in SnPb0.04Te-y_ AgSbTe2.pdf | 10.1016/j.mtphys.2021.100505 | SnPb0.04Te-y%AgSbTe2 | SnPb0.04Te-3%AgSbTe2 | SnPb0.04Te-3%AgSbTe2 | 0 | No
Band convergence and nanostructure modulations lead to high thermoelectric performance in SnPb0.04Te-y_ AgSbTe2.pdf | 10.1016/j.mtphys.2021.100505 | SnPb0.04Te-y%AgSbTe2 | SnPb0.04Te-6%AgSbTe2 | SnPb0.04Te-6%AgSbTe2 | 0 | No
Band convergence and nanostructure modulations lead to high thermoelectric performance in SnPb0.04Te-y_ AgSbTe2.pdf | 10.1016/j.mtphys.2021.100505 | SnPb0.04Te-y%AgSbTe2 | SnPb0.04Te-9%AgSbTe2 | SnPb0.04Te-9%AgSbTe2 | 0 | No
Band convergence and nanostructure modulations lead to high thermoelectric performance in SnPb0.04Te-y_ AgSbTe2.pdf | 10.1016/j.mtphys.2021.100505 | SnPb0.04Te-y%AgSbTe2 | SnPb0.04Te-15%AgSbTe2 | SnPb0.04Te-15%AgSbTe2 | 0 | No
Band convergence and nanostructure modulations lead to high thermoelectric performance in SnPb0.04Te-y_ AgSbTe2.pdf | 10.1016/j.mtphys.2021.100505 | SnPb0.04Te-y%AgSbTe2 | SnPb0.04Te-18%AgSbTe2 | SnPb0.04Te-18%AgSbTe2 | 0 | No
Band convergence and nanostructure modulations lead to high thermoelectric performance in SnPb0.04Te-y_ AgSbTe2.pdf | 10.1016/j.mtphys.2021.100505 | SnPb0.04Te-y%AgSbTe2 | SnPb0.04Te-21%AgSbTe2 | SnPb0.04Te-21%AgSbTe2 | 0 | No
Band convergence strategy to improve thermoelectric performance in Ti-Doped AgSbTe2.pdf | 10.1088/1402-4896/ad3c74 | AgSbTe2 | Ag1.05SbTe2 | Ag1.05SbTe2 | 0 | No
Band convergence strategy to improve thermoelectric performance in Ti-Doped AgSbTe2.pdf | 10.1088/1402-4896/ad3c74 | AgSbTe2 | Ag1.05Sb0.99Ti0.01Te2 | Ag1.05Sb0.99Ti0.01Te2 | 1 | No | Ti | 0.01 | Sb |  | Ti (0.01) @ Sb site
Band convergence strategy to improve thermoelectric performance in Ti-Doped AgSbTe2.pdf | 10.1088/1402-4896/ad3c74 | AgSbTe2 | Ag1.05Sb0.98Ti0.02Te2 | Ag1.05Sb0.98Ti0.02Te2 | 1 | No | Ti | 0.02 | Sb |  | Ti (0.02) @ Sb site
Band convergence strategy to improve thermoelectric performance in Ti-Doped AgSbTe2.pdf | 10.1088/1402-4896/ad3c74 | AgSbTe2 | Ag1.05Sb0.995Ti0.005Te2 | Ag1.05Sb0.995Ti0.005Te2 | 1 | No | Ti | x=0.005 | Sb |  | Ti (x=0.005) @ Sb site
Band convergence strategy to improve thermoelectric performance in Ti-Doped AgSbTe2.pdf | 10.1088/1402-4896/ad3c74 | AgSbTe2 | Ag1.05Sb0.97Ti0.03Te2 | Ag1.05Sb0.97Ti0.03Te2 | 1 | No | Ti | x=0.03 | Sb |  | Ti (x=0.03) @ Sb site
Carrier optimization and reduced thermal conductivity leading to enhanced thermoelectric performance in (Mg, S) co-doped AgSbTe2.pdf | 10.1016/j.mtphys.2024.101358 | AgSbTe2 | AgSb0.97Mg0.03Te2 | AgSb0.97Mg0.03Te2 | 1 | No | Mg | 3 atomic % | Sb |  | Mg (3 atomic %) @ Sb site
Carrier optimization and reduced thermal conductivity leading to enhanced thermoelectric performance in (Mg, S) co-doped AgSbTe2.pdf | 10.1016/j.mtphys.2024.101358 | AgSbTe2 | AgSb0.97Mg0.03Te1.90S0.10 | AgSb0.97Mg0.03Te1.90S0.10 | 2 | Yes | Mg | 3 atomic % | Sb | S (y = 0.10) @ Te | Mg (3 atomic %) @ Sb site; S (y = 0.10) @ Te site
Carrier optimization and reduced thermal conductivity leading to enhanced thermoelectric performance in (Mg, S) co-doped AgSbTe2.pdf | 10.1016/j.mtphys.2024.101358 | AgSbTe2 | AgSbTe2 (Disordered) | AgSbTe2 | 0 | No
Carrier optimization and reduced thermal conductivity leading to enhanced thermoelectric performance in (Mg, S) co-doped AgSbTe2.pdf | 10.1016/j.mtphys.2024.101358 | AgSbTe2 | AgSbTe2 (Ordered) | AgSbTe2 | 0 | No
Carrier optimization and reduced thermal conductivity leading to enhanced thermoelectric performance in (Mg, S) co-doped AgSbTe2.pdf | 10.1016/j.mtphys.2024.101358 | AgSbTe2 | AgSb0.97Mg0.03Te1.9S0.10 | AgSb0.97Mg0.03Te1.9S0.10 | 2 | Yes | Mg | 3 at.% | Sb | S (0.10) @ Te | Mg (3 at.%) @ Sb site; S (0.10) @ Te site
Carrier optimization and reduced thermal conductivity leading to enhanced thermoelectric performance in (Mg, S) co-doped AgSbTe2.pdf | 10.1016/j.mtphys.2024.101358 | AgSbTe2 | AgSb1-xMgxTe2-ySy (x=0, y=0) | AgSbTe2 | 0 | No
Carrier optimization and reduced thermal conductivity leading to enhanced thermoelectric performance in (Mg, S) co-doped AgSbTe2.pdf | 10.1016/j.mtphys.2024.101358 | AgSbTe2 | AgSb1-xMgxTe2-ySy (x=0.03, y=0.05) | AgSb0.97Mg0.03Te1.95S0.05 | 2 | Yes | Mg | 0.03 | Sb | S (0.05) @ Te | Mg (0.03) @ Sb site; S (0.05) @ Te site
Carrier scattering mechanism change in Se and S co-doped AgSbTe2 thermoelectric materials.pdf | 10.1007/s43207-026-00585-7 | AgSbTe2 | AgSbTe1.9Se0.05S0.05 | AgSbTe1.9Se0.05S0.05 | 2 | Yes | Se | 0.05 | unclear | S (0.05) @ unclear | Se (0.05) @ unclear site; S (0.05) @ unclear site
Carrier scattering mechanism change in Se and S co-doped AgSbTe2 thermoelectric materials.pdf | 10.1007/s43207-026-00585-7 | AgSbTe2 | AgSbTe1.85Se0.1S0.05 | AgSbTe1.85Se0.1S0.05 | 2 | Yes | Se | 0.1 | unclear | S (0.05) @ unclear | Se (0.1) @ unclear site; S (0.05) @ unclear site
Carrier scattering mechanism change in Se and S co-doped AgSbTe2 thermoelectric materials.pdf | 10.1007/s43207-026-00585-7 | AgSbTe2 | AgSbTe1.8Se0.1S0.1 | AgSbTe1.8Se0.1S0.1 | 2 | Yes | Se | 0.1 | unclear | S (0.1) @ unclear | Se (0.1) @ unclear site; S (0.1) @ unclear site
Carrier scattering mechanism change in Se and S co-doped AgSbTe2 thermoelectric materials.pdf | 10.1007/s43207-026-00585-7 | AgSbTe2 | AgSbTe2 | AgSbTe2 | 0 | No
Charge Compensation Modulation of the Thermoelectric Properties in AgSbTe2 via Mn Amphoteric Doping.pdf | 10.1021/acs.inorgchem.9b00852 | AgSbTe2 | Pristine AgSbTe2 | AgSbTe2 | 0 | No
Charge Compensation Modulation of the Thermoelectric Properties in AgSbTe2 via Mn Amphoteric Doping.pdf | 10.1021/acs.inorgchem.9b00852 | AgSbTe2 | MnSb monodoped (x=0.07) | AgSb1-xMnxTe2 (x=0.07) | 1 | No | Mn | 7 mol % | Sb |  | Mn (7 mol %) @ Sb site
Charge Compensation Modulation of the Thermoelectric Properties in AgSbTe2 via Mn Amphoteric Doping.pdf | 10.1021/acs.inorgchem.9b00852 | AgSbTe2 | 5 mol % MnAg-MnSb amphoteric doping | Ag1-ySb1-xMnx+yTe2 | 2 | Yes | Mn | 5 mol % | Ag | Mn (5 mol %) @ Sb | Mn (5 mol %) @ Ag site; Mn (5 mol %) @ Sb site
Charge Compensation Modulation of the Thermoelectric Properties in AgSbTe2 via Mn Amphoteric Doping.pdf | 10.1021/acs.inorgchem.9b00852 | AgSbTe2 | Pristine | AgSbTe2 | 0 | No
Charge Compensation Modulation of the Thermoelectric Properties in AgSbTe2 via Mn Amphoteric Doping.pdf | 10.1021/acs.inorgchem.9b00852 | AgSbTe2 | Mn_sb x=0.01 | AgSb0.99Mn0.01Te2 | 1 | No | Mn | 0.01 | Sb |  | Mn (0.01) @ Sb site
Charge Compensation Modulation of the Thermoelectric Properties in AgSbTe2 via Mn Amphoteric Doping.pdf | 10.1021/acs.inorgchem.9b00852 | AgSbTe2 | Mn_sb x=0.05 | AgSb0.95Mn0.05Te2 | 1 | No | Mn | 0.05 | Sb |  | Mn (0.05) @ Sb site
Charge Compensation Modulation of the Thermoelectric Properties in AgSbTe2 via Mn Amphoteric Doping.pdf | 10.1021/acs.inorgchem.9b00852 | AgSbTe2 | Mn_sb x=0.07 | AgSb0.93Mn0.07Te2 | 1 | No | Mn | 0.07 | Sb |  | Mn (0.07) @ Sb site
Charge Compensation Modulation of the Thermoelectric Properties in AgSbTe2 via Mn Amphoteric Doping.pdf | 10.1021/acs.inorgchem.9b00852 | AgSbTe2 | Mn_ag y=0.05 | Ag0.95Mn0.05SbTe2 | 1 | No | Mn | 0.05 | Ag |  | Mn (0.05) @ Ag site
Charge Compensation Modulation of the Thermoelectric Properties in AgSbTe2 via Mn Amphoteric Doping.pdf | 10.1021/acs.inorgchem.9b00852 | AgSbTe2 | Mn_ag-Mn_sb x=0.05, y=0.05 | Ag0.95Mn0.05Sb0.95Mn0.05Te2 | 2 | Yes | Mn | 0.05 | Ag | Mn (0.05) @ Sb | Mn (0.05) @ Ag site; Mn (0.05) @ Sb site
Chen_2012_J._Phys._D__Appl._Phys._45_115302.pdf | 10.1088/0022-3727/45/11/115302 | Ag0.366Sb0.558Te | (Ag0.366Sb0.558Te)1-x(GeTe)x, x=0 | Ag0.366Sb0.558Te | 0 | No
Chen_2012_J._Phys._D__Appl._Phys._45_115302.pdf | 10.1088/0022-3727/45/11/115302 | Ag0.366Sb0.558Te | (Ag0.366Sb0.558Te)1-x(GeTe)x, x=0.02 | (Ag0.366Sb0.558Te)0.98(GeTe)0.02 | 1 | No | GeTe | x=0.02 | unclear |  | GeTe (x=0.02) @ unclear site
Chen_2012_J._Phys._D__Appl._Phys._45_115302.pdf | 10.1088/0022-3727/45/11/115302 | Ag0.366Sb0.558Te | (Ag0.366Sb0.558Te)1-x(GeTe)x, x=0.04 | (Ag0.366Sb0.558Te)0.96(GeTe)0.04 | 1 | No | GeTe | x=0.04 | unclear |  | GeTe (x=0.04) @ unclear site
Chen_2012_J._Phys._D__Appl._Phys._45_115302.pdf | 10.1088/0022-3727/45/11/115302 | Ag0.366Sb0.558Te | (Ag0.366Sb0.558Te)1-x(GeTe)x, x=0.06 | (Ag0.366Sb0.558Te)0.94(GeTe)0.06 | 1 | No | GeTe | x=0.06 | unclear |  | GeTe (x=0.06) @ unclear site
Chen_2012_J._Phys._D__Appl._Phys._45_115302.pdf | 10.1088/0022-3727/45/11/115302 | Ag0.366Sb0.558Te | (Ag0.366Sb0.558Te)1-x(GeTe)x, x=0.08 | (Ag0.366Sb0.558Te)0.92(GeTe)0.08 | 1 | No | GeTe | x=0.08 | unclear |  | GeTe (x=0.08) @ unclear site
Chen_2012_J._Phys._D__Appl._Phys._45_115302.pdf | 10.1088/0022-3727/45/11/115302 | Ag0.366Sb0.558Te | 0% GeTe | (Ag0.366Sb0.558Te)1-x(GeTe)x, x=0 | 1 | No | Ge | 0% | unclear |  | Ge (0%) @ unclear site
Chen_2012_J._Phys._D__Appl._Phys._45_115302.pdf | 10.1088/0022-3727/45/11/115302 | Ag0.366Sb0.558Te | 1% GeTe | (Ag0.366Sb0.558Te)1-x(GeTe)x, x=1% | 1 | No | Ge | 1% | unclear |  | Ge (1%) @ unclear site
Chen_2012_J._Phys._D__Appl._Phys._45_115302.pdf | 10.1088/0022-3727/45/11/115302 | Ag0.366Sb0.558Te | 8% GeTe | (Ag0.366Sb0.558Te)1-x(GeTe)x, x=8% | 1 | No | Ge | 8% | unclear |  | Ge (8%) @ unclear site
Contrasting roles of small-radius metals (Cu, Zn, Ni) in enhancing the thermoelectric properties of AgSbTe2.pdf | 10.1016/j.jallcom.2026.189224 | AgSbTe2 | AgSbTe2 | AgSbTe2 | 0 | No
Contrasting roles of small-radius metals (Cu, Zn, Ni) in enhancing the thermoelectric properties of AgSbTe2.pdf | 10.1016/j.jallcom.2026.189224 | AgSbTe2 | AgSb0.97Cu0.03Te2 | AgSb0.97Cu0.03Te2 | 1 | No | Cu | 0.03 | Sb |  | Cu (0.03) @ Sb site
Contrasting roles of small-radius metals (Cu, Zn, Ni) in enhancing the thermoelectric properties of AgSbTe2.pdf | 10.1016/j.jallcom.2026.189224 | AgSbTe2 | AgSb0.98Zn0.02Te2 | AgSb0.98Zn0.02Te2 | 1 | No | Zn | 0.02 | Sb |  | Zn (0.02) @ Sb site
Contrasting roles of small-radius metals (Cu, Zn, Ni) in enhancing the thermoelectric properties of AgSbTe2.pdf | 10.1016/j.jallcom.2026.189224 | AgSbTe2 | AgSb0.985Ni0.015Te2 | AgSb0.985Ni0.015Te2 | 1 | No | Ni | 0.015 | Sb |  | Ni (0.015) @ Sb site
Drymiotis_2011_J._Phys.__Condens._Matter_23_135305.pdf | 10.1088/0953-8984/23/13/135305 | Cu0.2Ag2.8SbSeTe2 | slow-cooled Cu0.2Ag2.8SbSeTe2 | Cu0.2Ag2.8SbSeTe2 | 0 | No
Drymiotis_2011_J._Phys.__Condens._Matter_23_135305.pdf | 10.1088/0953-8984/23/13/135305 | Cu0.2Ag2.8SbSeTe2 | quenched Cu0.2Ag2.8SbSeTe2 | Cu0.2Ag2.8SbSeTe2 | 0 | No
Drymiotis_2011_J._Phys.__Condens._Matter_23_135305.pdf | 10.1088/0953-8984/23/13/135305 | Cu0.2Ag2.8SbSeTe2 | Cu0.2Ag2.8SbSeTe2 | Cu0.2Ag2.8SbSeTe2 | 2 | Yes | Cu | 0.2 | unclear | Se (1) @ Te | Cu (0.2) @ unclear site; Se (1) @ Te site
Du_2018_Chinese_Phys._B_27_048102.pdf | 10.1088/1674-1056/27/4/048102 | AgSbTe2-family | GeTe-AgSbTe2 alloys | (GeTe)x(AgSbTe2)100-x | 1 | No | AgSbTe2 | variable | multiple sites |  | AgSbTe2 (variable) @ multiple sites site
Du_2018_Chinese_Phys._B_27_048102.pdf | 10.1088/1674-1056/27/4/048102 | AgSbTe2-family | (GeTe)80(AgSbSe2)20 | (GeTe)80(AgSbSe2)20 | 1 | No | AgSbSe2 | 20% | multiple sites |  | AgSbSe2 (20%) @ multiple sites site
Effect of Ce Substitution for Sb on the Thermoelectric Properties of AgSbTe2 Compound.pdf | 10.1007/s11664-014-3076-7 | AgSbTe2 | AgSbTe2 | AgSbTe2 | 0 | No
Effect of Ce Substitution for Sb on the Thermoelectric Properties of AgSbTe2 Compound.pdf | 10.1007/s11664-014-3076-7 | AgSbTe2 | AgSbTe2.01 | Ag0.98Sb1.02Te2.01 | 0 | No
Effect of Ce Substitution for Sb on the Thermoelectric Properties of AgSbTe2 Compound.pdf | 10.1007/s11664-014-3076-7 | AgSbTe2 | AgCe0.005Sb0.995Te2.01 | Ag0.94Ce0.003Sb1.05Te2.01 | 1 | No | Ce | 0.005 | Sb |  | Ce (0.005) @ Sb site
Effect of Ce Substitution for Sb on the Thermoelectric Properties of AgSbTe2 Compound.pdf | 10.1007/s11664-014-3076-7 | AgSbTe2 | AgCe0.01Sb0.98Te2.01 | Ag0.92Ce0.007Sb1.06Te2.01 | 1 | No | Ce | 0.01 | Sb |  | Ce (0.01) @ Sb site
Effect of Ce Substitution for Sb on the Thermoelectric Properties of AgSbTe2 Compound.pdf | 10.1007/s11664-014-3076-7 | AgSbTe2 | AgCe0.03Sb0.98Te2.01 | Ag0.94Ce0.024Sb1.05Te2.01 | 1 | No | Ce | 0.03 | Sb |  | Ce (0.03) @ Sb site
Effect of Ce Substitution for Sb on the Thermoelectric Properties of AgSbTe2 Compound.pdf | 10.1007/s11664-014-3076-7 | AgSbTe2 | AgCe0.005Sb0.995Te2.01 | AgCe0.005Sb0.995Te2.01 | 1 | No | Ce | x = 0.005 | Sb |  | Ce (x = 0.005) @ Sb site
Effect of Ce Substitution for Sb on the Thermoelectric Properties of AgSbTe2 Compound.pdf | 10.1007/s11664-014-3076-7 | AgSbTe2 | AgCe0.01Sb0.99Te2.01 | AgCe0.01Sb0.99Te2.01 | 1 | No | Ce | x = 0.01 | Sb |  | Ce (x = 0.01) @ Sb site
Effect of Ce Substitution for Sb on the Thermoelectric Properties of AgSbTe2 Compound.pdf | 10.1007/s11664-014-3076-7 | AgSbTe2 | AgCe0.03Sb0.97Te2.01 | AgCe0.03Sb0.97Te2.01 | 1 | No | Ce | x = 0.03 | Sb |  | Ce (x = 0.03) @ Sb site
Effect of Ce Substitution for Sb on the Thermoelectric Properties of AgSbTe2 Compound.pdf | 10.1007/s11664-014-3076-7 | AgSbTe2 | AgSbTe2.01 | AgSbTe2.01 | 0 | No
Effect of La-doping on AgSbTe2 thermoelectric compounds.pdf | 10.3938/jkps.68.164 | AgSbTe2 | x=0 | AgSbTe2 | 0 | No
Effect of La-doping on AgSbTe2 thermoelectric compounds.pdf | 10.3938/jkps.68.164 | AgSbTe2 | x=0.01 | Ag(Sb0.99La0.01)Te2 | 1 | No | La | 0.01 | Sb |  | La (0.01) @ Sb site
Effect of La-doping on AgSbTe2 thermoelectric compounds.pdf | 10.3938/jkps.68.164 | AgSbTe2 | x=0.02 | Ag(Sb0.98La0.02)Te2 | 1 | No | La | 0.02 | Sb |  | La (0.02) @ Sb site
Effect of La-doping on AgSbTe2 thermoelectric compounds.pdf | 10.3938/jkps.68.164 | AgSbTe2 | x=0.03 | Ag(Sb0.97La0.03)Te2 | 1 | No | La | 0.03 | Sb |  | La (0.03) @ Sb site
Effect of La-doping on AgSbTe2 thermoelectric compounds.pdf | 10.3938/jkps.68.164 | AgSbTe2 | x=0.05 | Ag(Sb0.95La0.05)Te2 | 1 | No | La | 0.05 | Sb |  | La (0.05) @ Sb site
Effect of La-doping on AgSbTe2 thermoelectric compounds.pdf | 10.3938/jkps.68.164 | AgSbTe2 | AgSbTe2 | AgSbTe2 | 0 | No
Effect of La-doping on AgSbTe2 thermoelectric compounds.pdf | 10.3938/jkps.68.164 | AgSbTe2 | Ag(Sb0.99La0.01)Te2 | Ag(Sb0.99La0.01)Te2 | 1 | No | La | 0.01 | Sb |  | La (0.01) @ Sb site
Effect of La-doping on AgSbTe2 thermoelectric compounds.pdf | 10.3938/jkps.68.164 | AgSbTe2 | Ag(Sb0.98La0.02)Te2 | Ag(Sb0.98La0.02)Te2 | 1 | No | La | 0.02 | Sb |  | La (0.02) @ Sb site
Effect of La-doping on AgSbTe2 thermoelectric compounds.pdf | 10.3938/jkps.68.164 | AgSbTe2 | Ag(Sb0.97La0.03)Te2 | Ag(Sb0.97La0.03)Te2 | 1 | No | La | 0.03 | Sb |  | La (0.03) @ Sb site
Effect of La-doping on AgSbTe2 thermoelectric compounds.pdf | 10.3938/jkps.68.164 | AgSbTe2 | Ag(Sb0.95La0.05)Te2 | Ag(Sb0.95La0.05)Te2 | 1 | No | La | 0.05 | Sb |  | La (0.05) @ Sb site
Effects_of_nano-domains_on_thermoelectric_properties_in_telluride_system.pdf | 10.1109/NMDC.2011.6155313 | AgSbTe2 | AgSbTe2 | AgSbTe2 | 0 | No
Electron transport properties of La-doped AgSbTe2 thermoelectric compounds.pdf | 10.1007/s13391-011-0914-0 | AgSbTe2 | x=0 | AgSbTe2 | 0 | No
Electron transport properties of La-doped AgSbTe2 thermoelectric compounds.pdf | 10.1007/s13391-011-0914-0 | AgSbTe2 | x=0.01 | Ag(Sb0.99La0.01)Te2 | 1 | No | La | 0.01 | Sb |  | La (0.01) @ Sb site
Electron transport properties of La-doped AgSbTe2 thermoelectric compounds.pdf | 10.1007/s13391-011-0914-0 | AgSbTe2 | x=0.02 | Ag(Sb0.98La0.02)Te2 | 1 | No | La | 0.02 | Sb |  | La (0.02) @ Sb site
Electron transport properties of La-doped AgSbTe2 thermoelectric compounds.pdf | 10.1007/s13391-011-0914-0 | AgSbTe2 | x=0.03 | Ag(Sb0.97La0.03)Te2 | 1 | No | La | 0.03 | Sb |  | La (0.03) @ Sb site
Electron transport properties of La-doped AgSbTe2 thermoelectric compounds.pdf | 10.1007/s13391-011-0914-0 | AgSbTe2 | x=0.05 | Ag(Sb0.95La0.05)Te2 | 1 | No | La | 0.05 | Sb |  | La (0.05) @ Sb site
Enhanced Thermoelectric Properties of AgSb1–xPbxBiySe2 Achieved via Microwave Smelting Combined with Spark Plasma Sintering.pdf | 10.1021/acsami.4c20502 | AgSbSe2 | AgSb1-xPbxSe2 (x=0.00) | AgSbSe2 | 0 | No
Enhanced Thermoelectric Properties of AgSb1–xPbxBiySe2 Achieved via Microwave Smelting Combined with Spark Plasma Sintering.pdf | 10.1021/acsami.4c20502 | AgSbSe2 | AgSb1-xPbxSe2 (x=0.05) | AgSb0.95Pb0.05Se2 | 1 | No | Pb | 0.05 | Sb |  | Pb (0.05) @ Sb site
Enhanced Thermoelectric Properties of AgSb1–xPbxBiySe2 Achieved via Microwave Smelting Combined with Spark Plasma Sintering.pdf | 10.1021/acsami.4c20502 | AgSbSe2 | AgSb0.955Pb0.045Bi0.025Se2 | AgSb0.955Pb0.045Bi0.025Se2 | 2 | Yes | Pb | 0.045 | Sb | Bi (0.025) @ unclear | Pb (0.045) @ Sb site; Bi (0.025) @ unclear site
Enhanced Thermoelectric Properties of AgSb1–xPbxBiySe2 Achieved via Microwave Smelting Combined with Spark Plasma Sintering.pdf | 10.1021/acsami.4c20502 | AgSbSe2 | AgSb1-xPbxSe2 (x=0) | AgSbSe2 | 0 | No
Enhanced Thermoelectric Properties of AgSb1–xPbxBiySe2 Achieved via Microwave Smelting Combined with Spark Plasma Sintering.pdf | 10.1021/acsami.4c20502 | AgSbSe2 | AgSb1-xPbxBiSe2 (x=0, y=0) | AgSbTe2 | 0 | No
Enhanced thermoelectric composite performance from graphene nanosheets additives in AgSbTe2 matrix.pdf | 10.1016/j.ceramint.2022.06.092 | AgSbTe2 | 0 vol% graphene/AgSbTe2 | AgSbTe2 | 0 | No
Enhanced thermoelectric composite performance from graphene nanosheets additives in AgSbTe2 matrix.pdf | 10.1016/j.ceramint.2022.06.092 | AgSbTe2 | 0.6 vol% graphene/AgSbTe2 | 0.6 vol% graphene/AgSbTe2 | 1 | No | graphene | 0.6 vol% | interstitial |  | graphene (0.6 vol%) @ interstitial site
Enhanced thermoelectric composite performance from graphene nanosheets additives in AgSbTe2 matrix.pdf | 10.1016/j.ceramint.2022.06.092 | AgSbTe2 | 0.9 vol% graphene/AgSbTe2 | 0.9 vol% graphene/AgSbTe2 | 1 | No | graphene | 0.9 vol% | interstitial |  | graphene (0.9 vol%) @ interstitial site
Enhanced thermoelectric composite performance from graphene nanosheets additives in AgSbTe2 matrix.pdf | 10.1016/j.ceramint.2022.06.092 | AgSbTe2 | 1.2 vol% graphene/AgSbTe2 | 1.2 vol% graphene/AgSbTe2 | 1 | No | graphene | 1.2 vol% | interstitial |  | graphene (1.2 vol%) @ interstitial site
Enhanced thermoelectric composite performance from graphene nanosheets additives in AgSbTe2 matrix.pdf | 10.1016/j.ceramint.2022.06.092 | AgSbTe2 | 0 vol% graphene | AgSbTe2 | 0 | No
Enhanced thermoelectric composite performance from graphene nanosheets additives in AgSbTe2 matrix.pdf | 10.1016/j.ceramint.2022.06.092 | AgSbTe2 | 0.6 vol% graphene | AgSbTe2 + 0.6 vol% graphene | 1 | No | graphene | 0.6 vol% | interstitial |  | graphene (0.6 vol%) @ interstitial site
Enhanced thermoelectric composite performance from graphene nanosheets additives in AgSbTe2 matrix.pdf | 10.1016/j.ceramint.2022.06.092 | AgSbTe2 | 0.9 vol% graphene | AgSbTe2 + 0.9 vol% graphene | 1 | No | graphene | 0.9 vol% | interstitial |  | graphene (0.9 vol%) @ interstitial site
Enhanced thermoelectric composite performance from graphene nanosheets additives in AgSbTe2 matrix.pdf | 10.1016/j.ceramint.2022.06.092 | AgSbTe2 | 1.2 vol% graphene | AgSbTe2 + 1.2 vol% graphene | 1 | No | graphene | 1.2 vol% | interstitial |  | graphene (1.2 vol%) @ interstitial site
Enhanced thermoelectric composite performance from graphene nanosheets additives in AgSbTe2 matrix.pdf | 10.1016/j.ceramint.2022.06.092 | AgSbTe2 | AgSbTe2 | AgSbTe2 | 0 | No
Enhanced thermoelectric composite performance from graphene nanosheets additives in AgSbTe2 matrix.pdf | 10.1016/j.ceramint.2022.06.092 | AgSbTe2 | 0.6 vol% graphene/AgSbTe2 | AgSbTe2 + 0.6 vol% graphene | 1 | No | graphene | 0.6 vol% | interstitial |  | graphene (0.6 vol%) @ interstitial site
Enhanced thermoelectric composite performance from graphene nanosheets additives in AgSbTe2 matrix.pdf | 10.1016/j.ceramint.2022.06.092 | AgSbTe2 | 0.9 vol% graphene/AgSbTe2 | AgSbTe2 + 0.9 vol% graphene | 1 | No | graphene | 0.9 vol% | interstitial |  | graphene (0.9 vol%) @ interstitial site
Enhanced thermoelectric composite performance from graphene nanosheets additives in AgSbTe2 matrix.pdf | 10.1016/j.ceramint.2022.06.092 | AgSbTe2 | 1.2 vol% graphene/AgSbTe2 | AgSbTe2 + 1.2 vol% graphene | 1 | No | graphene | 1.2 vol% | interstitial |  | graphene (1.2 vol%) @ interstitial site
Enhanced thermoelectric performance and novel nanopores in AgSbTe2 prepared by melt spinning.pdf | 10.1016/j.jssc.2010.10.036 | AgSbTe2 | MS-SPS | AgSbTe2 | 0 | No
Enhanced thermoelectric performance in AgSbTe2 with extremely low thermal conductivity via grain boundary defects.pdf | 10.1063/5.0255308 | AgSbTe2 | AgSb1-xFexTe2.01 (x=0) | AgSbTe2.01 | 0 | No
Enhanced thermoelectric performance in AgSbTe2 with extremely low thermal conductivity via grain boundary defects.pdf | 10.1063/5.0255308 | AgSbTe2 | AgSb1-xFexTe2.01 (x=0.01) | AgSb0.99Fe0.01Te2.01 | 1 | No | Fe | x=0.01 | Sb |  | Fe (x=0.01) @ Sb site
Enhanced thermoelectric performance in AgSbTe2 with extremely low thermal conductivity via grain boundary defects.pdf | 10.1063/5.0255308 | AgSbTe2 | AgSb1-xFexTe2.01 (x=0.03) | AgSb0.97Fe0.03Te2.01 | 1 | No | Fe | x=0.03 | Sb |  | Fe (x=0.03) @ Sb site
Enhanced thermoelectric performance in AgSbTe2 with extremely low thermal conductivity via grain boundary defects.pdf | 10.1063/5.0255308 | AgSbTe2 | AgSb1-xFe_xTe2.01 (x=0) | AgSbTe2.01 | 1 | No | Fe | 0 | unclear |  | Fe (0) @ unclear site
Enhanced thermoelectric performance in AgSbTe2 with extremely low thermal conductivity via grain boundary defects.pdf | 10.1063/5.0255308 | AgSbTe2 | AgSb1-xFe_xTe2.01 (x=0.01) | AgSb0.99Fe0.01Te2.01 | 1 | No | Fe | 0.01 | Sb |  | Fe (0.01) @ Sb site
Enhanced thermoelectric performance in AgSbTe2 with extremely low thermal conductivity via grain boundary defects.pdf | 10.1063/5.0255308 | AgSbTe2 | AgSb1-xFe_xTe2.01 (x=0.03) | AgSb0.97Fe0.03Te2.01 | 1 | No | Fe | 0.03 | Sb |  | Fe (0.03) @ Sb site
Enhanced thermoelectric performance in AgSbTe2 with extremely low thermal conductivity via grain boundary defects.pdf | 10.1063/5.0255308 | AgSbTe2 | AgSb0.97Fe0.03Te2.01 | AgSb0.97Fe0.03Te2.01 | 1 | No | Fe | 0.03 | Sb |  | Fe (0.03) @ Sb site
Enhanced thermoelectric performance in Bi-doped p-type AgSbTe2 compounds.pdf | 10.1063/1.4828478 | AgSbTe2 | AgSbTe2 | AgSbTe2 | 0 | No
Enhanced thermoelectric performance in Bi-doped p-type AgSbTe2 compounds.pdf | 10.1063/1.4828478 | AgSbTe2 | AgBi0.03Sb0.97Te2 | AgBi0.03Sb0.97Te2 | 1 | No | Bi | 0.03 | Sb |  | Bi (0.03) @ Sb site
Enhanced thermoelectric performance in Bi-doped p-type AgSbTe2 compounds.pdf | 10.1063/1.4828478 | AgSbTe2 | AgBi0.05Sb0.95Te2 | AgBi0.05Sb0.95Te2 | 1 | No | Bi | 0.05 | Sb |  | Bi (0.05) @ Sb site
Enhanced thermoelectric performance in Bi-doped p-type AgSbTe2 compounds.pdf | 10.1063/1.4828478 | AgSbTe2 | AgBi0.07Sb0.93Te2 | AgBi0.07Sb0.93Te2 | 1 | No | Bi | 0.07 | Sb |  | Bi (0.07) @ Sb site
Enhanced thermoelectric performance in Bi-doped p-type AgSbTe2 compounds.pdf | 10.1063/1.4828478 | AgSbTe2 | AgBi0.1Sb0.9Te2 | AgBi0.1Sb0.9Te2 | 1 | No | Bi | 0.1 | Sb |  | Bi (0.1) @ Sb site
Enhanced thermoelectric performance in Bi-doped p-type AgSbTe2 compounds.pdf | 10.1063/1.4828478 | AgSbTe2 | Ag(Sb1-xBix)Te2, x=0 | AgSbTe2 | 1 | No | Bi | 0 | Sb |  | Bi (0) @ Sb site
Enhanced thermoelectric performance in Bi-doped p-type AgSbTe2 compounds.pdf | 10.1063/1.4828478 | AgSbTe2 | Ag(Sb1-xBix)Te2, x=0.03 | AgBi0.03Sb0.97Te2 | 1 | No | Bi | 0.03 | Sb |  | Bi (0.03) @ Sb site
Enhanced thermoelectric performance in Bi-doped p-type AgSbTe2 compounds.pdf | 10.1063/1.4828478 | AgSbTe2 | Ag(Sb1-xBix)Te2, x=0.05 | AgBi0.05Sb0.95Te2 | 1 | No | Bi | 0.05 | Sb |  | Bi (0.05) @ Sb site
Enhanced thermoelectric performance in Bi-doped p-type AgSbTe2 compounds.pdf | 10.1063/1.4828478 | AgSbTe2 | Ag(Sb1-xBix)Te2, x=0.07 | AgBi0.07Sb0.93Te2 | 1 | No | Bi | 0.07 | Sb |  | Bi (0.07) @ Sb site
Enhanced thermoelectric performance in Bi-doped p-type AgSbTe2 compounds.pdf | 10.1063/1.4828478 | AgSbTe2 | Ag(Sb1-xBix)Te2, x=0.1 | AgBi0.1Sb0.9Te2 | 1 | No | Bi | 0.1 | Sb |  | Bi (0.1) @ Sb site
Enhanced thermoelectric performance in Na-doped p-type nonstoichiometric AgSbTe2 compound.pdf | 10.1016/j.jallcom.2010.10.131 | AgSbTe2 | AgSbTe2 | AgSbTe2 | 0 | No
Enhanced thermoelectric performance in Na-doped p-type nonstoichiometric AgSbTe2 compound.pdf | 10.1016/j.jallcom.2010.10.131 | AgSbTe2 | Na0.01Ag0.99SbTe2 | Na0.01Ag0.99SbTe2 | 1 | No | Na | 0.01 | Ag |  | Na (0.01) @ Ag site
Enhanced thermoelectric performance in Na-doped p-type nonstoichiometric AgSbTe2 compound.pdf | 10.1016/j.jallcom.2010.10.131 | AgSbTe2 | Na0.02Ag0.98SbTe2 | Na0.02Ag0.98SbTe2 | 1 | No | Na | 0.02 | Ag |  | Na (0.02) @ Ag site
Enhanced thermoelectric performance in Na-doped p-type nonstoichiometric AgSbTe2 compound.pdf | 10.1016/j.jallcom.2010.10.131 | AgSbTe2 | Ag0.99Na0.01SbTe2.02 | Ag0.99Na0.01SbTe2.02 | 1 | No | Na | 0.01 | Ag |  | Na (0.01) @ Ag site
Enhanced thermoelectric performance in Na-doped p-type nonstoichiometric AgSbTe2 compound.pdf | 10.1016/j.jallcom.2010.10.131 | AgSbTe2 | Ag0.98Na0.02SbTe2.02 | Ag0.98Na0.02SbTe2.02 | 1 | No | Na | 0.02 | Ag |  | Na (0.02) @ Ag site
Enhanced thermoelectric performance in Na-doped p-type nonstoichiometric AgSbTe2 compound.pdf | 10.1016/j.jallcom.2010.10.131 | AgSbTe2 | Na0.01Ag0.99SbTe2.02 | Na0.01Ag0.99SbTe2.02 | 2 | Yes | Na | 0.01 | Ag | Te (0.02) @ interstitial | Na (0.01) @ Ag site; Te (0.02) @ interstitial site
Enhanced thermoelectric performance in Na-doped p-type nonstoichiometric AgSbTe2 compound.pdf | 10.1016/j.jallcom.2010.10.131 | AgSbTe2 | Na0.02Ag0.98SbTe2.02 | Na0.02Ag0.98SbTe2.02 | 2 | Yes | Na | 0.02 | Ag | Te (0.02) @ interstitial | Na (0.02) @ Ag site; Te (0.02) @ interstitial site
Enhanced thermoelectric performance of p-type sintered BiSbTe-based composites with AgSbTe2 addition.pdf | 10.1016/j.ceramint.2020.08.182 | BST (Bi0.5Sb1.5Te3) with AgSbTe2 addition | BST-0 wt% AgSbTe2 | Bi0.48Sb1.52Te3 | 1 | No | AgSbTe2 | 0 wt% | unclear |  | AgSbTe2 (0 wt%) @ unclear site
Enhanced thermoelectric performance of p-type sintered BiSbTe-based composites with AgSbTe2 addition.pdf | 10.1016/j.ceramint.2020.08.182 | BST (Bi0.5Sb1.5Te3) with AgSbTe2 addition | BST-0.05 wt% AgSbTe2 | Bi0.48Sb1.52Te3-0.05 wt% AgSbTe2 | 1 | No | AgSbTe2 | 0.05 wt% | multiple sites |  | AgSbTe2 (0.05 wt%) @ multiple sites site
Enhanced thermoelectric performance of p-type sintered BiSbTe-based composites with AgSbTe2 addition.pdf | 10.1016/j.ceramint.2020.08.182 | BST (Bi0.5Sb1.5Te3) with AgSbTe2 addition | BST-0.1 wt% AgSbTe2 | Bi0.48Sb1.52Te3-0.1 wt% AgSbTe2 | 1 | No | AgSbTe2 | 0.1 wt% | multiple sites |  | AgSbTe2 (0.1 wt%) @ multiple sites site
Enhanced thermoelectric performance of p-type sintered BiSbTe-based composites with AgSbTe2 addition.pdf | 10.1016/j.ceramint.2020.08.182 | BST (Bi0.5Sb1.5Te3) with AgSbTe2 addition | BST-0.2 wt% AgSbTe2 | Bi0.48Sb1.52Te3-0.2 wt% AgSbTe2 | 1 | No | AgSbTe2 | 0.2 wt% | multiple sites |  | AgSbTe2 (0.2 wt%) @ multiple sites site
Enhanced thermoelectric performance of p-type sintered BiSbTe-based composites with AgSbTe2 addition.pdf | 10.1016/j.ceramint.2020.08.182 | BST (Bi0.5Sb1.5Te3) with AgSbTe2 addition | BST-0.05 wt% AgSbTe2 | Bi0.48Sb1.52Te3 + 0.05 wt% AgSbTe2 | 1 | No | Ag | 0.05 wt% | multiple sites |  | Ag (0.05 wt%) @ multiple sites site
Enhanced thermoelectric performance of p-type sintered BiSbTe-based composites with AgSbTe2 addition.pdf | 10.1016/j.ceramint.2020.08.182 | BST (Bi0.5Sb1.5Te3) with AgSbTe2 addition | BST-0.1 wt% AgSbTe2 | Bi0.48Sb1.52Te3 + 0.1 wt% AgSbTe2 | 1 | No | Ag | 0.1 wt% | multiple sites |  | Ag (0.1 wt%) @ multiple sites site
Enhanced thermoelectric performance of p-type sintered BiSbTe-based composites with AgSbTe2 addition.pdf | 10.1016/j.ceramint.2020.08.182 | BST (Bi0.5Sb1.5Te3) with AgSbTe2 addition | BST-0.2 wt% AgSbTe2 | Bi0.48Sb1.52Te3 + 0.2 wt% AgSbTe2 | 1 | No | Ag | 0.2 wt% | multiple sites |  | Ag (0.2 wt%) @ multiple sites site
Enhanced thermoelectric performance of p-type sintered BiSbTe-based composites with AgSbTe2 addition.pdf | 10.1016/j.ceramint.2020.08.182 | BST (Bi0.5Sb1.5Te3) with AgSbTe2 addition | BST-0.1 wt% AgSbTe2 | Bi0.5Sb1.5Te3 + 0.1 wt% AgSbTe2 | 1 | No | AgSbTe2 | 0.1 wt% | unclear |  | AgSbTe2 (0.1 wt%) @ unclear site
Enhanced thermoelectric performance of.pdf | 10.1063/1.3106102 | AgSbTe2 | HPHT synthesized AgSbTe2 | AgSbTe2 | 0 | No
Enhanced thermoelectric performance of.pdf | 10.1063/1.3106102 | AgSbTe2 | AgSbTe2 synthesized by HPHT | AgSbTe2 | 0 | No
Enhanced thermoelectric properties of AgSbTe2 obtained by controlling heterophases with Ce doping.pdf | 10.1038/s41598-017-04885-1 | AgSbTe2 | AgSbTe2 | AgSbTe2 | 0 | No
Enhanced thermoelectric properties of AgSbTe2 obtained by controlling heterophases with Ce doping.pdf | 10.1038/s41598-017-04885-1 | AgSbTe2 | x = 0.001 | AgSb0.999Ce0.001Te2 | 1 | No | Ce | x = 0.001 | Sb |  | Ce (x = 0.001) @ Sb site
Enhanced thermoelectric properties of AgSbTe2 obtained by controlling heterophases with Ce doping.pdf | 10.1038/s41598-017-04885-1 | AgSbTe2 | x = 0.002 | AgSb0.998Ce0.002Te2 | 1 | No | Ce | x = 0.002 | Sb |  | Ce (x = 0.002) @ Sb site
Enhanced thermoelectric properties of AgSbTe2 obtained by controlling heterophases with Ce doping.pdf | 10.1038/s41598-017-04885-1 | AgSbTe2 | x = 0.003 | AgSb0.997Ce0.003Te2 | 1 | No | Ce | x = 0.003 | Sb |  | Ce (x = 0.003) @ Sb site
Enhanced thermoelectric properties of AgSbTe2 obtained by controlling heterophases with Ce doping.pdf | 10.1038/s41598-017-04885-1 | AgSbTe2 | x = 0.004 | AgSb0.996Ce0.004Te2 | 1 | No | Ce | x = 0.004 | Sb |  | Ce (x = 0.004) @ Sb site
Enhanced thermoelectric properties of AgSbTe2 obtained by controlling heterophases with Ce doping.pdf | 10.1038/s41598-017-04885-1 | AgSbTe2 | x=0.001 | Ag0.999Ce0.001SbTe2 | 1 | No | Ce | x=0.001 | unclear |  | Ce (x=0.001) @ unclear site
Enhanced thermoelectric properties of AgSbTe2 obtained by controlling heterophases with Ce doping.pdf | 10.1038/s41598-017-04885-1 | AgSbTe2 | x=0.002 | Ag0.998Ce0.002SbTe2 | 1 | No | Ce | x=0.002 | unclear |  | Ce (x=0.002) @ unclear site
Enhanced thermoelectric properties of AgSbTe2 obtained by controlling heterophases with Ce doping.pdf | 10.1038/s41598-017-04885-1 | AgSbTe2 | x=0.003 | Ag0.997Ce0.003SbTe2 | 1 | No | Ce | x=0.003 | unclear |  | Ce (x=0.003) @ unclear site
Enhanced thermoelectric properties of AgSbTe2 obtained by controlling heterophases with Ce doping.pdf | 10.1038/s41598-017-04885-1 | AgSbTe2 | x=0.004 | Ag0.996Ce0.004SbTe2 | 1 | No | Ce | x=0.004 | unclear |  | Ce (x=0.004) @ unclear site
Enhanced thermoelectric properties of AgSbTe2 obtained by controlling heterophases with Ce doping.pdf | 10.1038/s41598-017-04885-1 | AgSbTe2 | Ag1-xCexTe2 (x=0.002) | Ag0.998Ce0.002SbTe2 | 1 | No | Ce | x=0.002 | Ag |  | Ce (x=0.002) @ Ag site
Entropy engineering enhances the thermoelectric performance and microhardness of (GeTe)1−x(AgSb0.5Bi0.5Te2)x.pdf | 10.1007/s40843-022-2211-8 | GeTe-AgSbTe2-AgBiTe2 system | (GeTe)0.80(AgSb0.5Bi0.5Te2)0.20 | (GeTe)0.80(AgSb0.5Bi0.5Te2)0.20 | 1 | No | Bi | 50% of Sb | Sb |  | Bi (50% of Sb) @ Sb site
Entropy engineering enhances the thermoelectric performance and microhardness of (GeTe)1−x(AgSb0.5Bi0.5Te2)x.pdf | 10.1007/s40843-022-2211-8 | GeTe-AgSbTe2-AgBiTe2 system | (GeTe)0.70(AgSb0.5Bi0.5Te2)0.30 | (GeTe)0.70(AgSb0.5Bi0.5Te2)0.30 | 1 | No | Bi | 50% of Sb | Sb |  | Bi (50% of Sb) @ Sb site
Excellent thermoelectric performance achieved over broad temperature plateau in indium-doped SnTe-AgSbTe2 alloys.pdf | 10.1063/1.5018477 | SnTe-AgSbTe2 | Sn0.995In0.005Te | Sn0.995In0.005Te | 1 | No | In | 0.5% | Sn |  | In (0.5%) @ Sn site
Excellent thermoelectric performance achieved over broad temperature plateau in indium-doped SnTe-AgSbTe2 alloys.pdf | 10.1063/1.5018477 | SnTe-AgSbTe2 | (Sn0.995In0.005Te)0.8(Ag0.366Sb0.558Te)0.2 | (Sn0.995In0.005Te)0.8(Ag0.366Sb0.558Te)0.2 | 3 | Yes | In | 0.5% | Sn | Ag (alloyed) @ Sn; Sb (alloyed) @ Sn | In (0.5%) @ Sn site; Ag (alloyed) @ Sn site; Sb (alloyed) @ Sn site
Excellent thermoelectric performance achieved over broad temperature plateau in indium-doped SnTe-AgSbTe2 alloys.pdf | 10.1063/1.5018477 | SnTe-AgSbTe2 | (Sn0.995In0.005Te)1-x(Ag0.366Sb0.558Te)x, x=0.05 | (Sn0.995In0.005Te)0.95(Ag0.366Sb0.558Te)0.05 | 3 | Yes | In | 0.005 | Sn | Ag (0.05 * 0.366) @ multiple sites; Sb (0.05 * 0.558) @ multiple sites | In (0.005) @ Sn site; Ag (0.05 * 0.366) @ multiple sites site; Sb (0.05 * 0.558) @ multiple sites site
Excellent thermoelectric performance achieved over broad temperature plateau in indium-doped SnTe-AgSbTe2 alloys.pdf | 10.1063/1.5018477 | SnTe-AgSbTe2 | (Sn0.995In0.005Te)1-x(Ag0.366Sb0.558Te)x, x=0.20 | (Sn0.995In0.005Te)0.8(Ag0.366Sb0.558Te)0.2 | 3 | Yes | In | 0.005 | Sn | Ag (0.2 * 0.366) @ multiple sites; Sb (0.2 * 0.558) @ multiple sites | In (0.005) @ Sn site; Ag (0.2 * 0.366) @ multiple sites site; Sb (0.2 * 0.558) @ multiple sites site
First-principles calculation of semiclassical thermoelectric properties of (AgSbSe2)n(AgSbTe2)n superlattices.pdf | 10.1016/j.jallcom.2015.07.290 | AgSbTe2 | bulk AgSbTe2 | AgSbTe2 | 1 | No | hole | 70 * 10^19 cm^-3 | unclear |  | hole (70 * 10^19 cm^-3) @ unclear site
First-principles calculation of semiclassical thermoelectric properties of (AgSbSe2)n(AgSbTe2)n superlattices.pdf | 10.1016/j.jallcom.2015.07.290 | AgSbTe2 | bulk AgSbSe2 | AgSbSe2 | 1 | No | hole | 2 * 10^19 cm^-3 | unclear |  | hole (2 * 10^19 cm^-3) @ unclear site
First-principles calculation of semiclassical thermoelectric properties of (AgSbSe2)n(AgSbTe2)n superlattices.pdf | 10.1016/j.jallcom.2015.07.290 | AgSbTe2 | AgSbTe2_bulk | AgSbTe2 | 3 | Yes | hole | 2 x 10^19 cm^-3 | unclear | hole (70 x 10^19 cm^-3) @ unclear; hole (1 x 10^19 cm^-3) @ unclear | hole (2 x 10^19 cm^-3) @ unclear site; hole (70 x 10^19 cm^-3) @ unclear site; hole (1 x 10^19 cm^-3) @ unclear site
Ge-induced cation ordering for enhanced thermoelectric performance in AgSbTe2.pdf | 10.1039/d5ta10429g | AgSbTe2 | AgSbTe2 | AgSbTe2 | 0 | No
Ge-induced cation ordering for enhanced thermoelectric performance in AgSbTe2.pdf | 10.1039/d5ta10429g | AgSbTe2 | AgSb0.96Ge0.04Te2 | AgSb0.96Ge0.04Te2 | 1 | No | Ge | 0.04 | Sb |  | Ge (0.04) @ Sb site
Ge-induced cation ordering for enhanced thermoelectric performance in AgSbTe2.pdf | 10.1039/d5ta10429g | AgSbTe2 | AgSb0.94Ge0.06Te2 | AgSb0.94Ge0.06Te2 | 1 | No | Ge | 0.06 | Sb |  | Ge (0.06) @ Sb site
Ge-induced cation ordering for enhanced thermoelectric performance in AgSbTe2.pdf | 10.1039/d5ta10429g | AgSbTe2 | AgSb1-xGexTe2 (x=0.00) | AgSbTe2 | 1 | No | Ge | 0 | Sb |  | Ge (0) @ Sb site
Ge-induced cation ordering for enhanced thermoelectric performance in AgSbTe2.pdf | 10.1039/d5ta10429g | AgSbTe2 | AgSb1-xGexTe2 (x=0.04) | AgSb0.96Ge0.04Te2 | 1 | No | Ge | 0.04 | Sb |  | Ge (0.04) @ Sb site
Ge-induced cation ordering for enhanced thermoelectric performance in AgSbTe2.pdf | 10.1039/d5ta10429g | AgSbTe2 | AgSb1-xGexTe2 (x=0.06) | AgSb0.94Ge0.06Te2 | 1 | No | Ge | 0.06 | Sb |  | Ge (0.06) @ Sb site
Ge-induced cation ordering for enhanced thermoelectric performance in AgSbTe2.pdf | 10.1039/d5ta10429g | AgSbTe2 | AgSb1-xGexTe2 (x=0.08) | AgSb0.92Ge0.08Te2 | 1 | No | Ge | 0.08 | Sb |  | Ge (0.08) @ Sb site
Ge-induced cation ordering for enhanced thermoelectric performance in AgSbTe2.pdf | 10.1039/d5ta10429g | AgSbTe2 | AgSbTe2 (x=0.00) | AgSbTe2 | 0 | No
Ge-induced cation ordering for enhanced thermoelectric performance in AgSbTe2.pdf | 10.1039/d5ta10429g | AgSbTe2 | AgSb0.96Ge0.04Te2 (x=0.04) | AgSb0.96Ge0.04Te2 | 1 | No | Ge | x=0.04 | Sb |  | Ge (x=0.04) @ Sb site
Ge-induced cation ordering for enhanced thermoelectric performance in AgSbTe2.pdf | 10.1039/d5ta10429g | AgSbTe2 | AgSb0.94Ge0.06Te2 (x=0.06) | AgSb0.94Ge0.06Te2 | 1 | No | Ge | x=0.06 | Sb |  | Ge (x=0.06) @ Sb site
Ge-induced cation ordering for enhanced thermoelectric performance in AgSbTe2.pdf | 10.1039/d5ta10429g | AgSbTe2 | AgSb0.92Ge0.08Te2 (x=0.08) | AgSb0.92Ge0.08Te2 | 1 | No | Ge | x=0.08 | Sb |  | Ge (x=0.08) @ Sb site
Glassy thermal conductivity in the two-phase CuxAg3−xSbSeTe2 alloy and high temperature thermoelectric behavior.pdf | 10.1088/0953-8984/22/3/035801 | AgSbTe2 | x=0 | Ag3SbSeTe2 | 1 | No | Se | stoichiometric | unclear |  | Se (stoichiometric) @ unclear site
Glassy thermal conductivity in the two-phase CuxAg3−xSbSeTe2 alloy and high temperature thermoelectric behavior.pdf | 10.1088/0953-8984/22/3/035801 | AgSbTe2 | x=0.1 | Cu0.1Ag2.9SbSeTe2 | 2 | Yes | Cu | x=0.1 | Ag | Se (stoichiometric) @ unclear | Cu (x=0.1) @ Ag site; Se (stoichiometric) @ unclear site
Glassy thermal conductivity in the two-phase CuxAg3−xSbSeTe2 alloy and high temperature thermoelectric behavior.pdf | 10.1088/0953-8984/22/3/035801 | AgSbTe2 | x=0.2 | Cu0.2Ag2.8SbSeTe2 | 2 | Yes | Cu | x=0.2 | Ag | Se (stoichiometric) @ unclear | Cu (x=0.2) @ Ag site; Se (stoichiometric) @ unclear site
Glassy thermal conductivity in the two-phase CuxAg3−xSbSeTe2 alloy and high temperature thermoelectric behavior.pdf | 10.1088/0953-8984/22/3/035801 | AgSbTe2 | CuxAg3-xSbSeTe2 (x=0) | Ag3SbSeTe2 | 1 | No | Cu | x=0 | unclear |  | Cu (x=0) @ unclear site
Glassy thermal conductivity in the two-phase CuxAg3−xSbSeTe2 alloy and high temperature thermoelectric behavior.pdf | 10.1088/0953-8984/22/3/035801 | AgSbTe2 | CuxAg3-xSbSeTe2 (x=0.1) | Cu0.1Ag2.9SbSeTe2 | 1 | No | Cu | x=0.1 | unclear |  | Cu (x=0.1) @ unclear site
Glassy thermal conductivity in the two-phase CuxAg3−xSbSeTe2 alloy and high temperature thermoelectric behavior.pdf | 10.1088/0953-8984/22/3/035801 | AgSbTe2 | CuxAg3-xSbSeTe2 (x=0.2) | Cu0.2Ag2.8SbSeTe2 | 1 | No | Cu | x=0.2 | unclear |  | Cu (x=0.2) @ unclear site
High Power Factor of HPHT-Sintered GeTe-AgSbTe2 Alloys.pdf | 10.1007/s11664-010-1383-1 | TAGS-85 (GeTe-AgSbTe2 alloy) | A | (GeTe)0.85(AgSbTe2)0.15 | 0 | No
High Power Factor of HPHT-Sintered GeTe-AgSbTe2 Alloys.pdf | 10.1007/s11664-010-1383-1 | TAGS-85 (GeTe-AgSbTe2 alloy) | B | (GeTe)0.85(AgSbTe2)0.15 | 0 | No
High Power Factor of HPHT-Sintered GeTe-AgSbTe2 Alloys.pdf | 10.1007/s11664-010-1383-1 | TAGS-85 (GeTe-AgSbTe2 alloy) | C | (GeTe)0.85(AgSbTe2)0.15 | 0 | No
High Power Factor of HPHT-Sintered GeTe-AgSbTe2 Alloys.pdf | 10.1007/s11664-010-1383-1 | TAGS-85 (GeTe-AgSbTe2 alloy) | D | (GeTe)0.85(AgSbTe2)0.15 | 0 | No
High Power Factor of HPHT-Sintered GeTe-AgSbTe2 Alloys.pdf | 10.1007/s11664-010-1383-1 | TAGS-85 (GeTe-AgSbTe2 alloy) | E | (GeTe)0.85(AgSbTe2)0.15 | 0 | No
High Power Factor of HPHT-Sintered GeTe-AgSbTe2 Alloys.pdf | 10.1007/s11664-010-1383-1 | TAGS-85 (GeTe-AgSbTe2 alloy) | F | (GeTe)0.85(AgSbTe2)0.15 | 0 | No
High Power Factor of HPHT-Sintered GeTe-AgSbTe2 Alloys.pdf | 10.1007/s11664-010-1383-1 | TAGS-85 (GeTe-AgSbTe2 alloy) | TAGS-85 | (GeTe)0.85(AgSbTe2)0.15 | 0 | No
High Power Factor of HPHT-Sintered GeTe-AgSbTe2 Alloys.pdf | 10.1007/s11664-010-1383-1 | TAGS-85 (GeTe-AgSbTe2 alloy) | A | TAGS-85 | 0 | No
High Power Factor of HPHT-Sintered GeTe-AgSbTe2 Alloys.pdf | 10.1007/s11664-010-1383-1 | TAGS-85 (GeTe-AgSbTe2 alloy) | B | TAGS-85 | 0 | No
High Power Factor of HPHT-Sintered GeTe-AgSbTe2 Alloys.pdf | 10.1007/s11664-010-1383-1 | TAGS-85 (GeTe-AgSbTe2 alloy) | C | TAGS-85 | 0 | No
High Power Factor of HPHT-Sintered GeTe-AgSbTe2 Alloys.pdf | 10.1007/s11664-010-1383-1 | TAGS-85 (GeTe-AgSbTe2 alloy) | D | TAGS-85 | 0 | No
High Power Factor of HPHT-Sintered GeTe-AgSbTe2 Alloys.pdf | 10.1007/s11664-010-1383-1 | TAGS-85 (GeTe-AgSbTe2 alloy) | E | TAGS-85 | 0 | No
Impact of In Situ Generated Ag2Te Nanoparticles on the Microstructure and Thermoelectric Properties of AgSbTe2 Compounds.pdf | 10.1007/s11664-011-1620-2 | AgSbTe2 | x=44 | (Ag2Te)0.44(Sb2Te3)0.56 | 1 | No | Ag2Te | x=44 | unclear |  | Ag2Te (x=44) @ unclear site
Impact of In Situ Generated Ag2Te Nanoparticles on the Microstructure and Thermoelectric Properties of AgSbTe2 Compounds.pdf | 10.1007/s11664-011-1620-2 | AgSbTe2 | x=50 | (Ag2Te)0.50(Sb2Te3)0.50 | 1 | No | Ag2Te | x=50 | unclear |  | Ag2Te (x=50) @ unclear site
Impact of In Situ Generated Ag2Te Nanoparticles on the Microstructure and Thermoelectric Properties of AgSbTe2 Compounds.pdf | 10.1007/s11664-011-1620-2 | AgSbTe2 | x=44 | (Ag2Te)44(Sb2Te3)56 | 1 | No | Ag2Te | x=44 | unclear |  | Ag2Te (x=44) @ unclear site
Impact of In Situ Generated Ag2Te Nanoparticles on the Microstructure and Thermoelectric Properties of AgSbTe2 Compounds.pdf | 10.1007/s11664-011-1620-2 | AgSbTe2 | x=50 | (Ag2Te)50(Sb2Te3)50 | 1 | No | Ag2Te | x=50 | unclear |  | Ag2Te (x=50) @ unclear site
Improved Thermoelectric Properties in Structure Controlled Ag-Sb-Te System.pdf |  | AgSbTe2 | Ag0.208Sb0.275Te0.517 (A) | Ag0.208Sb0.275Te0.517 | 0 | No
Improved Thermoelectric Properties in Structure Controlled Ag-Sb-Te System.pdf |  | AgSbTe2 | Ag0.208Sb0.275Te0.517 (B) | Ag0.208Sb0.275Te0.517 | 0 | No
Impurity band engineering and hierarchical defect scattering enable high zT in Co-doped AgSbTe2.pdf | 10.1039/d5ta09240j | AgSbTe2 | AgSbTe2 (pristine) | AgSbTe2 | 0 | No
Impurity band engineering and hierarchical defect scattering enable high zT in Co-doped AgSbTe2.pdf | 10.1039/d5ta09240j | AgSbTe2 | AgSb0.97Co0.03Te2 | AgSb0.97Co0.03Te2 | 1 | No | Co | x=0.03 | Sb |  | Co (x=0.03) @ Sb site
Impurity band engineering and hierarchical defect scattering enable high zT in Co-doped AgSbTe2.pdf | 10.1039/d5ta09240j | AgSbTe2 | AgSb1-xCoxTe2 (x=0) | AgSbTe2 | 0 | No
Impurity band engineering and hierarchical defect scattering enable high zT in Co-doped AgSbTe2.pdf | 10.1039/d5ta09240j | AgSbTe2 | AgSb1-xCoxTe2 (x=0.01) | AgSb0.99Co0.01Te2 | 1 | No | Co | x=0.01 | Sb |  | Co (x=0.01) @ Sb site
Impurity band engineering and hierarchical defect scattering enable high zT in Co-doped AgSbTe2.pdf | 10.1039/d5ta09240j | AgSbTe2 | AgSb1-xCoxTe2 (x=0.02) | AgSb0.98Co0.02Te2 | 1 | No | Co | x=0.02 | Sb |  | Co (x=0.02) @ Sb site
Impurity band engineering and hierarchical defect scattering enable high zT in Co-doped AgSbTe2.pdf | 10.1039/d5ta09240j | AgSbTe2 | AgSb1-xCoxTe2 (x=0.03) | AgSb0.97Co0.03Te2 | 1 | No | Co | x=0.03 | Sb |  | Co (x=0.03) @ Sb site
Impurity band engineering and hierarchical defect scattering enable high zT in Co-doped AgSbTe2.pdf | 10.1039/d5ta09240j | AgSbTe2 | AgSb1-xCoxTe2 (x=0.04) | AgSb0.96Co0.04Te2 | 1 | No | Co | x=0.04 | Sb |  | Co (x=0.04) @ Sb site
Impurity phase elimination enabled high thermoelectric and mechanical performance in GeTe alloyed with AgSbSe2.pdf | 10.1016/j.tramat.2025.100062 | GeTe-AgSbTe2 | (GeTe)80(AgSbSe2)20 | (GeTe)80(AgSbSe2)20 | 3 | Yes | Ag | AgSbSe2 alloying | Ag | Sb (AgSbSe2 alloying) @ Sb; Se (AgSbSe2 alloying) @ Te | Ag (AgSbSe2 alloying) @ Ag site; Sb (AgSbSe2 alloying) @ Sb site; Se (AgSbSe2 alloying) @ Te site
Impurity phase elimination enabled high thermoelectric and mechanical performance in GeTe alloyed with AgSbSe2.pdf | 10.1016/j.tramat.2025.100062 | GeTe-AgSbTe2 | (GeTe)80(Ag0.8Sb1.2Se2)20 | (GeTe)80(Ag0.8Sb1.2Se2)20 | 2 | Yes | Ag | 0.8 | Ag | Sb (1.2) @ Sb | Ag (0.8) @ Ag site; Sb (1.2) @ Sb site
Impurity phase elimination enabled high thermoelectric and mechanical performance in GeTe alloyed with AgSbSe2.pdf | 10.1016/j.tramat.2025.100062 | GeTe-AgSbTe2 | (GeTe)80(AgSbTe2)20 | (GeTe)80(AgSbTe2)20 | 2 | Yes | Ag | 20 mol% | unclear | Sb (20 mol%) @ unclear | Ag (20 mol%) @ unclear site; Sb (20 mol%) @ unclear site
Influence of In doping on the thermoelectric properties of an AgSbTe2 compound with enhanced figure of merit.pdf | 10.1039/c3ta14547f | AgSbTe2 | AgSbTe2 | AgSbTe2 | 0 | No
Influence of In doping on the thermoelectric properties of an AgSbTe2 compound with enhanced figure of merit.pdf | 10.1039/c3ta14547f | AgSbTe2 | Ag(Sb0.97In0.03)Te2 | Ag(Sb0.97In0.03)Te2 | 1 | No | In | 0.03 | Sb |  | In (0.03) @ Sb site
Influence of In doping on the thermoelectric properties of an AgSbTe2 compound with enhanced figure of merit.pdf | 10.1039/c3ta14547f | AgSbTe2 | Ag(Sb0.95In0.05)Te2 | Ag(Sb0.95In0.05)Te2 | 1 | No | In | 0.05 | Sb |  | In (0.05) @ Sb site
Influence of In doping on the thermoelectric properties of an AgSbTe2 compound with enhanced figure of merit.pdf | 10.1039/c3ta14547f | AgSbTe2 | Ag(Sb0.93In0.07)Te2 | Ag(Sb0.93In0.07)Te2 | 1 | No | In | 0.07 | Sb |  | In (0.07) @ Sb site
Influence of In doping on the thermoelectric properties of an AgSbTe2 compound with enhanced figure of merit.pdf | 10.1039/c3ta14547f | AgSbTe2 | AgSbTe2 (x=0) | AgSbTe2 | 0 | No
Influence of In doping on the thermoelectric properties of an AgSbTe2 compound with enhanced figure of merit.pdf | 10.1039/c3ta14547f | AgSbTe2 | Ag(Sb0.97In0.03)Te2 (x=0.03) | Ag(Sb0.97In0.03)Te2 | 1 | No | In | x=0.03 | Sb |  | In (x=0.03) @ Sb site
Influence of In doping on the thermoelectric properties of an AgSbTe2 compound with enhanced figure of merit.pdf | 10.1039/c3ta14547f | AgSbTe2 | Ag(Sb0.95In0.05)Te2 (x=0.05) | Ag(Sb0.95In0.05)Te2 | 1 | No | In | x=0.05 | Sb |  | In (x=0.05) @ Sb site
Influence of In doping on the thermoelectric properties of an AgSbTe2 compound with enhanced figure of merit.pdf | 10.1039/c3ta14547f | AgSbTe2 | Ag(Sb0.93In0.07)Te2 (x=0.07) | Ag(Sb0.93In0.07)Te2 | 1 | No | In | x=0.07 | Sb |  | In (x=0.07) @ Sb site
Influence of mechanochemical syntheses and compacting methods on the thermoelectric properties of nanostructured AgSnmSbTe2+m (TAST-m).pdf | 10.1088/0268-1242/29/12/124009 | AgSbTe2-doped SnTe | TAST-10 | (SnTe)10(AgSbTe2) | 2 | Yes | Ag | 10 mol% AgSbTe2 | multiple sites | Sb (10 mol% AgSbTe2) @ multiple sites | Ag (10 mol% AgSbTe2) @ multiple sites site; Sb (10 mol% AgSbTe2) @ multiple sites site
Influence of mechanochemical syntheses and compacting methods on the thermoelectric properties of nanostructured AgSnmSbTe2+m (TAST-m).pdf | 10.1088/0268-1242/29/12/124009 | AgSbTe2-doped SnTe | TAST-12 | (SnTe)12(AgSbTe2) | 2 | Yes | Ag | 12 mol% AgSbTe2 | multiple sites | Sb (12 mol% AgSbTe2) @ multiple sites | Ag (12 mol% AgSbTe2) @ multiple sites site; Sb (12 mol% AgSbTe2) @ multiple sites site
Influence of mechanochemical syntheses and compacting methods on the thermoelectric properties of nanostructured AgSnmSbTe2+m (TAST-m).pdf | 10.1088/0268-1242/29/12/124009 | AgSbTe2-doped SnTe | TAST-16 | (SnTe)16(AgSbTe2) | 2 | Yes | Ag | 16 mol% AgSbTe2 | multiple sites | Sb (16 mol% AgSbTe2) @ multiple sites | Ag (16 mol% AgSbTe2) @ multiple sites site; Sb (16 mol% AgSbTe2) @ multiple sites site
Influence of mechanochemical syntheses and compacting methods on the thermoelectric properties of nanostructured AgSnmSbTe2+m (TAST-m).pdf | 10.1088/0268-1242/29/12/124009 | AgSbTe2-doped SnTe | TAST-20 | (SnTe)20(AgSbTe2) | 2 | Yes | Ag | 20 mol% AgSbTe2 | multiple sites | Sb (20 mol% AgSbTe2) @ multiple sites | Ag (20 mol% AgSbTe2) @ multiple sites site; Sb (20 mol% AgSbTe2) @ multiple sites site
Influence of mechanochemical syntheses and compacting methods on the thermoelectric properties of nanostructured AgSnmSbTe2+m (TAST-m).pdf | 10.1088/0268-1242/29/12/124009 | AgSbTe2-doped SnTe | TAST-25 | (SnTe)25(AgSbTe2) | 2 | Yes | Ag | 25 mol% AgSbTe2 | multiple sites | Sb (25 mol% AgSbTe2) @ multiple sites | Ag (25 mol% AgSbTe2) @ multiple sites site; Sb (25 mol% AgSbTe2) @ multiple sites site
Influence of mechanochemical syntheses and compacting methods on the thermoelectric properties of nanostructured AgSnmSbTe2+m (TAST-m).pdf | 10.1088/0268-1242/29/12/124009 | AgSbTe2-doped SnTe | TAST-10 | SnTe doped with AgSbTe2 | 2 | Yes | Ag | 10 mol% | unclear | Sb (10 mol%) @ unclear | Ag (10 mol%) @ unclear site; Sb (10 mol%) @ unclear site
Influence of mechanochemical syntheses and compacting methods on the thermoelectric properties of nanostructured AgSnmSbTe2+m (TAST-m).pdf | 10.1088/0268-1242/29/12/124009 | AgSbTe2-doped SnTe | TAST-20 | SnTe doped with AgSbTe2 | 2 | Yes | Ag | 20 mol% | unclear | Sb (20 mol%) @ unclear | Ag (20 mol%) @ unclear site; Sb (20 mol%) @ unclear site
Influence of nanoscale Ag2 Te precipitates on the thermoelectric properties of the Sn doped P-type AgSbTe2 compound.pdf | 10.1063/1.4896435 | AgSbTe2 | AgSbTe2 | AgSbTe2 | 0 | No
Influence of nanoscale Ag2 Te precipitates on the thermoelectric properties of the Sn doped P-type AgSbTe2 compound.pdf | 10.1063/1.4896435 | AgSbTe2 | Ag(Sb0.99Sn0.01)Te2 | AgSb0.99Sn0.01Te2 | 1 | No | Sn | x = 0.01 | Sb |  | Sn (x = 0.01) @ Sb site
Influence of nanoscale Ag2 Te precipitates on the thermoelectric properties of the Sn doped P-type AgSbTe2 compound.pdf | 10.1063/1.4896435 | AgSbTe2 | Ag(Sb0.97Sn0.03)Te2 | Ag0.99Sb0.98Sn0.027Te2 | 1 | No | Sn | x = 0.03 | Sb |  | Sn (x = 0.03) @ Sb site
Influence of nanoscale Ag2 Te precipitates on the thermoelectric properties of the Sn doped P-type AgSbTe2 compound.pdf | 10.1063/1.4896435 | AgSbTe2 | Ag(Sb0.95Sn0.05)Te2 | Ag0.97Sb0.96Sn0.048Te1.99 | 1 | No | Sn | x = 0.05 | Sb |  | Sn (x = 0.05) @ Sb site
Influence of nanoscale Ag2 Te precipitates on the thermoelectric properties of the Sn doped P-type AgSbTe2 compound.pdf | 10.1063/1.4896435 | AgSbTe2 | Ag(Sb0.93Sn0.07)Te2 | Ag0.96Sb0.94Sn0.064Te1.98 | 1 | No | Sn | x = 0.07 | Sb |  | Sn (x = 0.07) @ Sb site
Influence of nanoscale Ag2 Te precipitates on the thermoelectric properties of the Sn doped P-type AgSbTe2 compound.pdf | 10.1063/1.4896435 | AgSbTe2 | Ag(Sb1-xSnx)Te2 (x = 0.01) | Ag(Sb0.99Sn0.01)Te2 | 1 | No | Sn | x = 0.01 | Sb |  | Sn (x = 0.01) @ Sb site
Influence of nanoscale Ag2 Te precipitates on the thermoelectric properties of the Sn doped P-type AgSbTe2 compound.pdf | 10.1063/1.4896435 | AgSbTe2 | Ag(Sb1-xSnx)Te2 (x = 0.03) | Ag(Sb0.97Sn0.03)Te2 | 1 | No | Sn | x = 0.03 | Sb |  | Sn (x = 0.03) @ Sb site
Influence of nanoscale Ag2 Te precipitates on the thermoelectric properties of the Sn doped P-type AgSbTe2 compound.pdf | 10.1063/1.4896435 | AgSbTe2 | Ag(Sb1-xSnx)Te2 (x = 0.05) | Ag(Sb0.95Sn0.05)Te2 | 1 | No | Sn | x = 0.05 | Sb |  | Sn (x = 0.05) @ Sb site
Influence of nanoscale Ag2 Te precipitates on the thermoelectric properties of the Sn doped P-type AgSbTe2 compound.pdf | 10.1063/1.4896435 | AgSbTe2 | Ag(Sb1-xSnx)Te2 (x = 0.07) | Ag(Sb0.93Sn0.07)Te2 | 1 | No | Sn | x = 0.07 | Sb |  | Sn (x = 0.07) @ Sb site
Influence of nanoscale Ag2 Te precipitates on the thermoelectric properties of the Sn doped P-type AgSbTe2 compound.pdf | 10.1063/1.4896435 | AgSbTe2 | Ag(Sb1-xSnx)Te2, x=0.01 | AgSb0.99Sn0.01Te2 | 1 | No | Sn | x=0.01 | Sb |  | Sn (x=0.01) @ Sb site
Influence of nanoscale Ag2 Te precipitates on the thermoelectric properties of the Sn doped P-type AgSbTe2 compound.pdf | 10.1063/1.4896435 | AgSbTe2 | Ag(Sb1-xSnx)Te2, x=0.03 | AgSb0.97Sn0.03Te2 | 1 | No | Sn | x=0.03 | Sb |  | Sn (x=0.03) @ Sb site
Influence of nanoscale Ag2 Te precipitates on the thermoelectric properties of the Sn doped P-type AgSbTe2 compound.pdf | 10.1063/1.4896435 | AgSbTe2 | Ag(Sb1-xSnx)Te2, x=0.05 | AgSb0.95Sn0.05Te2 | 1 | No | Sn | x=0.05 | Sb |  | Sn (x=0.05) @ Sb site
Influence of nanoscale Ag2 Te precipitates on the thermoelectric properties of the Sn doped P-type AgSbTe2 compound.pdf | 10.1063/1.4896435 | AgSbTe2 | Ag(Sb1-xSnx)Te2, x=0.07 | AgSb0.93Sn0.07Te2 | 1 | No | Sn | x=0.07 | Sb |  | Sn (x=0.07) @ Sb site
Ioffe–Regel limit and lattice thermal conductivity reduction of high performance (AgSbTe2)15(GeTe)85 thermoelectric materials.pdf | 10.1039/c3ta15147f | (AgSbTe2)15(GeTe)85 | 0.4 AQ | (Ag0.4SbTe0.2+1.5)15(GeTe)85 | 2 | Yes | Ag | 0.4 | unclear | Sb (1) @ unclear | Ag (0.4) @ unclear site; Sb (1) @ unclear site
Ioffe–Regel limit and lattice thermal conductivity reduction of high performance (AgSbTe2)15(GeTe)85 thermoelectric materials.pdf | 10.1039/c3ta15147f | (AgSbTe2)15(GeTe)85 | 0.6 AQ | (Ag0.6SbTe0.3+1.5)15(GeTe)85 | 2 | Yes | Ag | 0.6 | unclear | Sb (1) @ unclear | Ag (0.6) @ unclear site; Sb (1) @ unclear site
Ioffe–Regel limit and lattice thermal conductivity reduction of high performance (AgSbTe2)15(GeTe)85 thermoelectric materials.pdf | 10.1039/c3ta15147f | (AgSbTe2)15(GeTe)85 | 0.8 AQ | (Ag0.8SbTe0.4+1.5)15(GeTe)85 | 2 | Yes | Ag | 0.8 | unclear | Sb (1) @ unclear | Ag (0.8) @ unclear site; Sb (1) @ unclear site
Ioffe–Regel limit and lattice thermal conductivity reduction of high performance (AgSbTe2)15(GeTe)85 thermoelectric materials.pdf | 10.1039/c3ta15147f | (AgSbTe2)15(GeTe)85 | 1.0 AQ | (Ag1.0SbTe0.5+1.5)15(GeTe)85 | 2 | Yes | Ag | 1.0 | unclear | Sb (1) @ unclear | Ag (1.0) @ unclear site; Sb (1) @ unclear site
Ioffe–Regel limit and lattice thermal conductivity reduction of high performance (AgSbTe2)15(GeTe)85 thermoelectric materials.pdf | 10.1039/c3ta15147f | (AgSbTe2)15(GeTe)85 | 1.2 AQ | (Ag1.2SbTe0.6+1.5)15(GeTe)85 | 2 | Yes | Ag | 1.2 | unclear | Sb (1) @ unclear | Ag (1.2) @ unclear site; Sb (1) @ unclear site
Ioffe–Regel limit and lattice thermal conductivity reduction of high performance (AgSbTe2)15(GeTe)85 thermoelectric materials.pdf | 10.1039/c3ta15147f | (AgSbTe2)15(GeTe)85 | 0.4 MS | (Ag0.4SbTe0.2+1.5)15(GeTe)85 | 2 | Yes | Ag | 0.4 | unclear | Sb (1) @ unclear | Ag (0.4) @ unclear site; Sb (1) @ unclear site
Ioffe–Regel limit and lattice thermal conductivity reduction of high performance (AgSbTe2)15(GeTe)85 thermoelectric materials.pdf | 10.1039/c3ta15147f | (AgSbTe2)15(GeTe)85 | 0.6 MS | (Ag0.6SbTe0.3+1.5)15(GeTe)85 | 2 | Yes | Ag | 0.6 | unclear | Sb (1) @ unclear | Ag (0.6) @ unclear site; Sb (1) @ unclear site
Ioffe–Regel limit and lattice thermal conductivity reduction of high performance (AgSbTe2)15(GeTe)85 thermoelectric materials.pdf | 10.1039/c3ta15147f | (AgSbTe2)15(GeTe)85 | 0.8 MS | (Ag0.8SbTe0.4+1.5)15(GeTe)85 | 2 | Yes | Ag | 0.8 | unclear | Sb (1) @ unclear | Ag (0.8) @ unclear site; Sb (1) @ unclear site
Ioffe–Regel limit and lattice thermal conductivity reduction of high performance (AgSbTe2)15(GeTe)85 thermoelectric materials.pdf | 10.1039/c3ta15147f | (AgSbTe2)15(GeTe)85 | 1.0 MS | (Ag1.0SbTe0.5+1.5)15(GeTe)85 | 2 | Yes | Ag | 1.0 | unclear | Sb (1) @ unclear | Ag (1.0) @ unclear site; Sb (1) @ unclear site
Ioffe–Regel limit and lattice thermal conductivity reduction of high performance (AgSbTe2)15(GeTe)85 thermoelectric materials.pdf | 10.1039/c3ta15147f | (AgSbTe2)15(GeTe)85 | 1.2 MS | (Ag1.2SbTe0.6+1.5)15(GeTe)85 | 2 | Yes | Ag | 1.2 | unclear | Sb (1) @ unclear | Ag (1.2) @ unclear site; Sb (1) @ unclear site
Ioffe–Regel limit and lattice thermal conductivity reduction of high performance (AgSbTe2)15(GeTe)85 thermoelectric materials.pdf | 10.1039/c3ta15147f | (AgSbTe2)15(GeTe)85 | 0.4 AQ | (Ag0.4SbTe2/2+1.5)15(GeTe)85 | 1 | No | Ag | 0.4 | unclear |  | Ag (0.4) @ unclear site
Ioffe–Regel limit and lattice thermal conductivity reduction of high performance (AgSbTe2)15(GeTe)85 thermoelectric materials.pdf | 10.1039/c3ta15147f | (AgSbTe2)15(GeTe)85 | 0.4 MS | (Ag0.4SbTe2/2+1.5)15(GeTe)85 | 1 | No | Ag | 0.4 | unclear |  | Ag (0.4) @ unclear site
Irie_1963_Jpn._J._Appl._Phys._2_72.pdf |  | AgSbTe2 | AgSbTe2-AgBiTe2 system | AgSbTe2-AgBiTe2 | 1 | No | Bi | 0-50 mol% | Sb |  | Bi (0-50 mol%) @ Sb site
Irie_1963_Jpn._J._Appl._Phys._2_72.pdf |  | AgSbTe2 | AgSbTe2-PbTe system | AgSbTe2-PbTe | 1 | No | Pb | 0-100 mol% | multiple sites |  | Pb (0-100 mol%) @ multiple sites site
Irie_1963_Jpn._J._Appl._Phys._2_72.pdf |  | AgSbTe2 | AgSbTe2-SnTe system | AgSbTe2-SnTe | 1 | No | Sn | 0-100 mol% | multiple sites |  | Sn (0-100 mol%) @ multiple sites site
Kinetik Properties of (AgSbТe2)0.8(PbTe)0.2.pdf | 10.1134/S1063782625602201 | AgSbTe2 | (AgSbTe2)0.8(PbTe)0.2 | (AgSbTe2)0.8(PbTe)0.2 | 1 | No | Pb | 0.2 | multiple sites |  | Pb (0.2) @ multiple sites site
Large Mobility Enables Higher Thermoelectric Cooling and Power Generation Performance in n‑type AgPb18+xSbTe20 Crystals.pdf | 10.1021/jacs.3c09655 | AgPb18+xSbTe20 | AgPb18SbTe20 | AgPb18SbTe20 | 1 | No | Pb | 18 | unclear |  | Pb (18) @ unclear site
Large Mobility Enables Higher Thermoelectric Cooling and Power Generation Performance in n‑type AgPb18+xSbTe20 Crystals.pdf | 10.1021/jacs.3c09655 | AgPb18+xSbTe20 | AgPb18.4SbTe20 | AgPb18.4SbTe20 | 1 | No | Pb | 18.4 | unclear |  | Pb (18.4) @ unclear site
Large Mobility Enables Higher Thermoelectric Cooling and Power Generation Performance in n‑type AgPb18+xSbTe20 Crystals.pdf | 10.1021/jacs.3c09655 | AgPb18+xSbTe20 | AgPb18.5SbTe20 | AgPb18.5SbTe20 | 1 | No | Pb | 18.5 | unclear |  | Pb (18.5) @ unclear site
Large Mobility Enables Higher Thermoelectric Cooling and Power Generation Performance in n‑type AgPb18+xSbTe20 Crystals.pdf | 10.1021/jacs.3c09655 | AgPb18+xSbTe20 | Polycrystalline AgPb18.4SbTe20 | AgPb18.4SbTe20 | 1 | No | Pb | 18.4 | unclear |  | Pb (18.4) @ unclear site
Large Mobility Enables Higher Thermoelectric Cooling and Power Generation Performance in n‑type AgPb18+xSbTe20 Crystals.pdf | 10.1021/jacs.3c09655 | AgPb18+xSbTe20 | AgPb18+xSbTe20 | AgPb18+xSbTe20 | 1 | No | Pb | 18+x | unclear |  | Pb (18+x) @ unclear site
Large Mobility Enables Higher Thermoelectric Cooling and Power Generation Performance in n‑type AgPb18+xSbTe20 Crystals.pdf | 10.1021/jacs.3c09655 | AgPb18+xSbTe20 | AgPb18.4SbTe20 crystal | AgPb18.4SbTe20 | 1 | No | Pb | 18.4 | unclear |  | Pb (18.4) @ unclear site
Large Mobility Enables Higher Thermoelectric Cooling and Power Generation Performance in n‑type AgPb18+xSbTe20 Crystals.pdf | 10.1021/jacs.3c09655 | AgPb18+xSbTe20 | polycrystalline AgPb18.4SbTe20 | AgPb18.4SbTe20 | 1 | No | Pb | 18.4 | unclear |  | Pb (18.4) @ unclear site
Large-scale production of (GeTe)x(AgSbTe2)100−x (x=75, 80, 85, 90) with enhanced thermoelectric properties via gas-atomization and spark plasma sintering.pdf | 10.1016/j.actamat.2017.01.053 | (GeTe)x(AgSbTe2)100-x | TAGS-75 | (GeTe)75(AgSbTe2)25 | 0 | No
Large-scale production of (GeTe)x(AgSbTe2)100−x (x=75, 80, 85, 90) with enhanced thermoelectric properties via gas-atomization and spark plasma sintering.pdf | 10.1016/j.actamat.2017.01.053 | (GeTe)x(AgSbTe2)100-x | TAGS-80 | (GeTe)80(AgSbTe2)20 | 0 | No
Large-scale production of (GeTe)x(AgSbTe2)100−x (x=75, 80, 85, 90) with enhanced thermoelectric properties via gas-atomization and spark plasma sintering.pdf | 10.1016/j.actamat.2017.01.053 | (GeTe)x(AgSbTe2)100-x | TAGS-85 | (GeTe)85(AgSbTe2)15 | 0 | No
Large-scale production of (GeTe)x(AgSbTe2)100−x (x=75, 80, 85, 90) with enhanced thermoelectric properties via gas-atomization and spark plasma sintering.pdf | 10.1016/j.actamat.2017.01.053 | (GeTe)x(AgSbTe2)100-x | TAGS-90 | (GeTe)90(AgSbTe2)10 | 0 | No
Low lattice thermal conductivity by alloying SnTe with AgSbTe2 and CaTe-MnTe.pdf | 10.1063/1.5109465 | SnTe-AgSbTe2 | (Sn0.95Ca0.05Te)0.75(AgSbTe2)0.125 with 3% excess of Sn | (Sn0.95Ca0.05Te)0.75(AgSbTe2)0.125 | 2 | Yes | Ca | 0.05 | multiple sites | Sn (3%) @ unclear | Ca (0.05) @ multiple sites site; Sn (3%) @ unclear site
Low lattice thermal conductivity by alloying SnTe with AgSbTe2 and CaTe-MnTe.pdf | 10.1063/1.5109465 | SnTe-AgSbTe2 | (Sn0.85Mn0.15Te)0.85(AgSbTe2)0.075 | (Sn0.85Mn0.15Te)0.85(AgSbTe2)0.075 | 1 | No | Mn | 0.15 | multiple sites |  | Mn (0.15) @ multiple sites site
Low lattice thermal conductivity by alloying SnTe with AgSbTe2 and CaTe-MnTe.pdf | 10.1063/1.5109465 | SnTe-AgSbTe2 | (Sn1-yCayTe)0.75(AgSbTe2)0.125 (y=0.05) with 6% Sn | (Sn0.95Ca0.05Te)0.75(AgSbTe2)0.125 | 2 | Yes | Ca | 0.05 | multiple sites | Sn (6%) @ unclear | Ca (0.05) @ multiple sites site; Sn (6%) @ unclear site
Low lattice thermal conductivity by alloying SnTe with AgSbTe2 and CaTe-MnTe.pdf | 10.1063/1.5109465 | SnTe-AgSbTe2 | (Sn1-yCayTe)0.75(AgSbTe2)0.125 (y=0.12) with 2% I | (Sn0.88Ca0.12Te)0.75(AgSbTe2)0.125 | 2 | Yes | Ca | 0.12 | multiple sites | I (2%) @ unclear | Ca (0.12) @ multiple sites site; I (2%) @ unclear site
Low lattice thermal conductivity by alloying SnTe with AgSbTe2 and CaTe-MnTe.pdf | 10.1063/1.5109465 | SnTe-AgSbTe2 | (Sn1-yCayTe)0.75(AgSbTe2)0.125 (y=0.12) with 6% Sn | (Sn0.88Ca0.12Te)0.75(AgSbTe2)0.125 | 2 | Yes | Ca | 0.12 | multiple sites | Sn (6%) @ unclear | Ca (0.12) @ multiple sites site; Sn (6%) @ unclear site
Low lattice thermal conductivity by alloying SnTe with AgSbTe2 and CaTe-MnTe.pdf | 10.1063/1.5109465 | SnTe-AgSbTe2 | (Sn0.95Ca0.05)0.75(AgSbTe2)0.125 | (Sn0.95Ca0.05)0.75(AgSbTe2)0.125 | 1 | No | Ca | 0.05 | unclear |  | Ca (0.05) @ unclear site
Low lattice thermal conductivity by alloying SnTe with AgSbTe2 and CaTe-MnTe.pdf | 10.1063/1.5109465 | SnTe-AgSbTe2 | (Sn0.85Mn0.15)0.85(AgSbTe2)0.075 | (Sn0.85Mn0.15)0.85(AgSbTe2)0.075 | 1 | No | Mn | 0.15 | unclear |  | Mn (0.15) @ unclear site
Low solubility and transport consequences of Eu addition in AgSbTe2 thermoelectrics.pdf | 10.1016/j.physb.2026.418712 | AgSbTe2 | 0 wt% Eu | AgSbTe2 | 0 | No
Low solubility and transport consequences of Eu addition in AgSbTe2 thermoelectrics.pdf | 10.1016/j.physb.2026.418712 | AgSbTe2 | 2 wt% Eu | AgSbTe2:Eu (2 wt%) | 1 | No | Eu | 2 wt% | unclear |  | Eu (2 wt%) @ unclear site
Low solubility and transport consequences of Eu addition in AgSbTe2 thermoelectrics.pdf | 10.1016/j.physb.2026.418712 | AgSbTe2 | 4 wt% Eu | AgSbTe2:Eu (4 wt%) | 1 | No | Eu | 4 wt% | unclear |  | Eu (4 wt%) @ unclear site
Low solubility and transport consequences of Eu addition in AgSbTe2 thermoelectrics.pdf | 10.1016/j.physb.2026.418712 | AgSbTe2 | 6 wt% Eu | AgSbTe2:Eu (6 wt%) | 1 | No | Eu | 6 wt% | unclear |  | Eu (6 wt%) @ unclear site
Low solubility and transport consequences of Eu addition in AgSbTe2 thermoelectrics.pdf | 10.1016/j.physb.2026.418712 | AgSbTe2 | 8 wt% Eu | AgSbTe2:Eu (8 wt%) | 1 | No | Eu | 8 wt% | unclear |  | Eu (8 wt%) @ unclear site
Low solubility and transport consequences of Eu addition in AgSbTe2 thermoelectrics.pdf | 10.1016/j.physb.2026.418712 | AgSbTe2 | 4 wt% Eu | AgSbTe2:Eu | 1 | No | Eu | 4 wt% | unclear |  | Eu (4 wt%) @ unclear site
Nanostructures in high-performance (GeTe)x(AgSbTe2)100−x thermoelectric materials.pdf | 10.1088/0957-4484/19/24/245707 | AgSbTe2 | TAGS-75 | (GeTe)0.75(AgSbTe2)0.25 | 0 | No
Nanostructures in high-performance (GeTe)x(AgSbTe2)100−x thermoelectric materials.pdf | 10.1088/0957-4484/19/24/245707 | AgSbTe2 | TAGS-80 | (GeTe)0.80(AgSbTe2)0.20 | 0 | No
Nanostructures in high-performance (GeTe)x(AgSbTe2)100−x thermoelectric materials.pdf | 10.1088/0957-4484/19/24/245707 | AgSbTe2 | TAGS-85 | (GeTe)0.85(AgSbTe2)0.15 | 0 | No
Nanostructures in high-performance (GeTe)x(AgSbTe2)100−x thermoelectric materials.pdf | 10.1088/0957-4484/19/24/245707 | AgSbTe2 | TAGS-90 | (GeTe)0.90(AgSbTe2)0.10 | 0 | No
Nanostructures in high-performance (GeTe)x(AgSbTe2)100−x thermoelectric materials.pdf | 10.1088/0957-4484/19/24/245707 | AgSbTe2 | TAGS-75 | (GeTe)75(AgSbTe2)25 | 1 | No | Ge | 75 mol% | multiple sites |  | Ge (75 mol%) @ multiple sites site
Nanostructures in high-performance (GeTe)x(AgSbTe2)100−x thermoelectric materials.pdf | 10.1088/0957-4484/19/24/245707 | AgSbTe2 | TAGS-80 | (GeTe)80(AgSbTe2)20 | 1 | No | Ge | 80 mol% | multiple sites |  | Ge (80 mol%) @ multiple sites site
Nanostructures in high-performance (GeTe)x(AgSbTe2)100−x thermoelectric materials.pdf | 10.1088/0957-4484/19/24/245707 | AgSbTe2 | TAGS-85 | (GeTe)85(AgSbTe2)15 | 1 | No | Ge | 85 mol% | multiple sites |  | Ge (85 mol%) @ multiple sites site
Nanostructures in high-performance (GeTe)x(AgSbTe2)100−x thermoelectric materials.pdf | 10.1088/0957-4484/19/24/245707 | AgSbTe2 | TAGS-90 | (GeTe)90(AgSbTe2)10 | 1 | No | Ge | 90 mol% | multiple sites |  | Ge (90 mol%) @ multiple sites site
Optimized Carrier Concentration and Reduced Thermal Conductivity in Cu-Deficient CuGaTe2 Alloyed with AgSbTe2 for Superior Thermoelectric Performance.pdf | 10.1021/acsami.6c05111 | Cu0.96GaTe2-AgSbTe2 | Cu0.96GaTe2 | Cu0.96GaTe2 | 1 | No | Cu vacancy | 0.04 | Ag |  | Cu vacancy (0.04) @ Ag site
Optimized Carrier Concentration and Reduced Thermal Conductivity in Cu-Deficient CuGaTe2 Alloyed with AgSbTe2 for Superior Thermoelectric Performance.pdf | 10.1021/acsami.6c05111 | Cu0.96GaTe2-AgSbTe2 | (Cu0.96GaTe2)0.9(AgSbTe2)0.1 | (Cu0.96GaTe2)0.9(AgSbTe2)0.1 | 1 | No | AgSbTe2 | 0.1 | multiple sites |  | AgSbTe2 (0.1) @ multiple sites site
Optimized Carrier Concentration and Reduced Thermal Conductivity in Cu-Deficient CuGaTe2 Alloyed with AgSbTe2 for Superior Thermoelectric Performance.pdf | 10.1021/acsami.6c05111 | Cu0.96GaTe2-AgSbTe2 | (Cu0.96GaTe2)0.89(AgSbTe2)0.11 | (Cu0.96GaTe2)0.89(AgSbTe2)0.11 | 1 | No | AgSbTe2 | 0.11 | multiple sites |  | AgSbTe2 (0.11) @ multiple sites site
Optimized Carrier Concentration and Reduced Thermal Conductivity in Cu-Deficient CuGaTe2 Alloyed with AgSbTe2 for Superior Thermoelectric Performance.pdf | 10.1021/acsami.6c05111 | Cu0.96GaTe2-AgSbTe2 | (Cu0.96GaTe2)1-x(AgSbTe2)x, x=0 | (Cu0.96GaTe2)1-x(AgSbTe2)x | 2 | Yes | Ag | x=0 | unclear | Sb (x=0) @ unclear | Ag (x=0) @ unclear site; Sb (x=0) @ unclear site
Optimized Carrier Concentration and Reduced Thermal Conductivity in Cu-Deficient CuGaTe2 Alloyed with AgSbTe2 for Superior Thermoelectric Performance.pdf | 10.1021/acsami.6c05111 | Cu0.96GaTe2-AgSbTe2 | (Cu0.96GaTe2)1-x(AgSbTe2)x, x=0.02 | (Cu0.96GaTe2)0.98(AgSbTe2)0.02 | 2 | Yes | Ag | x=0.02 | unclear | Sb (x=0.02) @ unclear | Ag (x=0.02) @ unclear site; Sb (x=0.02) @ unclear site
Optimized Carrier Concentration and Reduced Thermal Conductivity in Cu-Deficient CuGaTe2 Alloyed with AgSbTe2 for Superior Thermoelectric Performance.pdf | 10.1021/acsami.6c05111 | Cu0.96GaTe2-AgSbTe2 | (Cu0.96GaTe2)1-x(AgSbTe2)x, x=0.04 | (Cu0.96GaTe2)0.96(AgSbTe2)0.04 | 2 | Yes | Ag | x=0.04 | unclear | Sb (x=0.04) @ unclear | Ag (x=0.04) @ unclear site; Sb (x=0.04) @ unclear site
Optimized Carrier Concentration and Reduced Thermal Conductivity in Cu-Deficient CuGaTe2 Alloyed with AgSbTe2 for Superior Thermoelectric Performance.pdf | 10.1021/acsami.6c05111 | Cu0.96GaTe2-AgSbTe2 | (Cu0.96GaTe2)1-x(AgSbTe2)x, x=0.06 | (Cu0.96GaTe2)0.94(AgSbTe2)0.06 | 2 | Yes | Ag | x=0.06 | unclear | Sb (x=0.06) @ unclear | Ag (x=0.06) @ unclear site; Sb (x=0.06) @ unclear site
Optimized Carrier Concentration and Reduced Thermal Conductivity in Cu-Deficient CuGaTe2 Alloyed with AgSbTe2 for Superior Thermoelectric Performance.pdf | 10.1021/acsami.6c05111 | Cu0.96GaTe2-AgSbTe2 | (Cu0.96GaTe2)1-x(AgSbTe2)x, x=0.08 | (Cu0.96GaTe2)0.92(AgSbTe2)0.08 | 2 | Yes | Ag | x=0.08 | unclear | Sb (x=0.08) @ unclear | Ag (x=0.08) @ unclear site; Sb (x=0.08) @ unclear site
Optimized Carrier Concentration and Reduced Thermal Conductivity in Cu-Deficient CuGaTe2 Alloyed with AgSbTe2 for Superior Thermoelectric Performance.pdf | 10.1021/acsami.6c05111 | Cu0.96GaTe2-AgSbTe2 | (Cu0.96GaTe2)1-x(AgSbTe2)x, x=0.10 | (Cu0.96GaTe2)0.9(AgSbTe2)0.1 | 2 | Yes | Ag | x=0.10 | unclear | Sb (x=0.10) @ unclear | Ag (x=0.10) @ unclear site; Sb (x=0.10) @ unclear site
Optimized Carrier Concentration and Reduced Thermal Conductivity in Cu-Deficient CuGaTe2 Alloyed with AgSbTe2 for Superior Thermoelectric Performance.pdf | 10.1021/acsami.6c05111 | Cu0.96GaTe2-AgSbTe2 | (Cu0.96GaTe2)1-x(AgSbTe2)x, x=0.11 | (Cu0.96GaTe2)0.89(AgSbTe2)0.11 | 2 | Yes | Ag | x=0.11 | unclear | Sb (x=0.11) @ unclear | Ag (x=0.11) @ unclear site; Sb (x=0.11) @ unclear site
Optimized Carrier Concentration and Reduced Thermal Conductivity in Cu-Deficient CuGaTe2 Alloyed with AgSbTe2 for Superior Thermoelectric Performance.pdf | 10.1021/acsami.6c05111 | Cu0.96GaTe2-AgSbTe2 | (Cu0.96GaTe2)0.98(AgSbTe2)0.02 | (Cu0.96GaTe2)0.98(AgSbTe2)0.02 | 2 | Yes | Ag | x=0.02 | unclear | Sb (x=0.02) @ unclear | Ag (x=0.02) @ unclear site; Sb (x=0.02) @ unclear site
Optimized Carrier Concentration and Reduced Thermal Conductivity in Cu-Deficient CuGaTe2 Alloyed with AgSbTe2 for Superior Thermoelectric Performance.pdf | 10.1021/acsami.6c05111 | Cu0.96GaTe2-AgSbTe2 | (Cu0.96GaTe2)0.96(AgSbTe2)0.04 | (Cu0.96GaTe2)0.96(AgSbTe2)0.04 | 2 | Yes | Ag | x=0.04 | unclear | Sb (x=0.04) @ unclear | Ag (x=0.04) @ unclear site; Sb (x=0.04) @ unclear site
Optimized Carrier Concentration and Reduced Thermal Conductivity in Cu-Deficient CuGaTe2 Alloyed with AgSbTe2 for Superior Thermoelectric Performance.pdf | 10.1021/acsami.6c05111 | Cu0.96GaTe2-AgSbTe2 | (Cu0.96GaTe2)0.94(AgSbTe2)0.06 | (Cu0.96GaTe2)0.94(AgSbTe2)0.06 | 2 | Yes | Ag | x=0.06 | unclear | Sb (x=0.06) @ unclear | Ag (x=0.06) @ unclear site; Sb (x=0.06) @ unclear site
Optimized Carrier Concentration and Reduced Thermal Conductivity in Cu-Deficient CuGaTe2 Alloyed with AgSbTe2 for Superior Thermoelectric Performance.pdf | 10.1021/acsami.6c05111 | Cu0.96GaTe2-AgSbTe2 | (Cu0.96GaTe2)0.92(AgSbTe2)0.08 | (Cu0.96GaTe2)0.92(AgSbTe2)0.08 | 2 | Yes | Ag | x=0.08 | unclear | Sb (x=0.08) @ unclear | Ag (x=0.08) @ unclear site; Sb (x=0.08) @ unclear site
Optimized Carrier Concentration and Reduced Thermal Conductivity in Cu-Deficient CuGaTe2 Alloyed with AgSbTe2 for Superior Thermoelectric Performance.pdf | 10.1021/acsami.6c05111 | Cu0.96GaTe2-AgSbTe2 | (Cu0.96GaTe2)0.90(AgSbTe2)0.10 | (Cu0.96GaTe2)0.90(AgSbTe2)0.10 | 2 | Yes | Ag | x=0.10 | unclear | Sb (x=0.10) @ unclear | Ag (x=0.10) @ unclear site; Sb (x=0.10) @ unclear site
Optimized Thermoelectric Properties of AgSbTe2 through Adjustment of.pdf | 10.1007/s13391-014-4152-0 | AgSbTe2 | AST-423-150 | AgSbTe2 | 0 | No
Optimized Thermoelectric Properties of AgSbTe2 through Adjustment of.pdf | 10.1007/s13391-014-4152-0 | AgSbTe2 | AST-423-300 | AgSbTe2 | 0 | No
Optimized Thermoelectric Properties of AgSbTe2 through Adjustment of.pdf | 10.1007/s13391-014-4152-0 | AgSbTe2 | AST-423-500 | AgSbTe2 | 0 | No
Optimized Thermoelectric Properties of AgSbTe2 through Adjustment of.pdf | 10.1007/s13391-014-4152-0 | AgSbTe2 | AST-473-150 | AgSbTe2 | 0 | No
Optimized Thermoelectric Properties of AgSbTe2 through Adjustment of.pdf | 10.1007/s13391-014-4152-0 | AgSbTe2 | AST-473-300 | AgSbTe2 | 0 | No
Optimized Thermoelectric Properties of AgSbTe2 through Adjustment of.pdf | 10.1007/s13391-014-4152-0 | AgSbTe2 | AST-473-500 | AgSbTe2 | 0 | No
Peng2014.pdf | 10.1039/c3ta13729e | Yb0.2Co4Sb12 | Matrix | Yb0.2Co4Sb12 | 0 | No
Peng2014.pdf | 10.1039/c3ta13729e | Yb0.2Co4Sb12 | Matrix-2 wt% AgSbTe2 | Yb0.2Co4Sb12-2 wt% AgSbTe2 | 1 | No | Te | less than y = 0.02 | Sb |  | Te (less than y = 0.02) @ Sb site
Peng2014.pdf | 10.1039/c3ta13729e | Yb0.2Co4Sb12 | Matrix-4 wt% AgSbTe2 | Yb0.2Co4Sb12-4 wt% AgSbTe2 | 1 | No | Te | less than y = 0.02 | Sb |  | Te (less than y = 0.02) @ Sb site
Peng2014.pdf | 10.1039/c3ta13729e | Yb0.2Co4Sb12 | Matrix-6 wt% AgSbTe2 | Yb0.2Co4Sb12-6 wt% AgSbTe2 | 1 | No | Te | less than y = 0.02 | Sb |  | Te (less than y = 0.02) @ Sb site
Peng2014.pdf | 10.1039/c3ta13729e | Yb0.2Co4Sb12 | Matrix-8 wt% AgSbTe2 | Yb0.2Co4Sb12-8 wt% AgSbTe2 | 1 | No | Te | less than y = 0.02 | Sb |  | Te (less than y = 0.02) @ Sb site
Peng2014.pdf | 10.1039/c3ta13729e | Yb0.2Co4Sb12 | matrix-2 wt% AgSbTe2 | Yb0.2Co4Sb12-2 wt% AgSbTe2 | 1 | No | Te | y < 0.02 | Sb |  | Te (y < 0.02) @ Sb site
Peng2014.pdf | 10.1039/c3ta13729e | Yb0.2Co4Sb12 | matrix-4 wt% AgSbTe2 | Yb0.2Co4Sb12-4 wt% AgSbTe2 | 1 | No | Te | y < 0.02 | Sb |  | Te (y < 0.02) @ Sb site
Peng2014.pdf | 10.1039/c3ta13729e | Yb0.2Co4Sb12 | matrix-6 wt% AgSbTe2 | Yb0.2Co4Sb12-6 wt% AgSbTe2 | 1 | No | Te | y < 0.02 | Sb |  | Te (y < 0.02) @ Sb site
Peng2014.pdf | 10.1039/c3ta13729e | Yb0.2Co4Sb12 | matrix-8 wt% AgSbTe2 | Yb0.2Co4Sb12-8 wt% AgSbTe2 | 1 | No | Te | y < 0.02 | Sb |  | Te (y < 0.02) @ Sb site
Phase compositions, nanoscale microstructures and thermoelectric properties in Ag2−ySbyTe1+y alloys with precipitated Sb2Te3 plates.pdf | 10.1016/j.actamat.2010.04.007 | Ag2-ySbTe1+y | Ag0.74Sb1.26Te2.26 | Ag0.74Sb1.26Te2.26 | 1 | No | Sb | 1.26 | unclear |  | Sb (1.26) @ unclear site
Phase compositions, nanoscale microstructures and thermoelectric properties in Ag2−ySbyTe1+y alloys with precipitated Sb2Te3 plates.pdf | 10.1016/j.actamat.2010.04.007 | Ag2-ySbTe1+y | Ag0.71Sb1.29Te2.29 | Ag0.71Sb1.29Te2.29 | 1 | No | Sb | 1.29 | unclear |  | Sb (1.29) @ unclear site
Phase compositions, nanoscale microstructures and thermoelectric properties in Ag2−ySbyTe1+y alloys with precipitated Sb2Te3 plates.pdf | 10.1016/j.actamat.2010.04.007 | Ag2-ySbTe1+y | Ag0.68Sb1.32Te2.32 | Ag0.68Sb1.32Te2.32 | 1 | No | Sb | 1.32 | unclear |  | Sb (1.32) @ unclear site
Phase compositions, nanoscale microstructures and thermoelectric properties in Ag2−ySbyTe1+y alloys with precipitated Sb2Te3 plates.pdf | 10.1016/j.actamat.2010.04.007 | Ag2-ySbTe1+y | Ag0.65Sb1.35Te2.35 | Ag0.65Sb1.35Te2.35 | 1 | No | Sb | 1.35 | unclear |  | Sb (1.35) @ unclear site
Phase compositions, nanoscale microstructures and thermoelectric properties in Ag2−ySbyTe1+y alloys with precipitated Sb2Te3 plates.pdf | 10.1016/j.actamat.2010.04.007 | Ag2-ySbTe1+y | Ag0.62Sb1.38Te2.38 | Ag0.62Sb1.38Te2.38 | 1 | No | Sb | 1.38 | unclear |  | Sb (1.38) @ unclear site
Phase compositions, nanoscale microstructures and thermoelectric properties in Ag2−ySbyTe1+y alloys with precipitated Sb2Te3 plates.pdf | 10.1016/j.actamat.2010.04.007 | Ag2-ySbTe1+y | y=1.26 | Ag2-ySbTe1+y (y=1.26) | 0 | No
Phase compositions, nanoscale microstructures and thermoelectric properties in Ag2−ySbyTe1+y alloys with precipitated Sb2Te3 plates.pdf | 10.1016/j.actamat.2010.04.007 | Ag2-ySbTe1+y | y=1.29 | Ag2-ySbTe1+y (y=1.29) | 0 | No
Phase diagram and thermoelectric properties.pdf |  | Ag3-xSb1+xTe4 | x=0.2 | Ag2.8Sb1.2Te4 | 0 | No
Phase diagram and thermoelectric properties.pdf |  | Ag3-xSb1+xTe4 | x=0.4 | Ag2.6Sb1.4Te4 | 0 | No
Phase diagram and thermoelectric properties.pdf |  | Ag3-xSb1+xTe4 | x=0.6 | Ag2.4Sb1.6Te4 | 0 | No
Phase diagram and thermoelectric properties.pdf |  | Ag3-xSb1+xTe4 | x=0.8 | Ag2.2Sb1.8Te4 | 0 | No
Phase diagram and thermoelectric properties.pdf |  | Ag3-xSb1+xTe4 | x=1.0 | Ag2Sb2Te4 (AgSbTe2) | 0 | No
Phase diagram and thermoelectric properties.pdf |  | Ag3-xSb1+xTe4 | x=1.25 | Ag1.75Sb2.25Te4 | 0 | No
Phase diagram and thermoelectric properties.pdf |  | Ag3-xSb1+xTe4 | x=1.5 | Ag1.5Sb2.5Te4 | 0 | No
Phase diagram and thermoelectric properties.pdf |  | Ag3-xSb1+xTe4 | x=1 | Ag2Sb2Te4 | 0 | No
PhysRevB.79.184202.pdf | 10.1103/PhysRevB.79.184202 | AgSbTe2 | AgSbSexTe2-x (x=0.00) | AgSbTe2 | 1 | No | Se | 0 | Te |  | Se (0) @ Te site
PhysRevB.79.184202.pdf | 10.1103/PhysRevB.79.184202 | AgSbTe2 | AgSbSexTe2-x (x=0.25) | AgSbSe0.25Te1.75 | 1 | No | Se | 0.25 | Te |  | Se (0.25) @ Te site
PhysRevB.79.184202.pdf | 10.1103/PhysRevB.79.184202 | AgSbTe2 | AgSbSe_xTe_2-x (x=0.00) | AgSbTe2 | 1 | No | Se | x=0.00 | Te |  | Se (x=0.00) @ Te site
PhysRevB.79.184202.pdf | 10.1103/PhysRevB.79.184202 | AgSbTe2 | AgSbSe_xTe_2-x (x=0.25) | AgSbSe0.25Te1.75 | 1 | No | Se | x=0.25 | Te |  | Se (x=0.25) @ Te site
PhysRevB.79.184202.pdf | 10.1103/PhysRevB.79.184202 | AgSbTe2 | AgSbSe_xTe_2-x (x=0.50) | AgSbSe0.5Te1.5 | 1 | No | Se | x=0.50 | Te |  | Se (x=0.50) @ Te site
PhysRevB.79.184202.pdf | 10.1103/PhysRevB.79.184202 | AgSbTe2 | AgSbSe_xTe_2-x (x=0.75) | AgSbSe0.75Te1.25 | 1 | No | Se | x=0.75 | Te |  | Se (x=0.75) @ Te site
PhysRevB.79.184202.pdf | 10.1103/PhysRevB.79.184202 | AgSbTe2 | AgSbSe_xTe_2-x (x=1.00) | AgSbSeTe | 1 | No | Se | x=1.00 | Te |  | Se (x=1.00) @ Te site
PhysRevB.79.184202.pdf | 10.1103/PhysRevB.79.184202 | AgSbTe2 | AgSbSe_xTe_2-x (x=1.25) | AgSbSe1.25Te0.75 | 1 | No | Se | x=1.25 | Te |  | Se (x=1.25) @ Te site
PhysRevB.79.184202.pdf | 10.1103/PhysRevB.79.184202 | AgSbTe2 | AgSbSe_xTe_2-x (x=1.50) | AgSbSe1.5Te0.5 | 1 | No | Se | x=1.50 | Te |  | Se (x=1.50) @ Te site
PhysRevB.79.184202.pdf | 10.1103/PhysRevB.79.184202 | AgSbTe2 | AgSbSe_xTe_2-x (x=1.75) | AgSbSe1.75Te0.25 | 1 | No | Se | x=1.75 | Te |  | Se (x=1.75) @ Te site
PhysRevB.79.184202.pdf | 10.1103/PhysRevB.79.184202 | AgSbTe2 | AgSbSe_xTe_2-x (x=2.00) | AgSbSe2 | 1 | No | Se | x=2.00 | Te |  | Se (x=2.00) @ Te site
PhysRevB.79.184202.pdf | 10.1103/PhysRevB.79.184202 | AgSbTe2 | AgSbSe0.25Te1.75 | AgSbSe0.25Te1.75 | 1 | No | Se | 0.25 | Te |  | Se (0.25) @ Te site
PhysRevB.79.184202.pdf | 10.1103/PhysRevB.79.184202 | AgSbTe2 | AgSbTe2 | AgSbTe2 | 0 | No
PhysRevB.79.184202.pdf | 10.1103/PhysRevB.79.184202 | AgSbTe2 | AgSbSeTe | AgSbSeTe | 1 | No | Se | 1 | Te |  | Se (1) @ Te site
PhysRevB.79.184202.pdf | 10.1103/PhysRevB.79.184202 | AgSbTe2 | AgSbSe2 | AgSbSe2 | 1 | No | Se | 2 | Te |  | Se (2) @ Te site
PhysRevB.79.184202.pdf | 10.1103/PhysRevB.79.184202 | AgSbTe2 | AgSbSe1.75Te0.25 | AgSbSe1.75Te0.25 | 1 | No | Se | 1.75 | Te |  | Se (1.75) @ Te site
PhysRevLett.101.155704.pdf | 10.1103/PhysRevLett.101.155704 | AgSbTe2 | Ag0.45Sb0.44Pb0.11Te | Ag0.45Sb0.44Pb0.11Te | 2 | Yes | Pb | 11% | Sb | Sb (11%) @ Ag | Pb (11%) @ Sb site; Sb (11%) @ Ag site
PhysRevLett.99.156403.pdf | 10.1103/PhysRevLett.99.156403 | AgSbTe2 | AgSbTe2 | AgSbTe2 | 0 | No
Physica Status Solidi a - 2011 - Yusufu - Thermoelectric properties and microstructures of AgSbTe2‐added p‐type Pb0 16Ge0.pdf | 10.1002/pssa.201127194 | AgSbTe2-(Pb,Ge)Te | x=75 | (Ag0.5Sb0.5Te)25(Pb0.16Ge0.84Te)75 | 4 | Yes | Ag | 0.5 | unclear | Sb (0.5) @ unclear; Pb (0.16) @ unclear; Ge (0.84) @ unclear | Ag (0.5) @ unclear site; Sb (0.5) @ unclear site; Pb (0.16) @ unclear site; Ge (0.84) @ unclear site
Physica Status Solidi a - 2011 - Yusufu - Thermoelectric properties and microstructures of AgSbTe2‐added p‐type Pb0 16Ge0.pdf | 10.1002/pssa.201127194 | AgSbTe2-(Pb,Ge)Te | x=80 | (Ag0.5Sb0.5Te)20(Pb0.16Ge0.84Te)80 | 4 | Yes | Ag | 0.5 | unclear | Sb (0.5) @ unclear; Pb (0.16) @ unclear; Ge (0.84) @ unclear | Ag (0.5) @ unclear site; Sb (0.5) @ unclear site; Pb (0.16) @ unclear site; Ge (0.84) @ unclear site
Physica Status Solidi a - 2011 - Yusufu - Thermoelectric properties and microstructures of AgSbTe2‐added p‐type Pb0 16Ge0.pdf | 10.1002/pssa.201127194 | AgSbTe2-(Pb,Ge)Te | x=85 | (Ag0.5Sb0.5Te)15(Pb0.16Ge0.84Te)85 | 4 | Yes | Ag | 0.5 | unclear | Sb (0.5) @ unclear; Pb (0.16) @ unclear; Ge (0.84) @ unclear | Ag (0.5) @ unclear site; Sb (0.5) @ unclear site; Pb (0.16) @ unclear site; Ge (0.84) @ unclear site
Physica Status Solidi a - 2011 - Yusufu - Thermoelectric properties and microstructures of AgSbTe2‐added p‐type Pb0 16Ge0.pdf | 10.1002/pssa.201127194 | AgSbTe2-(Pb,Ge)Te | x=90 | (Ag0.5Sb0.5Te)10(Pb0.16Ge0.84Te)90 | 4 | Yes | Ag | 0.5 | unclear | Sb (0.5) @ unclear; Pb (0.16) @ unclear; Ge (0.84) @ unclear | Ag (0.5) @ unclear site; Sb (0.5) @ unclear site; Pb (0.16) @ unclear site; Ge (0.84) @ unclear site
Physica Status Solidi a - 2011 - Yusufu - Thermoelectric properties and microstructures of AgSbTe2‐added p‐type Pb0 16Ge0.pdf | 10.1002/pssa.201127194 | AgSbTe2-(Pb,Ge)Te | (Ag0.5Sb0.5Te)25(Pb0.16Ge0.84Te)75 | (Ag0.5Sb0.5Te)25(Pb0.16Ge0.84Te)75 | 2 | Yes | Pb | x=75 | unclear | Ge (x=75) @ unclear | Pb (x=75) @ unclear site; Ge (x=75) @ unclear site
Physica Status Solidi a - 2011 - Yusufu - Thermoelectric properties and microstructures of AgSbTe2‐added p‐type Pb0 16Ge0.pdf | 10.1002/pssa.201127194 | AgSbTe2-(Pb,Ge)Te | (Ag0.5Sb0.5Te)20(Pb0.16Ge0.84Te)80 | (Ag0.5Sb0.5Te)20(Pb0.16Ge0.84Te)80 | 2 | Yes | Pb | x=80 | unclear | Ge (x=80) @ unclear | Pb (x=80) @ unclear site; Ge (x=80) @ unclear site
Physica Status Solidi a - 2011 - Yusufu - Thermoelectric properties and microstructures of AgSbTe2‐added p‐type Pb0 16Ge0.pdf | 10.1002/pssa.201127194 | AgSbTe2-(Pb,Ge)Te | (Ag0.5Sb0.5Te)15(Pb0.16Ge0.84Te)85 | (Ag0.5Sb0.5Te)15(Pb0.16Ge0.84Te)85 | 2 | Yes | Pb | x=85 | unclear | Ge (x=85) @ unclear | Pb (x=85) @ unclear site; Ge (x=85) @ unclear site
Physica Status Solidi a - 2011 - Yusufu - Thermoelectric properties and microstructures of AgSbTe2‐added p‐type Pb0 16Ge0.pdf | 10.1002/pssa.201127194 | AgSbTe2-(Pb,Ge)Te | (Ag0.5Sb0.5Te)10(Pb0.16Ge0.84Te)90 | (Ag0.5Sb0.5Te)10(Pb0.16Ge0.84Te)90 | 2 | Yes | Pb | x=90 | unclear | Ge (x=90) @ unclear | Pb (x=90) @ unclear site; Ge (x=90) @ unclear site
Preparation and characterization of nanostructured (GeTe)75(AgSbTe2)x(AgSbSe2)y thermoelectric materials.pdf | 10.1016/j.synthmet.2020.116606 | (GeTe)75(AgSbTe2)x(AgSbSe2)y | TAGSS[000] | (GeTe)75(AgSbTe2)25(AgSbSe2)0 | 0 | No
Preparation and characterization of nanostructured (GeTe)75(AgSbTe2)x(AgSbSe2)y thermoelectric materials.pdf | 10.1016/j.synthmet.2020.116606 | (GeTe)75(AgSbTe2)x(AgSbSe2)y | TAGSS[026] | (GeTe)75(AgSbTe2)24.74(AgSbSe2)0.26 | 1 | No | Se | 0.26 | unclear |  | Se (0.26) @ unclear site
Preparation and characterization of nanostructured (GeTe)75(AgSbTe2)x(AgSbSe2)y thermoelectric materials.pdf | 10.1016/j.synthmet.2020.116606 | (GeTe)75(AgSbTe2)x(AgSbSe2)y | TAGSS[051] | (GeTe)75(AgSbTe2)24.49(AgSbSe2)0.51 | 1 | No | Se | 0.51 | unclear |  | Se (0.51) @ unclear site
Preparation and characterization of nanostructured (GeTe)75(AgSbTe2)x(AgSbSe2)y thermoelectric materials.pdf | 10.1016/j.synthmet.2020.116606 | (GeTe)75(AgSbTe2)x(AgSbSe2)y | TAGSS[125] | (GeTe)75(AgSbTe2)23.75(AgSbSe2)1.25 | 1 | No | Se | 1.25 | unclear |  | Se (1.25) @ unclear site
Preparation and characterization of nanostructured (GeTe)75(AgSbTe2)x(AgSbSe2)y thermoelectric materials.pdf | 10.1016/j.synthmet.2020.116606 | (GeTe)75(AgSbTe2)x(AgSbSe2)y | TAGSS[625] | (GeTe)75(AgSbTe2)18.75(AgSbSe2)6.25 | 1 | No | Se | 6.25 | unclear |  | Se (6.25) @ unclear site
Preparation and characterization of nanostructured (GeTe)75(AgSbTe2)x(AgSbSe2)y thermoelectric materials.pdf | 10.1016/j.synthmet.2020.116606 | (GeTe)75(AgSbTe2)x(AgSbSe2)y | TAGSS[000] | (GeTe)75(AgSbTe2)25 | 0 | No
Preparation and characterization of nanostructured (GeTe)75(AgSbTe2)x(AgSbSe2)y thermoelectric materials.pdf | 10.1016/j.synthmet.2020.116606 | (GeTe)75(AgSbTe2)x(AgSbSe2)y | TAGSS[051] | (GeTe)75(AgSbTe2)25 doped with Se | 1 | No | Se | 0.51 | unclear |  | Se (0.51) @ unclear site
Preparation and characterization of nanostructured (GeTe)75(AgSbTe2)x(AgSbSe2)y thermoelectric materials.pdf | 10.1016/j.synthmet.2020.116606 | (GeTe)75(AgSbTe2)x(AgSbSe2)y | TAGSS[125] | (GeTe)75(AgSbTe2)25 doped with Se | 1 | No | Se | 1.25 | unclear |  | Se (1.25) @ unclear site
Preparation and characterization of nanostructured (GeTe)75(AgSbTe2)x(AgSbSe2)y thermoelectric materials.pdf | 10.1016/j.synthmet.2020.116606 | (GeTe)75(AgSbTe2)x(AgSbSe2)y | TAGSS[625] | (GeTe)75(AgSbTe2)25 doped with Se | 1 | No | Se | 6.25 | unclear |  | Se (6.25) @ unclear site
Preparation and transport properties of AgSbTe2 by high-pressure and high-temperature.pdf | 10.1016/j.jallcom.2006.12.126 | AgSbTe2 | 2.0 GPa | AgSbTe2 | 0 | No
Preparation and transport properties of AgSbTe2 by high-pressure and high-temperature.pdf | 10.1016/j.jallcom.2006.12.126 | AgSbTe2 | 3.5 GPa | AgSbTe2 | 0 | No
Preparation and transport properties of AgSbTe2 by high-pressure and high-temperature.pdf | 10.1016/j.jallcom.2006.12.126 | AgSbTe2 | 4.5 GPa | AgSbTe2 | 0 | No
Preparation and transport properties of AgSbTe2 by high-pressure and high-temperature.pdf | 10.1016/j.jallcom.2006.12.126 | AgSbTe2 | 5.2 GPa | AgSbTe2 | 0 | No
Preparation and transport properties of AgSbTe2 by high-pressure and high-temperature.pdf | 10.1016/j.jallcom.2006.12.126 | AgSbTe2 | AgSbTe2 synthesized at 2.0 GPa | AgSbTe2 | 0 | No
Preparation and transport properties of AgSbTe2 by high-pressure and high-temperature.pdf | 10.1016/j.jallcom.2006.12.126 | AgSbTe2 | AgSbTe2 synthesized at 3.5 GPa | AgSbTe2 | 0 | No
Preparation and transport properties of AgSbTe2 by high-pressure and high-temperature.pdf | 10.1016/j.jallcom.2006.12.126 | AgSbTe2 | AgSbTe2 synthesized at 5.2 GPa | AgSbTe2 | 0 | No
Rational design of entropy-driven AgSnSbTe3 with enhanced thermoelectric efficiency index for sustainable waste heat recovery.pdf | 10.1039/d5se00534e | AgSnSbTe3 | AgSnSbTe3 (This work) | AgSnSbTe3 | 0 | No
Rational design of entropy-driven AgSnSbTe3 with enhanced thermoelectric efficiency index for sustainable waste heat recovery.pdf | 10.1039/d5se00534e | AgSnSbTe3 | AgSnSbTe3 | AgSnSbTe3 | 0 | No
Reduced cation disorder and rational design of Ag2Te formation via stepwise optimization strategy to achieve high thermoelectric performance in AgSbTe2.pdf | 10.1016/j.jmst.2025.08.053 | AgSbTe2 | AgSbTe2 | AgSbTe2 | 0 | No
Reduced cation disorder and rational design of Ag2Te formation via stepwise optimization strategy to achieve high thermoelectric performance in AgSbTe2.pdf | 10.1016/j.jmst.2025.08.053 | AgSbTe2 | Ag0.97SbTe2 | Ag0.97SbTe2 | 1 | No | Ag vacancy | 0.03 | Ag |  | Ag vacancy (0.03) @ Ag site
Reduced cation disorder and rational design of Ag2Te formation via stepwise optimization strategy to achieve high thermoelectric performance in AgSbTe2.pdf | 10.1016/j.jmst.2025.08.053 | AgSbTe2 | (Ag0.97SbTe2)0.994(Sb2Te3)0.006 | (Ag0.97SbTe2)0.994(Sb2Te3)0.006 | 2 | Yes | Ag vacancy | 0.03 | Ag | Sb2Te3 (0.006) @ unclear | Ag vacancy (0.03) @ Ag site; Sb2Te3 (0.006) @ unclear site
Reduced cation disorder and rational design of Ag2Te formation via stepwise optimization strategy to achieve high thermoelectric performance in AgSbTe2.pdf | 10.1016/j.jmst.2025.08.053 | AgSbTe2 | AgSbTe2 (x=0, y=0) | AgSbTe2 | 0 | No
Reinvestigation of the influence of Se impurity on the structural and thermoelectric properties of AgSbTe2.pdf | 10.1063/1.4731525 | AgSbTe2 | AgSbTe2 | AgSbTe2 | 1 | No | Se | x=0.0 | Te |  | Se (x=0.0) @ Te site
Reinvestigation of the influence of Se impurity on the structural and thermoelectric properties of AgSbTe2.pdf | 10.1063/1.4731525 | AgSbTe2 | AgSbTe1.99Se0.01 | AgSbTe1.99Se0.01 | 1 | No | Se | x=0.01 | Te |  | Se (x=0.01) @ Te site
Reinvestigation of the influence of Se impurity on the structural and thermoelectric properties of AgSbTe2.pdf | 10.1063/1.4731525 | AgSbTe2 | AgSbTe1.98Se0.02 | AgSbTe1.98Se0.02 | 1 | No | Se | x=0.02 | Te |  | Se (x=0.02) @ Te site
Reinvestigation of the influence of Se impurity on the structural and thermoelectric properties of AgSbTe2.pdf | 10.1063/1.4731525 | AgSbTe2 | AgSbTe1.96Se0.04 | AgSbTe1.96Se0.04 | 1 | No | Se | x=0.04 | Te |  | Se (x=0.04) @ Te site
Reinvestigation of the influence of Se impurity on the structural and thermoelectric properties of AgSbTe2.pdf | 10.1063/1.4731525 | AgSbTe2 | AgSbTe1.9Se0.1 | AgSbTe1.9Se0.1 | 1 | No | Se | x=0.1 | Te |  | Se (x=0.1) @ Te site
Small - 2024 - Chen - Cation Modulation in AgSbTe2 Realizes Carrier Optimization Defect Engineering and a 7 Single‐Leg.pdf | 10.1002/smll.202401723 | AgSbTe2 | Ag0.96Sb1.04Te2 | Ag0.96Sb1.04Te2 | 0 | No
Small - 2024 - Chen - Cation Modulation in AgSbTe2 Realizes Carrier Optimization Defect Engineering and a 7 Single‐Leg.pdf | 10.1002/smll.202401723 | AgSbTe2 | Ag1.00Sb1.00Te2 | Ag1.00Sb1.00Te2 | 0 | No
Small - 2024 - Chen - Cation Modulation in AgSbTe2 Realizes Carrier Optimization Defect Engineering and a 7 Single‐Leg.pdf | 10.1002/smll.202401723 | AgSbTe2 | Ag1.04Sb0.96Te2 | Ag1.04Sb0.96Te2 | 0 | No
Small - 2024 - Chen - Cation Modulation in AgSbTe2 Realizes Carrier Optimization Defect Engineering and a 7 Single‐Leg.pdf | 10.1002/smll.202401723 | AgSbTe2 | Ag1.02Ge0.02Sb0.96Te2 | Ag1.02Ge0.02Sb0.96Te2 | 1 | No | Ge | 0.02 | Ag |  | Ge (0.02) @ Ag site
Small - 2024 - Chen - Cation Modulation in AgSbTe2 Realizes Carrier Optimization Defect Engineering and a 7 Single‐Leg.pdf | 10.1002/smll.202401723 | AgSbTe2 | Ge0.02 | AgSb1-xGexTe2 (nominal Ge0.02) | 1 | No | Ge | 0.02 | Sb |  | Ge (0.02) @ Sb site
Small - 2024 - Chen - Cation Modulation in AgSbTe2 Realizes Carrier Optimization Defect Engineering and a 7 Single‐Leg.pdf | 10.1002/smll.202401723 | AgSbTe2 | Ag1.04 | Ag1.04SbTe2 | 1 | No | Ag | 1.04 | interstitial |  | Ag (1.04) @ interstitial site
Small - 2025 - Iqbal - Realizing High Wide‐Temperature‐Range Thermoelectric Performance in Ga I and S co‐doped AgSbTe2.pdf | 10.1002/smll.202506235 | AgSbTe2 | AgSb0.98Ga0.02Te1.84S0.10I0.06 | AgSb0.98Ga0.02Te1.84S0.10I0.06 | 3 | Yes | Ga | 0.02 | Sb | S (0.10) @ Te; I (0.06) @ Te | Ga (0.02) @ Sb site; S (0.10) @ Te site; I (0.06) @ Te site
Small - 2025 - Iqbal - Realizing High Wide‐Temperature‐Range Thermoelectric Performance in Ga I and S co‐doped AgSbTe2.pdf | 10.1002/smll.202506235 | AgSbTe2 | AgSb0.97Ga0.03Te1.76S0.15I0.09 | AgSb0.97Ga0.03Te1.76S0.15I0.09 | 3 | Yes | Ga | 0.03 | Sb | S (0.15) @ Te; I (0.09) @ Te | Ga (0.03) @ Sb site; S (0.15) @ Te site; I (0.09) @ Te site
Small - 2025 - Iqbal - Realizing High Wide‐Temperature‐Range Thermoelectric Performance in Ga I and S co‐doped AgSbTe2.pdf | 10.1002/smll.202506235 | AgSbTe2 | AgSb0.98Ga0.02Te1.94I0.06 | AgSb0.98Ga0.02Te1.94I0.06 | 2 | Yes | Ga | 0.02 | Sb | I (0.06) @ Te | Ga (0.02) @ Sb site; I (0.06) @ Te site
Small - 2025 - Iqbal - Realizing High Wide‐Temperature‐Range Thermoelectric Performance in Ga I and S co‐doped AgSbTe2.pdf | 10.1002/smll.202506235 | AgSbTe2 | AgSb0.94Ti0.05Te2 | AgSb0.94Ti0.05Te2 | 1 | No | Ti | 0.05 | Sb |  | Ti (0.05) @ Sb site
Small - 2025 - Iqbal - Realizing High Wide‐Temperature‐Range Thermoelectric Performance in Ga I and S co‐doped AgSbTe2.pdf | 10.1002/smll.202506235 | AgSbTe2 | AgSbTe2 (pristine) | AgSbTe2 | 0 | No
Small - 2025 - Iqbal - Realizing High Wide‐Temperature‐Range Thermoelectric Performance in Ga I and S co‐doped AgSbTe2.pdf | 10.1002/smll.202506235 | AgSbTe2 | AgSb1-xGaxTe2-y-3xSyIx (x=0, y=0) | AgSbTe2 | 0 | No
Small - 2025 - Iqbal - Realizing High Wide‐Temperature‐Range Thermoelectric Performance in Ga I and S co‐doped AgSbTe2.pdf | 10.1002/smll.202506235 | AgSbTe2 | AgSb0.98Ga0.02Te1.84I0.06 | AgSb0.98Ga0.02Te1.84I0.06 | 2 | Yes | Ga | 0.02 | Sb | I (0.06) @ Te | Ga (0.02) @ Sb site; I (0.06) @ Te site
Small - 2026 - Song - Decoupling Electron‐Phonon Transport in AgSbSe2 via Stepwise Cd‐Sb Substitution and Interstitial Se.pdf | 10.1002/smll.202514707 | AgSbSe2 | AgSb0.96Cd0.04Se2.02 | AgSb0.96Cd0.04Se2.02 | 2 | Yes | Cd | 0.04 | Sb | Se (0.02) @ interstitial | Cd (0.04) @ Sb site; Se (0.02) @ interstitial site
Small - 2026 - Song - Decoupling Electron‐Phonon Transport in AgSbSe2 via Stepwise Cd‐Sb Substitution and Interstitial Se.pdf | 10.1002/smll.202514707 | AgSbSe2 | AgSbSe2 | AgSbSe2 | 0 | No
Small - 2026 - Song - Decoupling Electron‐Phonon Transport in AgSbSe2 via Stepwise Cd‐Sb Substitution and Interstitial Se.pdf | 10.1002/smll.202514707 | AgSbSe2 | AgSb0.96Cd0.04Se2 | AgSb0.96Cd0.04Se2 | 1 | No | Cd | 0.04 | Sb |  | Cd (0.04) @ Sb site
State of the art Ag50-xSbxSe50-yTey alloys Their high zT values, microstructures and related phase equilibria.pdf | 10.1016/j.actamat.2015.04.011 | AgSbTe2-family | 25Te(S) | Ag25Sb25Se25Te25 | 0 | No
State of the art Ag50-xSbxSe50-yTey alloys Their high zT values, microstructures and related phase equilibria.pdf | 10.1016/j.actamat.2015.04.011 | AgSbTe2-family | 30Te(S) | Ag25Sb25Se20Te30 | 0 | No
State of the art Ag50-xSbxSe50-yTey alloys Their high zT values, microstructures and related phase equilibria.pdf | 10.1016/j.actamat.2015.04.011 | AgSbTe2-family | 35Te(S) | Ag25Sb25Se15Te35 | 0 | No
State of the art Ag50-xSbxSe50-yTey alloys Their high zT values, microstructures and related phase equilibria.pdf | 10.1016/j.actamat.2015.04.011 | AgSbTe2-family | 40Te(S) | Ag25Sb25Se10Te40 | 0 | No
State of the art Ag50-xSbxSe50-yTey alloys Their high zT values, microstructures and related phase equilibria.pdf | 10.1016/j.actamat.2015.04.011 | AgSbTe2-family | 45Te(S) | Ag25Sb25Se5Te45 | 0 | No
State of the art Ag50-xSbxSe50-yTey alloys Their high zT values, microstructures and related phase equilibria.pdf | 10.1016/j.actamat.2015.04.011 | AgSbTe2-family | 25Te | Ag20Sb30Se25Te25 | 0 | No
State of the art Ag50-xSbxSe50-yTey alloys Their high zT values, microstructures and related phase equilibria.pdf | 10.1016/j.actamat.2015.04.011 | AgSbTe2-family | 30Te | Ag20Sb30Se20Te30 | 0 | No
State of the art Ag50-xSbxSe50-yTey alloys Their high zT values, microstructures and related phase equilibria.pdf | 10.1016/j.actamat.2015.04.011 | AgSbTe2-family | 35Te | Ag20Sb30Se15Te35 | 0 | No
State of the art Ag50-xSbxSe50-yTey alloys Their high zT values, microstructures and related phase equilibria.pdf | 10.1016/j.actamat.2015.04.011 | AgSbTe2-family | 40Te | Ag20Sb30Se10Te40 | 0 | No
State of the art Ag50-xSbxSe50-yTey alloys Their high zT values, microstructures and related phase equilibria.pdf | 10.1016/j.actamat.2015.04.011 | AgSbTe2-family | 45Te | Ag20Sb30Se5Te45 | 0 | No
State of the art Ag50-xSbxSe50-yTey alloys Their high zT values, microstructures and related phase equilibria.pdf | 10.1016/j.actamat.2015.04.011 | AgSbTe2-family | 25Te(S) | Ag0.25SbTe2 | 1 | No | Ag | 0.25 | Ag |  | Ag (0.25) @ Ag site
State of the art Ag50-xSbxSe50-yTey alloys Their high zT values, microstructures and related phase equilibria.pdf | 10.1016/j.actamat.2015.04.011 | AgSbTe2-family | 30Te(S) | Ag0.30SbTe2 | 1 | No | Ag | 0.30 | Ag |  | Ag (0.30) @ Ag site
State of the art Ag50-xSbxSe50-yTey alloys Their high zT values, microstructures and related phase equilibria.pdf | 10.1016/j.actamat.2015.04.011 | AgSbTe2-family | 35Te(S) | Ag0.35SbTe2 | 1 | No | Ag | 0.35 | Ag |  | Ag (0.35) @ Ag site
State of the art Ag50-xSbxSe50-yTey alloys Their high zT values, microstructures and related phase equilibria.pdf | 10.1016/j.actamat.2015.04.011 | AgSbTe2-family | 40Te(S) | Ag0.40SbTe2 | 1 | No | Ag | 0.40 | Ag |  | Ag (0.40) @ Ag site
State of the art Ag50-xSbxSe50-yTey alloys Their high zT values, microstructures and related phase equilibria.pdf | 10.1016/j.actamat.2015.04.011 | AgSbTe2-family | 45Te(S) | Ag0.45SbTe2 | 1 | No | Ag | 0.45 | Ag |  | Ag (0.45) @ Ag site
Strong anharmonicity induced low lattice thermal conductivity and high thermoelectric performance in system.pdf | 10.1063/5.0095121 | (Cu1-yInTe2)0.95(AgSbTe2)0.05 | (CuInTe2)0.95(AgSbTe2)0.05 | (CuInTe2)0.95(AgSbTe2)0.05 | 2 | Yes | Ag | 0.05 | multiple sites | Sb (0.05) @ multiple sites | Ag (0.05) @ multiple sites site; Sb (0.05) @ multiple sites site
Strong anharmonicity induced low lattice thermal conductivity and high thermoelectric performance in system.pdf | 10.1063/5.0095121 | (Cu1-yInTe2)0.95(AgSbTe2)0.05 | (Cu0.95InTe2)0.95(AgSbTe2)0.05 | (Cu0.95InTe2)0.95(AgSbTe2)0.05 | 1 | No | Cu vacancy | y=0.05 | Ag |  | Cu vacancy (y=0.05) @ Ag site
Strong anharmonicity induced low lattice thermal conductivity and high thermoelectric performance in system.pdf | 10.1063/5.0095121 | (Cu1-yInTe2)0.95(AgSbTe2)0.05 | (CuInTe2)0.99(AgSbTe2)0.01 | (CuInTe2)0.99(AgSbTe2)0.01 | 2 | Yes | Ag | 0.01 | unclear | Sb (0.01) @ unclear | Ag (0.01) @ unclear site; Sb (0.01) @ unclear site
Strong anharmonicity induced low lattice thermal conductivity and high thermoelectric performance in system.pdf | 10.1063/5.0095121 | (Cu1-yInTe2)0.95(AgSbTe2)0.05 | (CuInTe2)0.97(AgSbTe2)0.03 | (CuInTe2)0.97(AgSbTe2)0.03 | 2 | Yes | Ag | 0.03 | unclear | Sb (0.03) @ unclear | Ag (0.03) @ unclear site; Sb (0.03) @ unclear site
Strong anharmonicity induced low lattice thermal conductivity and high thermoelectric performance in system.pdf | 10.1063/5.0095121 | (Cu1-yInTe2)0.95(AgSbTe2)0.05 | (CuInTe2)0.93(AgSbTe2)0.07 | (CuInTe2)0.93(AgSbTe2)0.07 | 2 | Yes | Ag | 0.07 | unclear | Sb (0.07) @ unclear | Ag (0.07) @ unclear site; Sb (0.07) @ unclear site
Strong anharmonicity induced low lattice thermal conductivity and high thermoelectric performance in system.pdf | 10.1063/5.0095121 | (Cu1-yInTe2)0.95(AgSbTe2)0.05 | y=0 | (Cu1-yInTe2)0.95(AgSbTe2)0.05, y=0 | 1 | No | AgSbTe2 | 0.05 | unclear |  | AgSbTe2 (0.05) @ unclear site
Strong anharmonicity induced low lattice thermal conductivity and high thermoelectric performance in system.pdf | 10.1063/5.0095121 | (Cu1-yInTe2)0.95(AgSbTe2)0.05 | y=0.01 | (Cu1-yInTe2)0.95(AgSbTe2)0.05, y=0.01 | 1 | No | AgSbTe2 | 0.05 | unclear |  | AgSbTe2 (0.05) @ unclear site
Strong anharmonicity induced low lattice thermal conductivity and high thermoelectric performance in system.pdf | 10.1063/5.0095121 | (Cu1-yInTe2)0.95(AgSbTe2)0.05 | y=0.02 | (Cu1-yInTe2)0.95(AgSbTe2)0.05, y=0.02 | 1 | No | AgSbTe2 | 0.05 | unclear |  | AgSbTe2 (0.05) @ unclear site
Strong anharmonicity induced low lattice thermal conductivity and high thermoelectric performance in system.pdf | 10.1063/5.0095121 | (Cu1-yInTe2)0.95(AgSbTe2)0.05 | y=0.03 | (Cu1-yInTe2)0.95(AgSbTe2)0.05, y=0.03 | 1 | No | AgSbTe2 | 0.05 | unclear |  | AgSbTe2 (0.05) @ unclear site
Strong anharmonicity induced low lattice thermal conductivity and high thermoelectric performance in system.pdf | 10.1063/5.0095121 | (Cu1-yInTe2)0.95(AgSbTe2)0.05 | y=0.04 | (Cu1-yInTe2)0.95(AgSbTe2)0.05, y=0.04 | 1 | No | AgSbTe2 | 0.05 | unclear |  | AgSbTe2 (0.05) @ unclear site
Strong anharmonicity induced low lattice thermal conductivity and high thermoelectric performance in system.pdf | 10.1063/5.0095121 | (Cu1-yInTe2)0.95(AgSbTe2)0.05 | y=0.05 | (Cu1-yInTe2)0.95(AgSbTe2)0.05, y=0.05 | 1 | No | AgSbTe2 | 0.05 | unclear |  | AgSbTe2 (0.05) @ unclear site
Strong anharmonicity induced low lattice thermal conductivity and high thermoelectric performance in system.pdf | 10.1063/5.0095121 | (Cu1-yInTe2)0.95(AgSbTe2)0.05 | y=0.06 | (Cu1-yInTe2)0.95(AgSbTe2)0.05, y=0.06 | 1 | No | AgSbTe2 | 0.05 | unclear |  | AgSbTe2 (0.05) @ unclear site
Structural Characterization and Thermoelectric Properties of Br-Doped AgSnm[Sb0.8Bi0.2]Te2+m Systems.pdf | 10.3390/ma16155213 | AgSnm[Sb0.8Bi0.2]Te2+m | AgSn4[Sb0.8Bi0.2]Te6 | AgSn4[Sb0.8Bi0.2]Te6 | 0 | No
Structural Characterization and Thermoelectric Properties of Br-Doped AgSnm[Sb0.8Bi0.2]Te2+m Systems.pdf | 10.3390/ma16155213 | AgSnm[Sb0.8Bi0.2]Te2+m | AgSn4[Sb0.8Bi0.2]Te5.97Br0.03 | AgSn4[Sb0.8Bi0.2]Te5.97Br0.03 | 1 | No | Br | 0.03 | Te |  | Br (0.03) @ Te site
Structural Characterization and Thermoelectric Properties of Br-Doped AgSnm[Sb0.8Bi0.2]Te2+m Systems.pdf | 10.3390/ma16155213 | AgSnm[Sb0.8Bi0.2]Te2+m | AgSn2[Sb0.8Bi0.2]Te3.97Br0.03 | AgSn2[Sb0.8Bi0.2]Te3.97Br0.03 | 1 | No | Br | 0.03 | Te |  | Br (0.03) @ Te site
Structural Characterization and Thermoelectric Properties of Br-Doped AgSnm[Sb0.8Bi0.2]Te2+m Systems.pdf | 10.3390/ma16155213 | AgSnm[Sb0.8Bi0.2]Te2+m | AgSn2[Sb0.8Bi0.2]Te4 | AgSn2[Sb0.8Bi0.2]Te4 | 2 | Yes | Sn | m=2 | unclear | Bi (0.2) @ Sb | Sn (m=2) @ unclear site; Bi (0.2) @ Sb site
Structural, characterization and electrical properties of AgPbmSbTem+2 compounds synthesized through a solid-state microwave technique.pdf | 10.1016/j.ijhydene.2015.12.205 | AgSbTe2 | AgSbTe2 | AgSbTe2 | 0 | No
Structural, characterization and electrical properties of AgPbmSbTem+2 compounds synthesized through a solid-state microwave technique.pdf | 10.1016/j.ijhydene.2015.12.205 | AgSbTe2 | AgPb2SbTe4 | AgPb2SbTe4 | 1 | No | Pb | m=2 | Ag |  | Pb (m=2) @ Ag site
Structural, characterization and electrical properties of AgPbmSbTem+2 compounds synthesized through a solid-state microwave technique.pdf | 10.1016/j.ijhydene.2015.12.205 | AgSbTe2 | AgPb4SbTe6 | AgPb4SbTe6 | 1 | No | Pb | m=4 | Ag |  | Pb (m=4) @ Ag site
Structural, characterization and electrical properties of AgPbmSbTem+2 compounds synthesized through a solid-state microwave technique.pdf | 10.1016/j.ijhydene.2015.12.205 | AgSbTe2 | AgPb6SbTe8 | AgPb6SbTe8 | 1 | No | Pb | m=6 | Ag |  | Pb (m=6) @ Ag site
Structural, characterization and electrical properties of AgPbmSbTem+2 compounds synthesized through a solid-state microwave technique.pdf | 10.1016/j.ijhydene.2015.12.205 | AgSbTe2 | AgPb8SbTe10 | AgPb8SbTe10 | 1 | No | Pb | m=8 | Ag |  | Pb (m=8) @ Ag site
Structural, characterization and electrical properties of AgPbmSbTem+2 compounds synthesized through a solid-state microwave technique.pdf | 10.1016/j.ijhydene.2015.12.205 | AgSbTe2 | AgPb10SbTe12 | AgPb10SbTe12 | 1 | No | Pb | m=10 | Ag |  | Pb (m=10) @ Ag site
Structural, characterization and electrical properties of AgPbmSbTem+2 compounds synthesized through a solid-state microwave technique.pdf | 10.1016/j.ijhydene.2015.12.205 | AgSbTe2 | AgPb0SbTe2 | AgSbTe2 | 1 | No | Pb | m=0 | unclear |  | Pb (m=0) @ unclear site
Structural, characterization and electrical properties of AgPbmSbTem+2 compounds synthesized through a solid-state microwave technique.pdf | 10.1016/j.ijhydene.2015.12.205 | AgSbTe2 | AgSbTe2 (m=0) | AgSbTe2 | 1 | No | none | 0 | unclear |  | none (0) @ unclear site
Structural, characterization and electrical properties of AgPbmSbTem+2 compounds synthesized through a solid-state microwave technique.pdf | 10.1016/j.ijhydene.2015.12.205 | AgSbTe2 | AgPb2SbTe4 (m=2) | AgPb2SbTe4 | 1 | No | Pb | m=2 | Ag |  | Pb (m=2) @ Ag site
Structural, characterization and electrical properties of AgPbmSbTem+2 compounds synthesized through a solid-state microwave technique.pdf | 10.1016/j.ijhydene.2015.12.205 | AgSbTe2 | AgPb4SbTe6 (m=4) | AgPb4SbTe6 | 1 | No | Pb | m=4 | Ag |  | Pb (m=4) @ Ag site
Structural, characterization and electrical properties of AgPbmSbTem+2 compounds synthesized through a solid-state microwave technique.pdf | 10.1016/j.ijhydene.2015.12.205 | AgSbTe2 | AgPb6SbTe8 (m=6) | AgPb6SbTe8 | 1 | No | Pb | m=6 | Ag |  | Pb (m=6) @ Ag site
Structural, characterization and electrical properties of AgPbmSbTem+2 compounds synthesized through a solid-state microwave technique.pdf | 10.1016/j.ijhydene.2015.12.205 | AgSbTe2 | AgPb8SbTe10 (m=8) | AgPb8SbTe10 | 1 | No | Pb | m=8 | Ag |  | Pb (m=8) @ Ag site
Structural, characterization and electrical properties of AgPbmSbTem+2 compounds synthesized through a solid-state microwave technique.pdf | 10.1016/j.ijhydene.2015.12.205 | AgSbTe2 | AgPb10SbTe12 (m=10) | AgPb10SbTe12 | 1 | No | Pb | m=10 | Ag |  | Pb (m=10) @ Ag site
Synergistic Effect of Mg–Se Co-Doping and Post-Annealing on the Thermoelectric Performance of Polycrystalline AgSbTe2.pdf | 10.1021/acsaem.6c01258 | AgSbTe2 | AgSbTe1.85Se0.15 | AgSbTe1.85Se0.15 | 1 | No | Se | 15 at% | Te |  | Se (15 at%) @ Te site
Synergistic Effect of Mg–Se Co-Doping and Post-Annealing on the Thermoelectric Performance of Polycrystalline AgSbTe2.pdf | 10.1021/acsaem.6c01258 | AgSbTe2 | AgSb0.95Mg0.05Te1.85Se0.15 | AgSb0.95Mg0.05Te1.85Se0.15 | 2 | Yes | Mg | 5 at% | Sb | Se (15 at%) @ Te | Mg (5 at%) @ Sb site; Se (15 at%) @ Te site
Synergistic Effect of Mg–Se Co-Doping and Post-Annealing on the Thermoelectric Performance of Polycrystalline AgSbTe2.pdf | 10.1021/acsaem.6c01258 | AgSbTe2 | AgSbTe2 | AgSbTe2 | 0 | No
Synergistic Effect of Mg–Se Co-Doping and Post-Annealing on the Thermoelectric Performance of Polycrystalline AgSbTe2.pdf | 10.1021/acsaem.6c01258 | AgSbTe2 | Ag0.96Mg0.04SbTe1.85Se0.15 | Ag0.96Mg0.04SbTe1.85Se0.15 | 2 | Yes | Mg | 0.04 | Ag | Se (0.15) @ Te | Mg (0.04) @ Ag site; Se (0.15) @ Te site
Synergistic Effect of Mg–Se Co-Doping and Post-Annealing on the Thermoelectric Performance of Polycrystalline AgSbTe2.pdf | 10.1021/acsaem.6c01258 | AgSbTe2 | Ag0.95Mg0.05SbTe1.85Se0.15 | Ag0.95Mg0.05SbTe1.85Se0.15 | 2 | Yes | Mg | 0.05 | Ag | Se (0.15) @ Te | Mg (0.05) @ Ag site; Se (0.15) @ Te site
Synergistic Effect of Mg–Se Co-Doping and Post-Annealing on the Thermoelectric Performance of Polycrystalline AgSbTe2.pdf | 10.1021/acsaem.6c01258 | AgSbTe2 | Ag0.94Mg0.06SbTe1.85Se0.15 | Ag0.94Mg0.06SbTe1.85Se0.15 | 2 | Yes | Mg | 0.06 | Ag | Se (0.15) @ Te | Mg (0.06) @ Ag site; Se (0.15) @ Te site
Synergistic Effect of Mg–Se Co-Doping and Post-Annealing on the Thermoelectric Performance of Polycrystalline AgSbTe2.pdf | 10.1021/acsaem.6c01258 | AgSbTe2 | AgSb0.95Mg0.05Te1.85Se0.15 (without annealing) | AgSb0.95Mg0.05Te1.85Se0.15 | 2 | Yes | Mg | 0.05 | Sb | Se (0.15) @ Te | Mg (0.05) @ Sb site; Se (0.15) @ Te site
Synergistic Effect of Mg–Se Co-Doping and Post-Annealing on the Thermoelectric Performance of Polycrystalline AgSbTe2.pdf | 10.1021/acsaem.6c01258 | AgSbTe2 | AgSb0.95Mg0.05Te1.85Se0.15 (annealed) | AgSb0.95Mg0.05Te1.85Se0.15 | 2 | Yes | Mg | 0.05 | Sb | Se (0.15) @ Te | Mg (0.05) @ Sb site; Se (0.15) @ Te site
Synergistic Optimization of Thermoelectric Performance in AgSbTe2 via Ag Vacancy and In Doping.pdf | 10.1021/acsaem.6c00054 | AgSbTe2 | Ag0.97SbTe2 | Ag0.97SbTe2 | 1 | No | Ag vacancy | x = 0.03 | Ag |  | Ag vacancy (x = 0.03) @ Ag site
Synergistic Optimization of Thermoelectric Performance in AgSbTe2 via Ag Vacancy and In Doping.pdf | 10.1021/acsaem.6c00054 | AgSbTe2 | Ag0.97Sb0.96In0.04Te2 | Ag0.97Sb0.96In0.04Te2 | 2 | Yes | Ag vacancy | x = 0.03 | Ag | In (y = 0.04) @ Sb | Ag vacancy (x = 0.03) @ Ag site; In (y = 0.04) @ Sb site
Synergistic Optimization of Thermoelectric Performance in AgSbTe2 via Ag Vacancy and In Doping.pdf | 10.1021/acsaem.6c00054 | AgSbTe2 | Ag1-xSbTe2 (x=0.00) | AgSbTe2 | 1 | No | Ag vacancy | x=0.00 | Ag |  | Ag vacancy (x=0.00) @ Ag site
Synergistic Optimization of Thermoelectric Performance in AgSbTe2 via Ag Vacancy and In Doping.pdf | 10.1021/acsaem.6c00054 | AgSbTe2 | Ag0.97Sb1-yInyTe2 (y=0.00) | Ag0.97SbTe2 | 1 | No | Ag | 0.03 deficiency | Ag |  | Ag (0.03 deficiency) @ Ag site
Synergistic Optimization of Thermoelectric Performance in AgSbTe2 via Ag Vacancy and In Doping.pdf | 10.1021/acsaem.6c00054 | AgSbTe2 | Ag0.97Sb1-yInyTe2 (y=0.01) | Ag0.97Sb0.99In0.01Te2 | 2 | Yes | Ag | 0.03 deficiency | Ag | In (0.01) @ Sb | Ag (0.03 deficiency) @ Ag site; In (0.01) @ Sb site
Synergistic Optimization of Thermoelectric Performance in AgSbTe2 via Ag Vacancy and In Doping.pdf | 10.1021/acsaem.6c00054 | AgSbTe2 | Ag0.97Sb1-yInyTe2 (y=0.02) | Ag0.97Sb0.98In0.02Te2 | 2 | Yes | Ag | 0.03 deficiency | Ag | In (0.02) @ Sb | Ag (0.03 deficiency) @ Ag site; In (0.02) @ Sb site
Synergistic Optimization of Thermoelectric Performance in AgSbTe2 via Ag Vacancy and In Doping.pdf | 10.1021/acsaem.6c00054 | AgSbTe2 | Ag0.97Sb1-yInyTe2 (y=0.03) | Ag0.97Sb0.97In0.03Te2 | 2 | Yes | Ag | 0.03 deficiency | Ag | In (0.03) @ Sb | Ag (0.03 deficiency) @ Ag site; In (0.03) @ Sb site
Synergistic Optimization of Thermoelectric Performance in AgSbTe2 via Ag Vacancy and In Doping.pdf | 10.1021/acsaem.6c00054 | AgSbTe2 | Ag0.97Sb1-yInyTe2 (y=0.04) | Ag0.97Sb0.96In0.04Te2 | 2 | Yes | Ag | 0.03 deficiency | Ag | In (0.04) @ Sb | Ag (0.03 deficiency) @ Ag site; In (0.04) @ Sb site
Synergistic Optimization of Thermoelectric Performance in AgSbTe2 via Ag Vacancy and In Doping.pdf | 10.1021/acsaem.6c00054 | AgSbTe2 | Ag0.97Sb1-yInyTe2 (y=0.05) | Ag0.97Sb0.95In0.05Te2 | 2 | Yes | Ag | 0.03 deficiency | Ag | In (0.05) @ Sb | Ag (0.03 deficiency) @ Ag site; In (0.05) @ Sb site
Synergistic Suppression of Bipolar Effect and Lattice Thermal Conductivity Leading to High Average Figure of Merit in Bi0.4Sb1.6Te3 Materials through Alloying with AgSbTe2.pdf | 10.1021/acsami.4c12307 | Bi0.4Sb1.6Te3 alloyed with AgSbTe2 | Bi0.4Sb1.6Te3 - 0.15 wt % AgSbTe2 | Bi0.4Sb1.6Te3 - 0.15 wt % AgSbTe2 | 1 | No | Ag | 0.15 wt % | multiple sites |  | Ag (0.15 wt %) @ multiple sites site
Synergistic Suppression of Bipolar Effect and Lattice Thermal Conductivity Leading to High Average Figure of Merit in Bi0.4Sb1.6Te3 Materials through Alloying with AgSbTe2.pdf | 10.1021/acsami.4c12307 | Bi0.4Sb1.6Te3 alloyed with AgSbTe2 | commercial | Bi0.4Sb1.6Te3 | 0 | No
Synergistic Suppression of Bipolar Effect and Lattice Thermal Conductivity Leading to High Average Figure of Merit in Bi0.4Sb1.6Te3 Materials through Alloying with AgSbTe2.pdf | 10.1021/acsami.4c12307 | Bi0.4Sb1.6Te3 alloyed with AgSbTe2 | x=0 | Bi0.4Sb1.6Te3 | 0 | No
Synergistic Suppression of Bipolar Effect and Lattice Thermal Conductivity Leading to High Average Figure of Merit in Bi0.4Sb1.6Te3 Materials through Alloying with AgSbTe2.pdf | 10.1021/acsami.4c12307 | Bi0.4Sb1.6Te3 alloyed with AgSbTe2 | x=0.15 | Bi0.4Sb1.6Te3 + 0.15 wt % AgSbTe2 | 1 | No | AgSbTe2 | 0.15 wt % | unclear |  | AgSbTe2 (0.15 wt %) @ unclear site
Synergistic Suppression of Bipolar Effect and Lattice Thermal Conductivity Leading to High Average Figure of Merit in Bi0.4Sb1.6Te3 Materials through Alloying with AgSbTe2.pdf | 10.1021/acsami.4c12307 | Bi0.4Sb1.6Te3 alloyed with AgSbTe2 | x = 0 | Bi0.4Sb1.6Te3 | 1 | No | AgSbTe2 | 0 wt % | unclear |  | AgSbTe2 (0 wt %) @ unclear site
Synergistic Suppression of Bipolar Effect and Lattice Thermal Conductivity Leading to High Average Figure of Merit in Bi0.4Sb1.6Te3 Materials through Alloying with AgSbTe2.pdf | 10.1021/acsami.4c12307 | Bi0.4Sb1.6Te3 alloyed with AgSbTe2 | x = 0.10 | Bi0.4Sb1.6Te3 - 0.10 wt % AgSbTe2 | 1 | No | AgSbTe2 | 0.10 wt % | unclear |  | AgSbTe2 (0.10 wt %) @ unclear site
Synergistic Suppression of Bipolar Effect and Lattice Thermal Conductivity Leading to High Average Figure of Merit in Bi0.4Sb1.6Te3 Materials through Alloying with AgSbTe2.pdf | 10.1021/acsami.4c12307 | Bi0.4Sb1.6Te3 alloyed with AgSbTe2 | x = 0.15 | Bi0.4Sb1.6Te3 - 0.15 wt % AgSbTe2 | 1 | No | AgSbTe2 | 0.15 wt % | unclear |  | AgSbTe2 (0.15 wt %) @ unclear site
Synergistic Suppression of Bipolar Effect and Lattice Thermal Conductivity Leading to High Average Figure of Merit in Bi0.4Sb1.6Te3 Materials through Alloying with AgSbTe2.pdf | 10.1021/acsami.4c12307 | Bi0.4Sb1.6Te3 alloyed with AgSbTe2 | x = 0.20 | Bi0.4Sb1.6Te3 - 0.20 wt % AgSbTe2 | 1 | No | AgSbTe2 | 0.20 wt % | unclear |  | AgSbTe2 (0.20 wt %) @ unclear site
Synergistic Suppression of Bipolar Effect and Lattice Thermal Conductivity Leading to High Average Figure of Merit in Bi0.4Sb1.6Te3 Materials through Alloying with AgSbTe2.pdf | 10.1021/acsami.4c12307 | Bi0.4Sb1.6Te3 alloyed with AgSbTe2 | x = 0.25 | Bi0.4Sb1.6Te3 - 0.25 wt % AgSbTe2 | 1 | No | AgSbTe2 | 0.25 wt % | unclear |  | AgSbTe2 (0.25 wt %) @ unclear site
Synergistically optimizing charge and phonon transport properties in n-type PbTe via introducing ternary compound AgSb(Se, Te)2.pdf | 10.1016/j.jallcom.2019.152463 | PbTe | PbTe + 2% AgSbTe2 | PbTe + 2% AgSbTe2 | 3 | Yes | Ag | 2% | unclear | Sb (2%) @ unclear; Te (2%) @ unclear | Ag (2%) @ unclear site; Sb (2%) @ unclear site; Te (2%) @ unclear site
Synergistically optimizing charge and phonon transport properties in n-type PbTe via introducing ternary compound AgSb(Se, Te)2.pdf | 10.1016/j.jallcom.2019.152463 | PbTe | PbTe + 2% AgSbSe2 | PbTe + 2% AgSbSe2 | 3 | Yes | Ag | 2% | unclear | Sb (2%) @ unclear; Se (2%) @ unclear | Ag (2%) @ unclear site; Sb (2%) @ unclear site; Se (2%) @ unclear site
Synergistically optimizing charge and phonon transport properties in n-type PbTe via introducing ternary compound AgSb(Se, Te)2.pdf | 10.1016/j.jallcom.2019.152463 | PbTe | PbTe + 1% AgSbTe2 | PbTe + 1% AgSbTe2 | 1 | No | AgSbTe2 | 1% | unclear |  | AgSbTe2 (1%) @ unclear site
Synergistically optimizing charge and phonon transport properties in n-type PbTe via introducing ternary compound AgSb(Se, Te)2.pdf | 10.1016/j.jallcom.2019.152463 | PbTe | PbTe + 3% AgSbTe2 | PbTe + 3% AgSbTe2 | 1 | No | AgSbTe2 | 3% | unclear |  | AgSbTe2 (3%) @ unclear site
Synthesis and thermoelectric properties of Mn-doped AgSbTe2 compounds.pdf | 10.1088/1674-1056/21/10/106101 | Ag0.9Sb1-xMnxTe2.05 | x=0.05 | Ag0.9Sb1.05Mn0.05Te2.05 | 1 | No | Mn | x=0.05 | Sb |  | Mn (x=0.05) @ Sb site
Synthesis and thermoelectric properties of Mn-doped AgSbTe2 compounds.pdf | 10.1088/1674-1056/21/10/106101 | Ag0.9Sb1-xMnxTe2.05 | x=0.10 | Ag0.9Sb1.0Mn0.10Te2.05 | 1 | No | Mn | x=0.10 | Sb |  | Mn (x=0.10) @ Sb site
Synthesis and thermoelectric properties of Mn-doped AgSbTe2 compounds.pdf | 10.1088/1674-1056/21/10/106101 | Ag0.9Sb1-xMnxTe2.05 | x=0.20 | Ag0.9Sb0.9Mn0.20Te2.05 | 1 | No | Mn | x=0.20 | Sb |  | Mn (x=0.20) @ Sb site
Synthesis and thermoelectric properties of Mn-doped AgSbTe2 compounds.pdf | 10.1088/1674-1056/21/10/106101 | Ag0.9Sb1-xMnxTe2.05 | Ag0.9Sb1.1-xMnxTe2.05 (x=0.05) | Ag0.9Sb1.05Mn0.05Te2.05 | 1 | No | Mn | x=0.05 | Sb |  | Mn (x=0.05) @ Sb site
Synthesis and thermoelectric properties of Mn-doped AgSbTe2 compounds.pdf | 10.1088/1674-1056/21/10/106101 | Ag0.9Sb1-xMnxTe2.05 | Ag0.9Sb1.1-xMnxTe2.05 (x=0.10) | Ag0.9Sb1.0Mn0.1Te2.05 | 1 | No | Mn | x=0.10 | Sb |  | Mn (x=0.10) @ Sb site
Synthesis and thermoelectric properties of Mn-doped AgSbTe2 compounds.pdf | 10.1088/1674-1056/21/10/106101 | Ag0.9Sb1-xMnxTe2.05 | Ag0.9Sb1.1-xMnxTe2.05 (x=0.20) | Ag0.9Sb0.9Mn0.2Te2.05 | 1 | No | Mn | x=0.20 | Sb |  | Mn (x=0.20) @ Sb site
Synthesis and thermoelectric properties of Mn-doped AgSbTe2 compounds.pdf | 10.1088/1674-1056/21/10/106101 | Ag0.9Sb1-xMnxTe2.05 | x=0.05 | Ag0.9Sb0.95Mn0.05Te2.05 | 1 | No | Mn | x=0.05 | Sb |  | Mn (x=0.05) @ Sb site
Synthesis and thermoelectric properties of Mn-doped AgSbTe2 compounds.pdf | 10.1088/1674-1056/21/10/106101 | Ag0.9Sb1-xMnxTe2.05 | x=0.10 | Ag0.9Sb0.90Mn0.10Te2.05 | 1 | No | Mn | x=0.10 | Sb |  | Mn (x=0.10) @ Sb site
Synthesis and thermoelectric properties of Mn-doped AgSbTe2 compounds.pdf | 10.1088/1674-1056/21/10/106101 | Ag0.9Sb1-xMnxTe2.05 | x=0.20 | Ag0.9Sb0.80Mn0.20Te2.05 | 1 | No | Mn | x=0.20 | Sb |  | Mn (x=0.20) @ Sb site
Thermodynamic, Structural and Thermoelectric Properties of AgSbTe2 Thick Films Developed by Melt Spinning.pdf | 10.3390/nano8070474 | AgSbTe2 | SAT-5 | AgSbTe2 | 0 | No
Thermodynamic, Structural and Thermoelectric Properties of AgSbTe2 Thick Films Developed by Melt Spinning.pdf | 10.3390/nano8070474 | AgSbTe2 | SAT-10 | AgSbTe2 | 0 | No
Thermodynamic, Structural and Thermoelectric Properties of AgSbTe2 Thick Films Developed by Melt Spinning.pdf | 10.3390/nano8070474 | AgSbTe2 | SATS-10 | AgSbTe1.98Se0.02 | 1 | No | Se | 1% | Te |  | Se (1%) @ Te site
Thermodynamic, Structural and Thermoelectric Properties of AgSbTe2 Thick Films Developed by Melt Spinning.pdf | 10.3390/nano8070474 | AgSbTe2 | SATS-10 | AgSbTe2-xSex | 1 | No | Se | 1% | Te |  | Se (1%) @ Te site
Thermoelectric Properties of the Pseudobinary Alloy (Ag0.365Sb0.558Te)0.975(GeTe)0.025 Prepared by Spark Plasma Sintering.pdf | 10.1007/s11664-010-1278-1 | AgSbTe2 | (Ag0.365Sb0.558Te)0.975(GeTe)0.025 | (Ag0.365Sb0.558Te)0.975(GeTe)0.025 | 2 | Yes | Ge | 1.3 at.% | Sb | Ge (remaining Ge atoms) @ interstitial | Ge (1.3 at.%) @ Sb site; Ge (remaining Ge atoms) @ interstitial site
Thermoelectric Properties of the Pseudobinary Alloy (Ag0.365Sb0.558Te)0.975(GeTe)0.025 Prepared by Spark Plasma Sintering.pdf | 10.1007/s11664-010-1278-1 | AgSbTe2 | GeTe-added (Ag0.365Sb0.558Te)0.975(GeTe)0.025 | (Ag0.365Sb0.558Te)0.975(GeTe)0.025 | 1 | No | GeTe | 0.025 | unclear |  | GeTe (0.025) @ unclear site
Thermoelectric properties of (GeTe)1-x[(Ag2Te)0.4(Sb2Te3)0.6]x alloys.pdf | 10.1007/s12598- | AgSbTe2-family (GeTe-Ag2Te-Sb2Te3 alloys) | x = 0 | (GeTe)1-x[(Ag2Te)0.4(Sb2Te3)0.6]x where x=0 | 0 | No
Thermoelectric properties of (GeTe)1-x[(Ag2Te)0.4(Sb2Te3)0.6]x alloys.pdf | 10.1007/s12598- | AgSbTe2-family (GeTe-Ag2Te-Sb2Te3 alloys) | x = 0.03 | (GeTe)0.97[(Ag2Te)0.4(Sb2Te3)0.6]0.03 | 0 | No
Thermoelectric properties of (GeTe)1-x[(Ag2Te)0.4(Sb2Te3)0.6]x alloys.pdf | 10.1007/s12598- | AgSbTe2-family (GeTe-Ag2Te-Sb2Te3 alloys) | x = 0.10 | (GeTe)0.9[(Ag2Te)0.4(Sb2Te3)0.6]0.1 | 0 | No
Thermoelectric properties of (GeTe)1-x[(Ag2Te)0.4(Sb2Te3)0.6]x alloys.pdf | 10.1007/s12598- | AgSbTe2-family (GeTe-Ag2Te-Sb2Te3 alloys) | x = 0.20 | (GeTe)0.8[(Ag2Te)0.4(Sb2Te3)0.6]0.2 | 0 | No
Thermoelectric properties of (GeTe)1-x[(Ag2Te)0.4(Sb2Te3)0.6]x alloys.pdf | 10.1007/s12598- | AgSbTe2-family (GeTe-Ag2Te-Sb2Te3 alloys) | x=0 | GeTe | 0 | No
Thermoelectric properties of (GeTe)1-x[(Ag2Te)0.4(Sb2Te3)0.6]x alloys.pdf | 10.1007/s12598- | AgSbTe2-family (GeTe-Ag2Te-Sb2Te3 alloys) | x=0.03 | (GeTe)0.97[(Ag2Te)0.4(Sb2Te3)0.6]0.03 | 2 | Yes | Ag | 0.03 | unclear | Sb (0.03) @ unclear | Ag (0.03) @ unclear site; Sb (0.03) @ unclear site
Thermoelectric properties of (GeTe)1-x[(Ag2Te)0.4(Sb2Te3)0.6]x alloys.pdf | 10.1007/s12598- | AgSbTe2-family (GeTe-Ag2Te-Sb2Te3 alloys) | x=0.04 | (GeTe)0.96[(Ag2Te)0.4(Sb2Te3)0.6]0.04 | 2 | Yes | Ag | 0.04 | unclear | Sb (0.04) @ unclear | Ag (0.04) @ unclear site; Sb (0.04) @ unclear site
Thermoelectric properties of (GeTe)1-x[(Ag2Te)0.4(Sb2Te3)0.6]x alloys.pdf | 10.1007/s12598- | AgSbTe2-family (GeTe-Ag2Te-Sb2Te3 alloys) | x=0.05 | (GeTe)0.95[(Ag2Te)0.4(Sb2Te3)0.6]0.05 | 2 | Yes | Ag | 0.05 | unclear | Sb (0.05) @ unclear | Ag (0.05) @ unclear site; Sb (0.05) @ unclear site
Thermoelectric properties of (GeTe)1-x[(Ag2Te)0.4(Sb2Te3)0.6]x alloys.pdf | 10.1007/s12598- | AgSbTe2-family (GeTe-Ag2Te-Sb2Te3 alloys) | x=0.10 | (GeTe)0.90[(Ag2Te)0.4(Sb2Te3)0.6]0.10 | 2 | Yes | Ag | 0.10 | unclear | Sb (0.10) @ unclear | Ag (0.10) @ unclear site; Sb (0.10) @ unclear site
Thermoelectric properties of (GeTe)1-x[(Ag2Te)0.4(Sb2Te3)0.6]x alloys.pdf | 10.1007/s12598- | AgSbTe2-family (GeTe-Ag2Te-Sb2Te3 alloys) | x=0.15 | (GeTe)0.85[(Ag2Te)0.4(Sb2Te3)0.6]0.15 | 2 | Yes | Ag | 0.15 | unclear | Sb (0.15) @ unclear | Ag (0.15) @ unclear site; Sb (0.15) @ unclear site
Thermoelectric properties of (GeTe)1-x[(Ag2Te)0.4(Sb2Te3)0.6]x alloys.pdf | 10.1007/s12598- | AgSbTe2-family (GeTe-Ag2Te-Sb2Te3 alloys) | x=0.20 | (GeTe)0.80[(Ag2Te)0.4(Sb2Te3)0.6]0.20 | 2 | Yes | Ag | 0.20 | unclear | Sb (0.20) @ unclear | Ag (0.20) @ unclear site; Sb (0.20) @ unclear site
Thermoelectric properties of (GeTe)1-x[(Ag2Te)0.4(Sb2Te3)0.6]x alloys.pdf | 10.1007/s12598- | AgSbTe2-family (GeTe-Ag2Te-Sb2Te3 alloys) | x=0.25 | (GeTe)0.75[(Ag2Te)0.4(Sb2Te3)0.6]0.25 | 2 | Yes | Ag | 0.25 | unclear | Sb (0.25) @ unclear | Ag (0.25) @ unclear site; Sb (0.25) @ unclear site
Thermoelectric properties of (GeTe)1-x[(Ag2Te)0.4(Sb2Te3)0.6]x alloys.pdf | 10.1007/s12598- | AgSbTe2-family (GeTe-Ag2Te-Sb2Te3 alloys) | (GeTe)1-x[(Ag2Te)0.4(Sb2Te3)0.6]x, x=0.03 | (GeTe)0.97(Ag0.8Sb1.2Te3)0.03 | 2 | Yes | Ag | x=0.03 | unclear | Sb (x=0.03) @ unclear | Ag (x=0.03) @ unclear site; Sb (x=0.03) @ unclear site
Thermoelectric properties of (GeTe)1-x[(Ag2Te)0.4(Sb2Te3)0.6]x alloys.pdf | 10.1007/s12598- | AgSbTe2-family (GeTe-Ag2Te-Sb2Te3 alloys) | (GeTe)1-x[(Ag2Te)0.4(Sb2Te3)0.6]x, x=0.10 | (GeTe)0.9(Ag0.8Sb1.2Te3)0.1 | 2 | Yes | Ag | x=0.10 | unclear | Sb (x=0.10) @ unclear | Ag (x=0.10) @ unclear site; Sb (x=0.10) @ unclear site
Thermoelectric properties of (GeTe)1-x[(Ag2Te)0.4(Sb2Te3)0.6]x alloys.pdf | 10.1007/s12598- | AgSbTe2-family (GeTe-Ag2Te-Sb2Te3 alloys) | (GeTe)1-x[(Ag2Te)0.4(Sb2Te3)0.6]x, x=0.20 | (GeTe)0.8(Ag0.8Sb1.2Te3)0.2 | 2 | Yes | Ag | x=0.20 | unclear | Sb (x=0.20) @ unclear | Ag (x=0.20) @ unclear site; Sb (x=0.20) @ unclear site
Thermoelectric properties of AgSbTe2 from first-principles calculations.pdf | 10.1063/1.4895062 | AgSbTe2 | pure AgSbTe2 | AgSbTe2 | 0 | No
Thermoelectric properties of p-type (AgSbTe2)x(Pb0.5Sn0.5Te)1 − x (x = 0.05, 0.09, 0.2).pdf | 10.1016/j.jallcom.2005.08.033 | AgSbTe2-PbTe-SnTe | x=0.05 | (AgSbTe2)0.05(Pb0.5Sn0.5Te)0.95 | 1 | No | Sn | 0.5 in Pb0.5Sn0.5Te | multiple sites |  | Sn (0.5 in Pb0.5Sn0.5Te) @ multiple sites site
Thermoelectric properties of p-type (AgSbTe2)x(Pb0.5Sn0.5Te)1 − x (x = 0.05, 0.09, 0.2).pdf | 10.1016/j.jallcom.2005.08.033 | AgSbTe2-PbTe-SnTe | x=0.09 | (AgSbTe2)0.09(Pb0.5Sn0.5Te)0.91 | 1 | No | Sn | 0.5 in Pb0.5Sn0.5Te | multiple sites |  | Sn (0.5 in Pb0.5Sn0.5Te) @ multiple sites site
Thermoelectric properties of p-type (AgSbTe2)x(Pb0.5Sn0.5Te)1 − x (x = 0.05, 0.09, 0.2).pdf | 10.1016/j.jallcom.2005.08.033 | AgSbTe2-PbTe-SnTe | x=0.2 | (AgSbTe2)0.2(Pb0.5Sn0.5Te)0.8 | 1 | No | Sn | 0.5 in Pb0.5Sn0.5Te | multiple sites |  | Sn (0.5 in Pb0.5Sn0.5Te) @ multiple sites site
Thin-film metallic glass an effective diffusion barrier for Se-doped AgSbTe2 thermoelectric modules.pdf | 10.1038/srep45177 | AgSbTe2 | Ag25Sb25Se5Te45 | Ag25Sb25Se5Te45 | 1 | No | Se | 5 at.% | unclear |  | Se (5 at.%) @ unclear site
Transport and mechanical property evaluation of (AgSbTe)1 x(GeTe)x (x ¼ 0.80, 0.82, 0.85, 0.87, 0.90).pdf | 10.1016/j.jssc.2009.05.024 | AgSbTe2-GeTe | (AgSbTe2)0.20(GeTe)0.80 | (Ag0.80SbTe1.90)0.20(GeTe)0.80 | 0 | No
Transport and mechanical property evaluation of (AgSbTe)1 x(GeTe)x (x ¼ 0.80, 0.82, 0.85, 0.87, 0.90).pdf | 10.1016/j.jssc.2009.05.024 | AgSbTe2-GeTe | (AgSbTe2)0.17(GeTe)0.83 | (Ag0.84Sb0.99Te2.01)0.17(GeTe)0.83 | 0 | No
Transport and mechanical property evaluation of (AgSbTe)1 x(GeTe)x (x ¼ 0.80, 0.82, 0.85, 0.87, 0.90).pdf | 10.1016/j.jssc.2009.05.024 | AgSbTe2-GeTe | (AgSbTe2)0.15(GeTe)0.85 | (Ag0.85Sb1.01Te1.95)0.15(GeTe)0.85 | 0 | No
Transport and mechanical property evaluation of (AgSbTe)1 x(GeTe)x (x ¼ 0.80, 0.82, 0.85, 0.87, 0.90).pdf | 10.1016/j.jssc.2009.05.024 | AgSbTe2-GeTe | (AgSbTe2)0.13(GeTe)0.87 | (Ag0.75SbTe2.20)0.13(GeTe)0.88 | 0 | No
Transport and mechanical property evaluation of (AgSbTe)1 x(GeTe)x (x ¼ 0.80, 0.82, 0.85, 0.87, 0.90).pdf | 10.1016/j.jssc.2009.05.024 | AgSbTe2-GeTe | (AgSbTe2)0.10(GeTe)0.90 | (AgSb1.04Te2.32)0.10(GeTe)0.90 | 0 | No
Transport and mechanical property evaluation of (AgSbTe)1 x(GeTe)x (x ¼ 0.80, 0.82, 0.85, 0.87, 0.90).pdf | 10.1016/j.jssc.2009.05.024 | AgSbTe2-GeTe | TAGS-80 | (AgSbTe2)0.20(GeTe)0.80 | 1 | No | Ge | 0.80 | multiple sites |  | Ge (0.80) @ multiple sites site
Transport and mechanical property evaluation of (AgSbTe)1 x(GeTe)x (x ¼ 0.80, 0.82, 0.85, 0.87, 0.90).pdf | 10.1016/j.jssc.2009.05.024 | AgSbTe2-GeTe | TAGS-82 | (AgSbTe2)0.17(GeTe)0.83 | 1 | No | Ge | 0.83 | multiple sites |  | Ge (0.83) @ multiple sites site
Transport and mechanical property evaluation of (AgSbTe)1 x(GeTe)x (x ¼ 0.80, 0.82, 0.85, 0.87, 0.90).pdf | 10.1016/j.jssc.2009.05.024 | AgSbTe2-GeTe | TAGS-85 | (AgSbTe2)0.15(GeTe)0.85 | 1 | No | Ge | 0.85 | multiple sites |  | Ge (0.85) @ multiple sites site
Transport and mechanical property evaluation of (AgSbTe)1 x(GeTe)x (x ¼ 0.80, 0.82, 0.85, 0.87, 0.90).pdf | 10.1016/j.jssc.2009.05.024 | AgSbTe2-GeTe | TAGS-87 | (AgSbTe2)0.13(GeTe)0.87 | 1 | No | Ge | 0.87 | multiple sites |  | Ge (0.87) @ multiple sites site
Transport and mechanical property evaluation of (AgSbTe)1 x(GeTe)x (x ¼ 0.80, 0.82, 0.85, 0.87, 0.90).pdf | 10.1016/j.jssc.2009.05.024 | AgSbTe2-GeTe | TAGS-90 | (AgSbTe2)0.10(GeTe)0.90 | 1 | No | Ge | 0.90 | multiple sites |  | Ge (0.90) @ multiple sites site
Transport properties of (AgSbТe2 )0.7 (PbTe)0.3 thermoelectric compound.pdf | 10.1063/10.0014020 | AgSbTe2 | (AgSbTe2)0.7(PbTe)0.3 | (AgSbTe2)0.7(PbTe)0.3 | 1 | No | Pb | 0.3 | unclear |  | Pb (0.3) @ unclear site
Ultralow lattice thermal conductivity and enhanced thermoelectric performance enabled by CuInSe2 alloying in AgSbTe2.pdf | 10.1016/j.jallcom.2026.188903 | (AgSbTe2)1-x(CuInSe2)x | x = 0 | AgSbTe2 | 0 | No
Ultralow lattice thermal conductivity and enhanced thermoelectric performance enabled by CuInSe2 alloying in AgSbTe2.pdf | 10.1016/j.jallcom.2026.188903 | (AgSbTe2)1-x(CuInSe2)x | x = 0.01 | (AgSbTe2)0.99(CuInSe2)0.01 | 3 | Yes | Cu | 0.01 | Ag | In (0.01) @ Sb; Se (0.02) @ Te | Cu (0.01) @ Ag site; In (0.01) @ Sb site; Se (0.02) @ Te site
Ultralow lattice thermal conductivity and enhanced thermoelectric performance enabled by CuInSe2 alloying in AgSbTe2.pdf | 10.1016/j.jallcom.2026.188903 | (AgSbTe2)1-x(CuInSe2)x | x = 0.03 | Ag0.97Sb0.97Te1.94Cu0.03In0.03Se0.06 | 3 | Yes | Cu | 0.03 | Ag | In (0.03) @ Sb; Se (0.06) @ Te | Cu (0.03) @ Ag site; In (0.03) @ Sb site; Se (0.06) @ Te site
Ultralow lattice thermal conductivity and enhanced thermoelectric performance enabled by CuInSe2 alloying in AgSbTe2.pdf | 10.1016/j.jallcom.2026.188903 | (AgSbTe2)1-x(CuInSe2)x | x = 0.05 | (AgSbTe2)0.95(CuInSe2)0.05 | 3 | Yes | Cu | 0.05 | Ag | In (0.05) @ Sb; Se (0.10) @ Te | Cu (0.05) @ Ag site; In (0.05) @ Sb site; Se (0.10) @ Te site
Ultralow lattice thermal conductivity and enhanced thermoelectric performance enabled by CuInSe2 alloying in AgSbTe2.pdf | 10.1016/j.jallcom.2026.188903 | (AgSbTe2)1-x(CuInSe2)x | x=0 | AgSbTe2 | 0 | No
Ultralow lattice thermal conductivity and enhanced thermoelectric performance enabled by CuInSe2 alloying in AgSbTe2.pdf | 10.1016/j.jallcom.2026.188903 | (AgSbTe2)1-x(CuInSe2)x | x=0.01 | (AgSbTe2)0.99(CuInSe2)0.01 | 3 | Yes | Cu | 0.01 | unclear | In (0.01) @ unclear; Se (0.01) @ Te | Cu (0.01) @ unclear site; In (0.01) @ unclear site; Se (0.01) @ Te site
Ultralow lattice thermal conductivity and enhanced thermoelectric performance enabled by CuInSe2 alloying in AgSbTe2.pdf | 10.1016/j.jallcom.2026.188903 | (AgSbTe2)1-x(CuInSe2)x | x=0.03 | (AgSbTe2)0.97(CuInSe2)0.03 | 3 | Yes | Cu | 0.03 | unclear | In (0.03) @ unclear; Se (0.03) @ Te | Cu (0.03) @ unclear site; In (0.03) @ unclear site; Se (0.03) @ Te site
Ultralow lattice thermal conductivity and enhanced thermoelectric performance enabled by CuInSe2 alloying in AgSbTe2.pdf | 10.1016/j.jallcom.2026.188903 | (AgSbTe2)1-x(CuInSe2)x | x=0.05 | (AgSbTe2)0.95(CuInSe2)0.05 | 3 | Yes | Cu | 0.05 | unclear | In (0.05) @ unclear; Se (0.05) @ Te | Cu (0.05) @ unclear site; In (0.05) @ unclear site; Se (0.05) @ Te site
Wang_2025_Phys._Scr._100_125919.pdf | 10.1088/1402-4896/ae26ec | AgSbTe2 | Ag16Sb16Te32 | Ag16Sb16Te32 | 0 | No
Wang_2025_Phys._Scr._100_125919.pdf | 10.1088/1402-4896/ae26ec | AgSbTe2 | Ag16Sb15V1Te32 | Ag16Sb15V1Te32 | 1 | No | V | 1 | Sb |  | V (1) @ Sb site
Wang_2025_Phys._Scr._100_125919.pdf | 10.1088/1402-4896/ae26ec | AgSbTe2 | Ag16Sb15Cr1Te32 | Ag16Sb15Cr1Te32 | 1 | No | Cr | 1 | Sb |  | Cr (1) @ Sb site
Wang_2025_Phys._Scr._100_125919.pdf | 10.1088/1402-4896/ae26ec | AgSbTe2 | Ag16Sb14V1Cr1Te32 | Ag16Sb14V1Cr1Te32 | 2 | Yes | V | 1 | Sb | Cr (1) @ Sb | V (1) @ Sb site; Cr (1) @ Sb site
ae2c03557.pdf | 10.1021/acsaem.2c03557 | AgSbSe2 | AgSbSe2 (pristine) | AgSbSe2 | 0 | No
ae2c03557.pdf | 10.1021/acsaem.2c03557 | AgSbSe2 | AgSb0.94Pb0.06Se2 | AgSb0.94Pb0.06Se2 | 1 | No | Pb | 0.06 | Sb |  | Pb (0.06) @ Sb site
ae2c03557.pdf | 10.1021/acsaem.2c03557 | AgSbSe2 | AgSb0.935Pb0.06Se2 | AgSb0.935Pb0.06Se2 | 2 | Yes | Pb | 0.06 | Sb | Sb vacancy (0.005) @ Sb | Pb (0.06) @ Sb site; Sb vacancy (0.005) @ Sb site
ae5c01632.pdf | 10.1021/acsaem.5c01632 | AgSbTe2 | AgSbTe2 | AgSbTe2 | 0 | No
ae5c01632.pdf | 10.1021/acsaem.5c01632 | AgSbTe2 | AgSbTe1.95Se0.05 | AgSbTe1.95Se0.05 | 1 | No | Se | 0.05 | Te |  | Se (0.05) @ Te site
ae5c01632.pdf | 10.1021/acsaem.5c01632 | AgSbTe2 | AgSbTe1.9Se0.1 | AgSbTe1.9Se0.1 | 1 | No | Se | 0.1 | Te |  | Se (0.1) @ Te site
ae5c01632.pdf | 10.1021/acsaem.5c01632 | AgSbTe2 | AgSbTe1.85Se0.15 | AgSbTe1.85Se0.15 | 1 | No | Se | 0.15 | Te |  | Se (0.15) @ Te site
ae5c01632.pdf | 10.1021/acsaem.5c01632 | AgSbTe2 | AgSbTe1.8Se0.2 | AgSbTe1.8Se0.2 | 1 | No | Se | 0.2 | Te |  | Se (0.2) @ Te site
ae5c01674.pdf | 10.1021/acsaem.5c01674 | AgSbTe2 | pristine AgSbTe2 | AgSbTe2 | 0 | No
ae5c01674.pdf | 10.1021/acsaem.5c01674 | AgSbTe2 | AgSbTe2/20 wt % HNO3-treated PEDOT:PSS | AgSbTe2/20 wt % PEDOT:PSS | 0 | No
ae5c01674.pdf | 10.1021/acsaem.5c01674 | AgSbTe2 | AgSbTe2/40 wt % HNO3-treated PEDOT:PSS | AgSbTe2/40 wt % PEDOT:PSS | 0 | No
ae5c01674.pdf | 10.1021/acsaem.5c01674 | AgSbTe2 | AgSbTe2/60 wt % HNO3-treated PEDOT:PSS | AgSbTe2/60 wt % PEDOT:PSS | 0 | No
ae5c01674.pdf | 10.1021/acsaem.5c01674 | AgSbTe2 | AgSbTe2/20 wt % HNO3-treated PEDOT:PSS | AgSbTe2/20 wt % HNO3-treated PEDOT:PSS | 1 | No | PEDOT:PSS | 20 wt % | unclear |  | PEDOT:PSS (20 wt %) @ unclear site
ae5c01674.pdf | 10.1021/acsaem.5c01674 | AgSbTe2 | AgSbTe2/40 wt % HNO3-treated PEDOT:PSS | AgSbTe2/40 wt % HNO3-treated PEDOT:PSS | 1 | No | PEDOT:PSS | 40 wt % | unclear |  | PEDOT:PSS (40 wt %) @ unclear site
ae5c01674.pdf | 10.1021/acsaem.5c01674 | AgSbTe2 | AgSbTe2/60 wt % HNO3-treated PEDOT:PSS | AgSbTe2/60 wt % HNO3-treated PEDOT:PSS | 1 | No | PEDOT:PSS | 60 wt % | unclear |  | PEDOT:PSS (60 wt %) @ unclear site
ae5c01674.pdf | 10.1021/acsaem.5c01674 | AgSbTe2 | Pristine AgSbTe2 | AgSbTe2 | 0 | No
am1c21252.pdf | 10.1021/acsami.1c21252 | AgSbTe2 | SC41 | (Ag2Te)0.41(Sb2Te3)0.59 | 1 | No | cation vacancy | nonstoichiometric | Ag |  | cation vacancy (nonstoichiometric) @ Ag site
am1c21252.pdf | 10.1021/acsami.1c21252 | AgSbTe2 | SC42 | (Ag2Te)0.42(Sb2Te3)0.58 | 1 | No | cation vacancy | nonstoichiometric | Ag |  | cation vacancy (nonstoichiometric) @ Ag site
am1c21252.pdf | 10.1021/acsami.1c21252 | AgSbTe2 | SC43 | (Ag2Te)0.43(Sb2Te3)0.57 | 1 | No | cation vacancy | nonstoichiometric | Ag |  | cation vacancy (nonstoichiometric) @ Ag site
am1c21252.pdf | 10.1021/acsami.1c21252 | AgSbTe2 | Q-SPS41 | (Ag2Te)0.41(Sb2Te3)0.59 | 1 | No | cation vacancy | nonstoichiometric | Ag |  | cation vacancy (nonstoichiometric) @ Ag site
am1c21252.pdf | 10.1021/acsami.1c21252 | AgSbTe2 | Q-SPS42 | (Ag2Te)0.42(Sb2Te3)0.58 | 1 | No | cation vacancy | nonstoichiometric | Ag |  | cation vacancy (nonstoichiometric) @ Ag site
am1c21252.pdf | 10.1021/acsami.1c21252 | AgSbTe2 | Q-SPS43 | (Ag2Te)0.43(Sb2Te3)0.57 | 1 | No | cation vacancy | nonstoichiometric | Ag |  | cation vacancy (nonstoichiometric) @ Ag site
am1c21252.pdf | 10.1021/acsami.1c21252 | AgSbTe2 | SC41 | (Ag2Te)x(Sb2Te3)1-x | 0 | No
am1c21252.pdf | 10.1021/acsami.1c21252 | AgSbTe2 | SC42 | (Ag2Te)x(Sb2Te3)1-x | 0 | No
am1c21252.pdf | 10.1021/acsami.1c21252 | AgSbTe2 | SC43 | (Ag2Te)x(Sb2Te3)1-x | 0 | No
am2c22930.pdf | 10.1021/acsami.2c22930 | AgSbTe2 | AgSbTe2 | AgSbTe2 | 0 | No
am2c22930.pdf | 10.1021/acsami.2c22930 | AgSbTe2 | AgSb0.99Mg0.01Te2 | AgSb0.99Mg0.01Te2 | 1 | No | Mg | 0.01 | Sb |  | Mg (0.01) @ Sb site
am2c22930.pdf | 10.1021/acsami.2c22930 | AgSbTe2 | AgSb0.98Mg0.02Te2 | AgSb0.98Mg0.02Te2 | 1 | No | Mg | 0.02 | Sb |  | Mg (0.02) @ Sb site
am2c22930.pdf | 10.1021/acsami.2c22930 | AgSbTe2 | AgSb0.97Mg0.03Te2 | AgSb0.97Mg0.03Te2 | 1 | No | Mg | 0.03 | Sb |  | Mg (0.03) @ Sb site
am2c22930.pdf | 10.1021/acsami.2c22930 | AgSbTe2 | AgSb0.96Mg0.04Te2 | AgSb0.96Mg0.04Te2 | 1 | No | Mg | 0.04 | Sb |  | Mg (0.04) @ Sb site
am2c22930.pdf | 10.1021/acsami.2c22930 | AgSbTe2 | Ag0.99SbTe2 | Ag0.99SbTe2 | 1 | No | Mg | x=0.01 | Ag |  | Mg (x=0.01) @ Ag site
am2c22930.pdf | 10.1021/acsami.2c22930 | AgSbTe2 | Ag0.98SbTe2 | Ag0.98SbTe2 | 1 | No | Mg | x=0.02 | Ag |  | Mg (x=0.02) @ Ag site
am2c22930.pdf | 10.1021/acsami.2c22930 | AgSbTe2 | Ag0.97SbTe2 | Ag0.97SbTe2 | 1 | No | Mg | x=0.03 | Ag |  | Mg (x=0.03) @ Ag site
am2c22930.pdf | 10.1021/acsami.2c22930 | AgSbTe2 | Ag0.96SbTe2 | Ag0.96SbTe2 | 1 | No | Mg | x=0.04 | Ag |  | Mg (x=0.04) @ Ag site
am4c05454.pdf | 10.1021/acsami.4c05454 | AgSbTe2 | AgSbTe2 | AgSbTe2 | 0 | No
am4c05454.pdf | 10.1021/acsami.4c05454 | AgSbTe2 | AgSb0.98Cu0.02Te2 | AgSb0.98Cu0.02Te2 | 1 | No | Cu | 0.02 | Ag |  | Cu (0.02) @ Ag site
am4c05454.pdf | 10.1021/acsami.4c05454 | AgSbTe2 | AgSb0.96Cu0.04Te2 | AgSb0.96Cu0.04Te2 | 1 | No | Cu | 0.04 | Ag |  | Cu (0.04) @ Ag site
am4c05454.pdf | 10.1021/acsami.4c05454 | AgSbTe2 | AgSb0.94Cu0.06Te2 | AgSb0.94Cu0.06Te2 | 1 | No | Cu | 0.06 | Ag |  | Cu (0.06) @ Ag site
am4c05454.pdf | 10.1021/acsami.4c05454 | AgSbTe2 | AgSb1-xCuxTe2 (x=0) | AgSbTe2 | 1 | No | none | 0 | unclear |  | none (0) @ unclear site
am4c05454.pdf | 10.1021/acsami.4c05454 | AgSbTe2 | AgSb1-xCuxTe2 (x=0.04) | Ag0.96Cu0.04Te2 | 1 | No | Cu | 0.04 | Ag |  | Cu (0.04) @ Ag site
am4c05454.pdf | 10.1021/acsami.4c05454 | AgSbTe2 | AgSb1-xCuxTe2 (x=0.02) | AgSb0.98Cu0.02Te2 | 1 | No | Cu | 0.02 | Sb |  | Cu (0.02) @ Sb site
am4c05454.pdf | 10.1021/acsami.4c05454 | AgSbTe2 | AgSb1-xCuxTe2 (x=0.04) | AgSb0.96Cu0.04Te2 | 1 | No | Cu | 0.04 | Sb |  | Cu (0.04) @ Sb site
am4c05454.pdf | 10.1021/acsami.4c05454 | AgSbTe2 | AgSb1-xCuxTe2 (x=0.06) | AgSb0.94Cu0.06Te2 | 1 | No | Cu | 0.06 | Sb |  | Cu (0.06) @ Sb site
am4c05873.pdf | 10.1021/acsami.4c05873 | AgSbTe2 | AgSbTe2 | AgSbTe2 | 0 | No
am4c05873.pdf | 10.1021/acsami.4c05873 | AgSbTe2 | AgSb0.98Mg0.02Te2 | AgSb0.98Mg0.02Te2 | 1 | No | Mg | 0.02 | Sb |  | Mg (0.02) @ Sb site
am4c05873.pdf | 10.1021/acsami.4c05873 | AgSbTe2 | AgSb0.96Mg0.02Ti0.02Te2 | AgSb0.96Mg0.02Ti0.02Te2 | 2 | Yes | Mg | 0.02 | Sb | Ti (0.02) @ Sb | Mg (0.02) @ Sb site; Ti (0.02) @ Sb site
am4c05873.pdf | 10.1021/acsami.4c05873 | AgSbTe2 | AgSb0.94Mg0.02Ti0.04Te2 | AgSb0.94Mg0.02Ti0.04Te2 | 2 | Yes | Mg | 0.02 | Sb | Ti (0.04) @ Sb | Mg (0.02) @ Sb site; Ti (0.04) @ Sb site
am4c05873.pdf | 10.1021/acsami.4c05873 | AgSbTe2 | AgSbTe2 (AST) | AgSbTe2 | 0 | No
am4c05873.pdf | 10.1021/acsami.4c05873 | AgSbTe2 | Ag0.98-xMg0.02TixTe2 (x=0.03) | Ag0.95Mg0.02Ti0.03Te2 | 2 | Yes | Mg | 0.02 | unclear | Ti (0.03) @ unclear | Mg (0.02) @ unclear site; Ti (0.03) @ unclear site
am4c05873.pdf | 10.1021/acsami.4c05873 | AgSbTe2 | Ag0.96Mg0.02Ti0.02Te2 | Ag0.96Mg0.02Ti0.02Te2 | 2 | Yes | Mg | 0.02 | unclear | Ti (0.02) @ unclear | Mg (0.02) @ unclear site; Ti (0.02) @ unclear site
am4c05873.pdf | 10.1021/acsami.4c05873 | AgSbTe2 | Ag0.98-xMg0.02TixTe2 (x=0.01) | Ag0.97Mg0.02Ti0.01Te2 | 2 | Yes | Mg | 0.02 | unclear | Ti (0.01) @ unclear | Mg (0.02) @ unclear site; Ti (0.01) @ unclear site
am4c05873.pdf | 10.1021/acsami.4c05873 | AgSbTe2 | Ag0.98-xMg0.02TixTe2 (x=0.02) | Ag0.96Mg0.02Ti0.02Te2 | 2 | Yes | Mg | 0.02 | unclear | Ti (0.02) @ unclear | Mg (0.02) @ unclear site; Ti (0.02) @ unclear site
am4c05873.pdf | 10.1021/acsami.4c05873 | AgSbTe2 | Ag0.98-xMg0.02TixTe2 (x=0.04) | Ag0.94Mg0.02Ti0.04Te2 | 2 | Yes | Mg | 0.02 | unclear | Ti (0.04) @ unclear | Mg (0.02) @ unclear site; Ti (0.04) @ unclear site
am4c06836.pdf | 10.1021/acsami.4c06836 | AgSbTe2 | Ag0.85Sn0.15Sb0.85Ge0.15Te2 | Ag0.85Sn0.15Sb0.85Ge0.15Te2 | 2 | Yes | Sn | 0.15 | Ag | Ge (0.15) @ Sb | Sn (0.15) @ Ag site; Ge (0.15) @ Sb site
am4c06836.pdf | 10.1021/acsami.4c06836 | AgSbTe2 | x=0, y=0 | AgSbTe2 | 0 | No
am4c06836.pdf | 10.1021/acsami.4c06836 | AgSbTe2 | x=0.15, y=0.15 | Ag0.85Sn0.15Sb0.85Ge0.15Te2 | 2 | Yes | Sn | 0.15 | Ag | Ge (0.15) @ Sb | Sn (0.15) @ Ag site; Ge (0.15) @ Sb site
am4c06836.pdf | 10.1021/acsami.4c06836 | AgSbTe2 | Ag(1-x)SnxSb(1-y)GeyTe2 (x=0, y=0) | AgSbTe2 | 0 | No
am4c06836.pdf | 10.1021/acsami.4c06836 | AgSbTe2 | Ag(1-x)SnxSb(1-y)GeyTe2 (x=0.15, y=0.15) | Ag0.85Sn0.15Sb0.85Ge0.15Te2 | 2 | Yes | Sn | 0.15 | Ag | Ge (0.15) @ Sb | Sn (0.15) @ Ag site; Ge (0.15) @ Sb site
am7b00689.pdf | 10.1021/acsami.7b00689 | Ag16.7Sb30Te53.3 | AQ | Ag16.7Sb30Te53.3 | 0 | No
am7b00689.pdf | 10.1021/acsami.7b00689 | Ag16.7Sb30Te53.3 | 380 °C/8 h | Ag16.7Sb30Te53.3 | 0 | No
am7b00689.pdf | 10.1021/acsami.7b00689 | Ag16.7Sb30Te53.3 | 380 °C/192 h | Ag16.7Sb30Te53.3 | 0 | No
am7b00689.pdf | 10.1021/acsami.7b00689 | Ag16.7Sb30Te53.3 | 380 C/8 h | Ag16.7Sb30Te53.3 | 0 | No
am7b00689.pdf | 10.1021/acsami.7b00689 | Ag16.7Sb30Te53.3 | 380 C/192 h | Ag16.7Sb30Te53.3 | 0 | No
am7b00689.pdf | 10.1021/acsami.7b00689 | Ag16.7Sb30Te53.3 | AQ | AgSbTe2 | 0 | No
am7b00689.pdf | 10.1021/acsami.7b00689 | Ag16.7Sb30Te53.3 | 380 °C/8 h | AgSbTe2 | 0 | No
am7b00689.pdf | 10.1021/acsami.7b00689 | Ag16.7Sb30Te53.3 | 380 °C/192 h | AgSbTe2 | 0 | No
applsci-08-00052-v2.pdf | 10.3390/app8010052 | Ag1-xSb1+xTe2+x | x=0.4 | Ag0.6Sb1.4Te2.4 | 0 | No
applsci-08-00052-v2.pdf | 10.3390/app8010052 | Ag1-xSb1+xTe2+x | x=0.3 | Ag0.7Sb1.3Te2.3 | 0 | No
applsci-08-00052-v2.pdf | 10.3390/app8010052 | Ag1-xSb1+xTe2+x | x=0.19 | Ag0.81Sb1.19Te2.19 | 0 | No
applsci-08-00052-v2.pdf | 10.3390/app8010052 | Ag1-xSb1+xTe2+x | x=0.1 | Ag0.9Sb1.1Te2.1 | 0 | No
applsci-08-00052-v2.pdf | 10.3390/app8010052 | Ag1-xSb1+xTe2+x | x=0.17 | Ag0.83Sb1.17Te2.17 | 0 | No
applsci-08-00052-v2.pdf | 10.3390/app8010052 | Ag1-xSb1+xTe2+x | x=0.4, slowly cooled | Ag0.6Sb1.4Te2.4 | 1 | No | Sb | x=0.4 | Ag |  | Sb (x=0.4) @ Ag site
applsci-08-00052-v2.pdf | 10.3390/app8010052 | Ag1-xSb1+xTe2+x | x=0.1, slowly cooled | Ag0.9Sb1.1Te2.1 | 1 | No | Sb | x=0.1 | Ag |  | Sb (x=0.1) @ Ag site
applsci-08-00052-v2.pdf | 10.3390/app8010052 | Ag1-xSb1+xTe2+x | Ag1-xSb1+xTe2+x, x=0.19 (quenched) | Ag0.81Sb1.19Te2.19 | 0 | No
c0jm00138d.pdf | 10.1039/c0jm00138d | AgSbTe2 | x=44 | (Ag2Te)0.44(Sb2Te3)0.56 | 0 | No
c0jm00138d.pdf | 10.1039/c0jm00138d | AgSbTe2 | x=46 | (Ag2Te)0.46(Sb2Te3)0.54 | 0 | No
c0jm00138d.pdf | 10.1039/c0jm00138d | AgSbTe2 | x=48 | (Ag2Te)0.48(Sb2Te3)0.52 | 0 | No
c0jm00138d.pdf | 10.1039/c0jm00138d | AgSbTe2 | x=50 | AgSbTe2 | 0 | No
c0jm00138d.pdf | 10.1039/c0jm00138d | AgSbTe2 | x=52 | (Ag2Te)0.52(Sb2Te3)0.48 | 0 | No
c0jm00138d.pdf | 10.1039/c0jm00138d | AgSbTe2 | x=54 | (Ag2Te)0.54(Sb2Te3)0.46 | 0 | No
c0jm00138d.pdf | 10.1039/c0jm00138d | AgSbTe2 | (Ag2Te)x(Sb2Te3)100-x, x=44 | (Ag2Te)44(Sb2Te3)56 | 0 | No
c0jm00138d.pdf | 10.1039/c0jm00138d | AgSbTe2 | (Ag2Te)x(Sb2Te3)100-x, x=50 | (Ag2Te)50(Sb2Te3)50 | 0 | No
c2ee23391f.pdf | 10.1039/c2ee23391f | AgSbTe2 | Ag0.73Sb1.12Te2 | Ag0.73Sb1.12Te2 | 2 | Yes | Ag | 0.73 | Ag | Sb (1.12) @ Sb | Ag (0.73) @ Ag site; Sb (1.12) @ Sb site
c2ee23391f.pdf | 10.1039/c2ee23391f | AgSbTe2 | AgxNa1-xSbTe2 | AgxNa1-xSbTe2 | 1 | No | Na | 1-x | Ag |  | Na (1-x) @ Ag site
c2ee23391f.pdf | 10.1039/c2ee23391f | AgSbTe2 | Ag1-xNaxSbTe2 | Ag1-xNaxSbTe2 | 1 | No | Na | x = 0.5, 0.8, 1 | Ag |  | Na (x = 0.5, 0.8, 1) @ Ag site
c8ta01393d.pdf | 10.1039/c8ta01393d | GeSe-AgSbTe2 | x=0.05 | GeSeAg0.05Sb0.05Te0.1 | 3 | Yes | Ag | 5% | unclear | Sb (5%) @ unclear; Te (10%) @ unclear | Ag (5%) @ unclear site; Sb (5%) @ unclear site; Te (10%) @ unclear site
c8ta01393d.pdf | 10.1039/c8ta01393d | GeSe-AgSbTe2 | x=0.1 | GeSeAg0.1Sb0.1Te0.2 | 3 | Yes | Ag | 10% | unclear | Sb (10%) @ unclear; Te (20%) @ unclear | Ag (10%) @ unclear site; Sb (10%) @ unclear site; Te (20%) @ unclear site
c8ta01393d.pdf | 10.1039/c8ta01393d | GeSe-AgSbTe2 | x=0.15 | GeSeAg0.15Sb0.15Te0.3 | 3 | Yes | Ag | 15% | unclear | Sb (15%) @ unclear; Te (30%) @ unclear | Ag (15%) @ unclear site; Sb (15%) @ unclear site; Te (30%) @ unclear site
c8ta01393d.pdf | 10.1039/c8ta01393d | GeSe-AgSbTe2 | x=0.2 | GeSeAg0.2Sb0.2Te0.4 | 3 | Yes | Ag | 20% | unclear | Sb (20%) @ unclear; Te (40%) @ unclear | Ag (20%) @ unclear site; Sb (20%) @ unclear site; Te (40%) @ unclear site
c8ta01393d.pdf | 10.1039/c8ta01393d | GeSe-AgSbTe2 | GeSe-xAgSbTe2 (x=0.05) | GeSe-0.05AgSbTe2 | 3 | Yes | Ag | x=0.05 | unclear | Sb (x=0.05) @ unclear; Te (x=0.05) @ unclear | Ag (x=0.05) @ unclear site; Sb (x=0.05) @ unclear site; Te (x=0.05) @ unclear site
c8ta01393d.pdf | 10.1039/c8ta01393d | GeSe-AgSbTe2 | GeSe-xAgSbTe2 (x=0.1) | GeSe-0.1AgSbTe2 | 3 | Yes | Ag | x=0.1 | unclear | Sb (x=0.1) @ unclear; Te (x=0.1) @ unclear | Ag (x=0.1) @ unclear site; Sb (x=0.1) @ unclear site; Te (x=0.1) @ unclear site
c8ta01393d.pdf | 10.1039/c8ta01393d | GeSe-AgSbTe2 | GeSe-xAgSbTe2 (x=0.15) | GeSe-0.15AgSbTe2 | 3 | Yes | Ag | x=0.15 | unclear | Sb (x=0.15) @ unclear; Te (x=0.15) @ unclear | Ag (x=0.15) @ unclear site; Sb (x=0.15) @ unclear site; Te (x=0.15) @ unclear site
c8ta01393d.pdf | 10.1039/c8ta01393d | GeSe-AgSbTe2 | GeSe-xAgSbTe2 (x=0.2) | GeSe-0.2AgSbTe2 | 3 | Yes | Ag | x=0.2 | unclear | Sb (x=0.2) @ unclear; Te (x=0.2) @ unclear | Ag (x=0.2) @ unclear site; Sb (x=0.2) @ unclear site; Te (x=0.2) @ unclear site
cm101503y.pdf | 10.1021/cm101503y | AgSbTe2 | AgSbTe2 (x=0) | AgSbTe2 | 0 | No
cm101503y.pdf | 10.1021/cm101503y | AgSbTe2 | AgSbSe0.01Te1.99 (x=0.01) | AgSbSe0.01Te1.99 | 1 | No | Se | x=0.01 | Te |  | Se (x=0.01) @ Te site
cm101503y.pdf | 10.1021/cm101503y | AgSbTe2 | AgSbSe0.02Te1.98 (x=0.02) | AgSbSe0.02Te1.98 | 1 | No | Se | x=0.02 | Te |  | Se (x=0.02) @ Te site
cm101503y.pdf | 10.1021/cm101503y | AgSbTe2 | AgSbSe0.04Te1.96 (x=0.04) | AgSbSe0.04Te1.96 | 1 | No | Se | x=0.04 | Te |  | Se (x=0.04) @ Te site
cm101503y.pdf | 10.1021/cm101503y | AgSbTe2 | x=0 | AgSbTe2 | 0 | No
cm101503y.pdf | 10.1021/cm101503y | AgSbTe2 | x=0.02 | AgSbSe0.02Te1.98 | 1 | No | Se | x=0.02 | Te |  | Se (x=0.02) @ Te site
cm101503y.pdf | 10.1021/cm101503y | AgSbTe2 | x=0.00 | AgSbTe2 | 0 | No
cm101503y.pdf | 10.1021/cm101503y | AgSbTe2 | x=0.01 | AgSbSe0.01Te1.99 | 1 | No | Se | x=0.01 | Te |  | Se (x=0.01) @ Te site
cm101503y.pdf | 10.1021/cm101503y | AgSbTe2 | x=0.04 | AgSbSe0.04Te1.96 | 1 | No | Se | x=0.04 | Te |  | Se (x=0.04) @ Te site
cm5c01646.pdf | 10.1021/acs.chemmater.5c01646 | AgSbTe2 | AST | AgSbTe2 | 0 | No
cm5c01646.pdf | 10.1021/acs.chemmater.5c01646 | AgSbTe2 | AST + 0.02 | AgSbTe2 + 0.02 wt % B | 1 | No | B | 0.02 wt % | unclear |  | B (0.02 wt %) @ unclear site
cm5c01646.pdf | 10.1021/acs.chemmater.5c01646 | AgSbTe2 | AST + 0.025 | AgSbTe2 + 0.025 wt % B | 1 | No | B | 0.025 wt % | unclear |  | B (0.025 wt %) @ unclear site
cm5c01646.pdf | 10.1021/acs.chemmater.5c01646 | AgSbTe2 | AST + 0.03 | AgSbTe2 + 0.03 wt % B | 1 | No | B | 0.03 wt % | unclear |  | B (0.03 wt %) @ unclear site
cm5c01646.pdf | 10.1021/acs.chemmater.5c01646 | AgSbTe2 | NS-AST + 0.025 | Ag0.91Sb1.09Te2.09 + 0.025 wt % B | 1 | No | B | 0.025 wt % | unclear |  | B (0.025 wt %) @ unclear site
d3ee01033c.pdf | 10.1039/d3ee01033c | AgSbTe2 | AgSbTe2 | AgSbTe2 | 0 | No
d3ee01033c.pdf | 10.1039/d3ee01033c | AgSbTe2 | Ag0.98SbTe2 | Ag0.98SbTe2 | 1 | No | Ag vacancy | 2 mol% | Ag |  | Ag vacancy (2 mol%) @ Ag site
d3ee01033c.pdf | 10.1039/d3ee01033c | AgSbTe2 | Ag0.99SbTe2 | Ag0.99SbTe2 | 1 | No | Ag vacancy | 0.01 | Ag |  | Ag vacancy (0.01) @ Ag site
d3ee01033c.pdf | 10.1039/d3ee01033c | AgSbTe2 | Ag0.97SbTe2 | Ag0.97SbTe2 | 1 | No | Ag vacancy | 0.03 | Ag |  | Ag vacancy (0.03) @ Ag site
d3nr04584f.pdf | 10.1039/d3nr04584f | AgSbTe2 | Ag0.91Sb1.09Te2.09 | Ag0.91Sb1.09Te2.09 | 1 | No | Ag deficiency | 0.09 | Ag |  | Ag deficiency (0.09) @ Ag site
d3nr04584f.pdf | 10.1039/d3nr04584f | AgSbTe2 | AgSbTe2 | AgSbTe2 | 0 | No
d4ce00915k.pdf | 10.1039/d4ce00915k | AgSbTe2 | Ag2Se/AgSbSe2 nanocomposite | (Ag2Se)0.98(2AgSbSe2)0.02 | 1 | No | AgSbSe2 | 2 mol% | interstitial |  | AgSbSe2 (2 mol%) @ interstitial site
d4ce00915k.pdf | 10.1039/d4ce00915k | AgSbTe2 | Ag0.98(2AgSbSe2)0.02 | Ag0.98(2AgSbSe2)0.02 | 3 | Yes | Ag | 0.98 | multiple sites | Sb (0.02) @ multiple sites; Se (0.02) @ multiple sites | Ag (0.98) @ multiple sites site; Sb (0.02) @ multiple sites site; Se (0.02) @ multiple sites site
d4ce00915k.pdf | 10.1039/d4ce00915k | AgSbTe2 | (Ag2Se)0.98(2AgSbSe2)0.02 | (Ag2Se)0.98(2AgSbSe2)0.02 | 1 | No | Sb | 0.02 | unclear |  | Sb (0.02) @ unclear site
d4cp01171f.pdf | 10.1039/d4cp01171f | AgSbTe2 | Ag0.927Sb1.07Te2.005 | Ag0.927Sb1.07Te2.005 | 2 | Yes | Ag | 0.927 | Ag | Sb (1.07) @ Sb | Ag (0.927) @ Ag site; Sb (1.07) @ Sb site
d5dt01185j.pdf | 10.1039/d5dt01185j | Ba2.75Pb1.1Sb4.1Se10-deltaTe_delta | Ba2.75Pb1.1Sb4.1Se8Te2 | Ba2.75Pb1.1Sb4.1Se8Te2 | 1 | No | Te | δ = 2 | Te |  | Te (δ = 2) @ Te site
d5dt01185j.pdf | 10.1039/d5dt01185j | Ba2.75Pb1.1Sb4.1Se10-deltaTe_delta | Ba2.75Pb1.1Sb4.1Se7Te3 | Ba2.75Pb1.1Sb4.1Se7Te3 | 1 | No | Te | δ = 3 | Te |  | Te (δ = 3) @ Te site
d5dt01185j.pdf | 10.1039/d5dt01185j | Ba2.75Pb1.1Sb4.1Se10-deltaTe_delta | Ba2.75Pb1.1Sb4.1Se6Te4 | Ba2.75Pb1.1Sb4.1Se6Te4 | 1 | No | Te | δ = 4 | Te |  | Te (δ = 4) @ Te site
ed81045f677092e8679784819bd15f32.pdf | 10.30546/209501.2024.1.3.077 | AgSbTe2-PbTe | (AgSbTe2)0.8(PbTe)0.2 | (AgSbTe2)0.8(PbTe)0.2 | 1 | No | Pb | 0.2 | unclear |  | Pb (0.2) @ unclear site
el3c01653.pdf | 10.1021/acsaelm.3c01653 | AgSbTe2 | Ag0.7Sb1.12Te2 | Ag0.7Sb1.12Te2 | 2 | Yes | Ag vacancy | 0.3 | Ag | Sb (0.12) @ Ag | Ag vacancy (0.3) @ Ag site; Sb (0.12) @ Ag site
el3c01653.pdf | 10.1021/acsaelm.3c01653 | AgSbTe2 | Ag0.7Sb1.12Te1.95Se0.05 | Ag0.7Sb1.12Te1.95Se0.05 | 3 | Yes | Ag vacancy | 0.3 | Ag | Sb (0.12) @ Ag; Se (0.05) @ Te | Ag vacancy (0.3) @ Ag site; Sb (0.12) @ Ag site; Se (0.05) @ Te site
el3c01653.pdf | 10.1021/acsaelm.3c01653 | AgSbTe2 | AgSbTe2 | AgSbTe2 | 0 | No
ja1c07522.pdf | 10.1021/jacs.1c07522 | AgSbTe2 | ATMS | AgMnSbTe3 | 1 | No | Mn | equimolar ratio | multiple sites |  | Mn (equimolar ratio) @ multiple sites site
ja1c07522.pdf | 10.1021/jacs.1c07522 | AgSbTe2 | AgMnSbTe3 (m=1) | AgMnSbTe3 | 1 | No | Mn | equimolar ratio | multiple sites |  | Mn (equimolar ratio) @ multiple sites site
ja1c07522.pdf | 10.1021/jacs.1c07522 | AgSbTe2 | AgMnSbTe2 (m=1) | AgMnSbTe2 | 1 | No | Mn | equimolar | multiple sites |  | Mn (equimolar) @ multiple sites site
ja1c08931.pdf | 10.1021/jacs.1c08931 | (SnSe)0.5(AgSbTe2)0.5 | pristine (SnSe)0.5(AgSbSe2)0.5 | (SnSe)0.5(AgSbSe2)0.5 | 0 | No
ja1c08931.pdf | 10.1021/jacs.1c08931 | (SnSe)0.5(AgSbTe2)0.5 | (SnSe)0.5(AgSb1-xGexSe2)0.5 (x = 0.06) | (SnSe)0.5(AgSb0.94Ge0.06Se2)0.5 | 1 | No | Ge | 6 mol % | Sb |  | Ge (6 mol %) @ Sb site
ja1c08931.pdf | 10.1021/jacs.1c08931 | (SnSe)0.5(AgSbTe2)0.5 | (SnSe)0.5(AgSb1-xGexSe2)0.5 (x = 0.08) | (SnSe)0.5(AgSb0.92Ge0.08Se2)0.5 | 1 | No | Ge | x = 0.08 | Sb |  | Ge (x = 0.08) @ Sb site
ja1c08931.pdf | 10.1021/jacs.1c08931 | (SnSe)0.5(AgSbTe2)0.5 | (SnSe)0.5(AgSb1-xGexSe2)0.5 (x = 0.10) | (SnSe)0.5(AgSb0.9Ge0.1Se2)0.5 | 1 | No | Ge | x = 0.10 | Sb |  | Ge (x = 0.10) @ Sb site
ja1c08931.pdf | 10.1021/jacs.1c08931 | (SnSe)0.5(AgSbTe2)0.5 | (SnSe)0.5(AgSbSe2)0.5 | (SnSe)0.5(AgSbSe2)0.5 | 0 | No
ja1c08931.pdf | 10.1021/jacs.1c08931 | (SnSe)0.5(AgSbTe2)0.5 | (SnSe)0.5(AgSb1-xGexTe2)0.5, x=0.0 | (SnSe)0.5(AgSbTe2)0.5 | 1 | No | Ge | x=0.0 | Sb |  | Ge (x=0.0) @ Sb site
ja1c08931.pdf | 10.1021/jacs.1c08931 | (SnSe)0.5(AgSbTe2)0.5 | (SnSe)0.5(AgSb1-xGexTe2)0.5, x=0.08 | (SnSe)0.5(AgSb0.92Ge0.08Te2)0.5 | 1 | No | Ge | x=0.08 | Sb |  | Ge (x=0.08) @ Sb site
ja1c08931.pdf | 10.1021/jacs.1c08931 | (SnSe)0.5(AgSbTe2)0.5 | (SnSe)0.5(AgSb1-xGexTe2)0.5, x=0.06 | (SnSe)0.5(AgSb0.94Ge0.06Te2)0.5 | 1 | No | Ge | x=0.06 | Sb |  | Ge (x=0.06) @ Sb site
ja309626q.pdf | 10.1021/ja309626q | PbmSb2nTem+3n | Pb2Sb5.22Te9.83 | Pb2Sb5.22Te9.83 | 1 | No | Sb | Sb/Pb ratio of 2.61 | multiple sites |  | Sb (Sb/Pb ratio of 2.61) @ multiple sites site
ja309626q.pdf | 10.1021/ja309626q | PbmSb2nTem+3n | Pb2.84Sb2Te5.84 | Pb2.84Sb2Te5.84 | 1 | No | Sb | nominal Pb2Sb2Te5 | multiple sites |  | Sb (nominal Pb2Sb2Te5) @ multiple sites site
ja309626q.pdf | 10.1021/ja309626q | PbmSb2nTem+3n | Pb3.00Sb2Te6.00 | Pb3.00Sb2Te6.00 | 1 | No | Sb | nominal Pb3Sb2Te6 | multiple sites |  | Sb (nominal Pb3Sb2Te6) @ multiple sites site
ja309626q.pdf | 10.1021/ja309626q | PbmSb2nTem+3n | Pb4.36Sb2Te7.36 | Pb4.36Sb2Te7.36 | 1 | No | Sb | nominal Pb4Sb2Te7 | multiple sites |  | Sb (nominal Pb4Sb2Te7) @ multiple sites site
ja309626q.pdf | 10.1021/ja309626q | PbmSb2nTem+3n | Pb6.42Sb2Te9.42 | Pb6.42Sb2Te9.42 | 1 | No | Sb | nominal Pb6Sb2Te9 | multiple sites |  | Sb (nominal Pb6Sb2Te9) @ multiple sites site
ja309626q.pdf | 10.1021/ja309626q | PbmSb2nTem+3n | Pb8.32Sb2Te11.32 | Pb8.32Sb2Te11.32 | 1 | No | Sb | nominal Pb8Sb2Te11 | multiple sites |  | Sb (nominal Pb8Sb2Te11) @ multiple sites site
ja309626q.pdf | 10.1021/ja309626q | PbmSb2nTem+3n | Pb10.44Sb2Te13.44 | Pb10.44Sb2Te13.44 | 1 | No | Sb | nominal Pb10Sb2Te13 | multiple sites |  | Sb (nominal Pb10Sb2Te13) @ multiple sites site
ja3c09643.pdf | 10.1021/jacs.3c09643 | AgSbTe2 | AgSbTe2 | AgSbTe2 | 0 | No
ja3c09643.pdf | 10.1021/jacs.3c09643 | AgSbTe2 | AgSb0.96Hg0.04Te2 | AgSb0.96Hg0.04Te2 | 1 | No | Hg | 4 mol % | Sb |  | Hg (4 mol %) @ Sb site
ja3c09643.pdf | 10.1021/jacs.3c09643 | AgSbTe2 | AgSb0.98Hg0.02Te2 | AgSb0.98Hg0.02Te2 | 1 | No | Hg | 2 mol % | Sb |  | Hg (2 mol %) @ Sb site
ja3c09643.pdf | 10.1021/jacs.3c09643 | AgSbTe2 | AgSb0.94Hg0.06Te2 | AgSb0.94Hg0.06Te2 | 1 | No | Hg | 6 mol % | Sb |  | Hg (6 mol %) @ Sb site
ja6c00040.pdf | 10.1021/jacs.6c00040 | AgSbTe2 | nanocrystalline Ag0.8Sb1.2Te2.2 | Ag0.8Sb1.2Te2.2 | 0 | No
ja6c00040.pdf | 10.1021/jacs.6c00040 | AgSbTe2 | bulk Ag0.8Sb1.2Te2.2 | Ag0.8Sb1.2Te2.2 | 0 | No
jp4c04467.pdf | 10.1021/acs.jpcc.4c04467 | AgSbTe2 | AgSbTe2 | AgSbTe2 | 0 | No
jp4c04467.pdf | 10.1021/acs.jpcc.4c04467 | AgSbTe2 | AgSbTe1.96S0.04 | AgSbTe1.96S0.04 | 1 | No | S | x = 0.04 | Te |  | S (x = 0.04) @ Te site
jp4c04467.pdf | 10.1021/acs.jpcc.4c04467 | AgSbTe2 | AgSbTe1.94S0.06 | AgSbTe1.94S0.06 | 1 | No | S | x = 0.06 | Te |  | S (x = 0.06) @ Te site
jp4c04467.pdf | 10.1021/acs.jpcc.4c04467 | AgSbTe2 | AgSbTe1.92S0.08 | AgSbTe1.92S0.08 | 1 | No | S | x = 0.08 | Te |  | S (x = 0.08) @ Te site
jp4c04467.pdf | 10.1021/acs.jpcc.4c04467 | AgSbTe2 | AgSbTe1.9S0.1 | AgSbTe1.9S0.1 | 1 | No | S | x = 0.1 | Te |  | S (x = 0.1) @ Te site
materials-15-02843.pdf | 10.3390/ma15082843 | AgSbTe2-family | AgSb0.94Cd0.06Te2 | AgSb0.94Cd0.06Te2 | 1 | No | Cd | 0.06 | Sb |  | Cd (0.06) @ Sb site
materials-15-02843.pdf | 10.3390/ma15082843 | AgSbTe2-family | AgSbTe1.85Se0.15 | AgSbTe1.85Se0.15 | 1 | No | Se | 0.15 | Te |  | Se (0.15) @ Te site
materials-15-02843.pdf | 10.3390/ma15082843 | AgSbTe2-family | Ag0.94Cd0.06Te2 | Ag0.94Cd0.06Te2 | 1 | No | Cd | 0.06 | Ag |  | Cd (0.06) @ Ag site
materials-15-02843.pdf | 10.3390/ma15082843 | AgSbTe2-family | 9-AgSbTe2 | AgSbTe2 | 1 | No | carrier concentration | 10^20 e-/cm^3 | unclear |  | carrier concentration (10^20 e-/cm^3) @ unclear site
nanomaterials-12-03910.pdf | 10.3390/nano12213910 | AgSbTe2 | AgSbTe2 (arc-melted) | AgSbTe2 | 0 | No
nanomaterials-12-03910.pdf | 10.3390/nano12213910 | AgSbTe2 | arc-melted AgSbTe2 | AgSbTe2 | 0 | No
nnano.2013.95.pdf | 10.1038/NNANO.2013.95 | AgSbTe2 | AgSbTe2 (x=0) | AgSbTe2 | 1 | No | Ag | deviation x=0 | unclear |  | Ag (deviation x=0) @ unclear site
nnano.2013.95.pdf | 10.1038/NNANO.2013.95 | AgSbTe2 | AgSbTe2 (x=0.1) | Ag1-xSb1+xTe2+x (x=0.1) | 1 | No | Ag/Sb | x=0.1 | multiple sites |  | Ag/Sb (x=0.1) @ multiple sites site
nnano.2013.95.pdf | 10.1038/NNANO.2013.95 | AgSbTe2 | AgSbTe2 (x=0.2) | Ag0.8Sb1.2Te2.2 | 1 | No | Ag/Sb | x=0.2 | multiple sites |  | Ag/Sb (x=0.2) @ multiple sites site
nnano.2013.95.pdf | 10.1038/NNANO.2013.95 | AgSbTe2 | Ag0.8Sb1.2Te2.2 | Ag0.8Sb1.2Te2.2 | 0 | No
nz1c01184.pdf | 10.1021/acsenergylett.1c01184 | AgSbTe2 | 6 mol % Cd-doped AgSbTe2 | AgSb1-xCdxTe2 (x=0.06) | 1 | No | Cd | 6 mol % | Sb |  | Cd (6 mol %) @ Sb site
nz1c01184.pdf | 10.1021/acsenergylett.1c01184 | AgSbTe2 | AgSb0.96Zn0.04Te2 | AgSb0.96Zn0.04Te2 | 1 | No | Zn | 0.04 | Sb |  | Zn (0.04) @ Sb site
nz1c01184.pdf | 10.1021/acsenergylett.1c01184 | AgSbTe2 | AgSbTe1.98Se0.02 | AgSbTe1.98Se0.02 | 1 | No | Se | 0.02 | Te |  | Se (0.02) @ Te site
nz1c01184.pdf | 10.1021/acsenergylett.1c01184 | AgSbTe2 | AgSbTe1.85Se0.15 | AgSbTe1.85Se0.15 | 1 | No | Se | 0.15 | Te |  | Se (0.15) @ Te site
nz1c01184.pdf | 10.1021/acsenergylett.1c01184 | AgSbTe2 | AgSb0.93In0.07Te2 | AgSb0.93In0.07Te2 | 1 | No | In | 0.07 | Sb |  | In (0.07) @ Sb site
nz1c01184.pdf | 10.1021/acsenergylett.1c01184 | AgSbTe2 | AgSb0.95Bi0.05Te2 | AgSb0.95Bi0.05Te2 | 1 | No | Bi | 0.05 | Sb |  | Bi (0.05) @ Sb site
nz1c01184.pdf | 10.1021/acsenergylett.1c01184 | AgSbTe2 | AgSb0.99La0.01Te2 | AgSb0.99La0.01Te2 | 1 | No | La | 0.01 | Sb |  | La (0.01) @ Sb site
nz1c01184.pdf | 10.1021/acsenergylett.1c01184 | AgSbTe2 | Ag0.95Sb0.95Mn0.10Te2 | Ag0.95Sb0.95Mn0.10Te2 | 1 | No | Mn | 0.10 | multiple sites |  | Mn (0.10) @ multiple sites site
nz1c01184.pdf | 10.1021/acsenergylett.1c01184 | AgSbTe2 | Na0.02Ag0.98SbTe2.02 | Na0.02Ag0.98SbTe2.02 | 1 | No | Na | 0.02 | Ag |  | Na (0.02) @ Ag site
nz1c01184.pdf | 10.1021/acsenergylett.1c01184 | AgSbTe2 | Ag0.94Cd0.06Te2 | Ag0.94Cd0.06Te2 | 1 | No | Cd | 6 mol % | Sb |  | Cd (6 mol %) @ Sb site
nz1c01184.pdf | 10.1021/acsenergylett.1c01184 | AgSbTe2 | Ag0.96Zn0.04Te2 | Ag0.96Zn0.04Te2 | 1 | No | Zn | 4 mol % | Sb |  | Zn (4 mol %) @ Sb site
nz1c01184.pdf | 10.1021/acsenergylett.1c01184 | AgSbTe2 | AgSbTe2 | AgSbTe2 | 0 | No
nz1c01184.pdf | 10.1021/acsenergylett.1c01184 | AgSbTe2 | AgSb1-xCd xTe2 (x=0.02) | AgSb0.98Cd0.02Te2 | 1 | No | Cd | 2 mol % | Sb |  | Cd (2 mol %) @ Sb site
nz1c01184.pdf | 10.1021/acsenergylett.1c01184 | AgSbTe2 | AgSb1-xCd xTe2 (x=0.06) | AgSb0.94Cd0.06Te2 | 1 | No | Cd | 6 mol % | Sb |  | Cd (6 mol %) @ Sb site
nz6b00639.pdf | 10.1021/acsenergylett.6b00639 | AgSbTe2 | AgSbTe2 | AgSbTe2 | 0 | No
nz6b00639.pdf | 10.1021/acsenergylett.6b00639 | AgSbTe2 | AgSb0.98Zn0.02Te2 | AgSb0.98Zn0.02Te2 | 1 | No | Zn | 0.02 | Sb |  | Zn (0.02) @ Sb site
nz6b00639.pdf | 10.1021/acsenergylett.6b00639 | AgSbTe2 | AgSb0.96Zn0.04Te2 | AgSb0.96Zn0.04Te2 | 1 | No | Zn | 0.04 | Sb |  | Zn (0.04) @ Sb site
nz6b00639.pdf | 10.1021/acsenergylett.6b00639 | AgSbTe2 | AgSb0.94Zn0.06Te2 | AgSb0.94Zn0.06Te2 | 1 | No | Zn | 0.06 | Sb |  | Zn (0.06) @ Sb site
nz6b00639.pdf | 10.1021/acsenergylett.6b00639 | AgSbTe2 | Ag0.98Zn0.02Te2 | Ag0.98Zn0.02Te2 | 1 | No | Zn | 0.02 | Sb |  | Zn (0.02) @ Sb site
nz6b00639.pdf | 10.1021/acsenergylett.6b00639 | AgSbTe2 | Ag0.96Zn0.04Te2 | Ag0.96Zn0.04Te2 | 1 | No | Zn | 0.04 | Sb |  | Zn (0.04) @ Sb site
nz6b00639.pdf | 10.1021/acsenergylett.6b00639 | AgSbTe2 | Ag0.94Zn0.06Te2 | Ag0.94Zn0.06Te2 | 1 | No | Zn | 0.06 | Sb |  | Zn (0.06) @ Sb site
nz6b00639.pdf | 10.1021/acsenergylett.6b00639 | AgSbTe2 | AgSb1-xZnxTe2 (x=0.04) | AgSb0.96Zn0.04Te2 | 1 | No | Zn | 0.04 | Sb |  | Zn (0.04) @ Sb site
nz8b00137.pdf | 10.1021/acsenergylett.8b00137 | AgSnmSbTe2+m | AgSn5SbTe7 | AgSn5SbTe7 | 1 | No | I | 0.6 atom % | Te |  | I (0.6 atom %) @ Te site
nz8b00137.pdf | 10.1021/acsenergylett.8b00137 | AgSnmSbTe2+m | m=50 | AgSn50SbTe52 | 0 | No
nz8b00137.pdf | 10.1021/acsenergylett.8b00137 | AgSnmSbTe2+m | m=25 | AgSn25SbTe27 | 0 | No
nz8b00137.pdf | 10.1021/acsenergylett.8b00137 | AgSnmSbTe2+m | m=20 | AgSn20SbTe22 | 0 | No
nz8b00137.pdf | 10.1021/acsenergylett.8b00137 | AgSnmSbTe2+m | m=15 | AgSn15SbTe17 | 0 | No
nz8b00137.pdf | 10.1021/acsenergylett.8b00137 | AgSnmSbTe2+m | m=5 | AgSn5SbTe7 | 0 | No
nz8b00137.pdf | 10.1021/acsenergylett.8b00137 | AgSnmSbTe2+m | AgSnmSbTe2+m (m=50) | AgSn50SbTe52 | 2 | Yes | Ag | m=50 | Sn | Sb (m=50) @ Sn | Ag (m=50) @ Sn site; Sb (m=50) @ Sn site
nz8b00137.pdf | 10.1021/acsenergylett.8b00137 | AgSnmSbTe2+m | AgSnmSbTe2+m (m=5) | AgSn5SbTe7 | 2 | Yes | Ag | m=5 | Sn | Sb (m=5) @ Sn | Ag (m=5) @ Sn site; Sb (m=5) @ Sn site
s10854-025-15118-x.pdf | 10.1007/s10854-025-15118-x | AgSbTe2 | MQ-450 | AgSbTe2 | 0 | No
s10854-025-15118-x.pdf | 10.1007/s10854-025-15118-x | AgSbTe2 | MQ-350 | AgSbTe2 | 0 | No
s10854-025-15118-x.pdf | 10.1007/s10854-025-15118-x | AgSbTe2 | BM-400 | AgSbTe2 | 0 | No
s10854-025-15118-x.pdf | 10.1007/s10854-025-15118-x | AgSbTe2 | BM-450 | AgSbTe2 | 0 | No
s10854-026-17196-x.pdf | 10.1007/s10854-026-17196-x | AgSbTe2 | AST-AS | AgSbTe2 | 0 | No
s10854-026-17196-x.pdf | 10.1007/s10854-026-17196-x | AgSbTe2 | AST-50 | AgSbTe2 | 0 | No
s10854-026-17196-x.pdf | 10.1007/s10854-026-17196-x | AgSbTe2 | AST-70 | AgSbTe2 | 0 | No
s10854-026-17196-x.pdf | 10.1007/s10854-026-17196-x | AgSbTe2 | AST-90 | AgSbTe2 | 0 | No
s10854-026-17196-x.pdf | 10.1007/s10854-026-17196-x | AgSbTe2 | AST-110 | AgSbTe2 | 0 | No
s11664-009-0669-7.pdf | 10.1007/s11664-009-0669-7 | AgSbTe2 | AgSbTe2:2% AgTe | AgSbTe2 doped with 2 at.% excess AgTe | 1 | No | Ag | 2 at.% | unclear |  | Ag (2 at.%) @ unclear site
s11664-009-0669-7.pdf | 10.1007/s11664-009-0669-7 | AgSbTe2 | undoped AgSbTe2 | AgSbTe2 | 0 | No
s11664-009-0669-7.pdf | 10.1007/s11664-009-0669-7 | AgSbTe2 | 2% AgTe doped AgSbTe2 | AgSbTe2 + 2% AgTe | 2 | Yes | Ag | 2% | unclear | Te (2%) @ unclear | Ag (2%) @ unclear site; Te (2%) @ unclear site
s11664-009-0669-7.pdf | 10.1007/s11664-009-0669-7 | AgSbTe2 | 1% NaSe0.5Te0.5 doped AgSbTe2 | AgSbTe2 + 1% NaSe0.5Te0.5 | 3 | Yes | Na | 1% | unclear | Se (0.5%) @ unclear; Te (0.5%) @ unclear | Na (1%) @ unclear site; Se (0.5%) @ unclear site; Te (0.5%) @ unclear site
s11664-009-0669-7.pdf | 10.1007/s11664-009-0669-7 | AgSbTe2 | 1% NaTe doped AgSbTe2 | AgSbTe2 + 1% NaTe | 2 | Yes | Na | 1% | unclear | Te (1%) @ unclear | Na (1%) @ unclear site; Te (1%) @ unclear site
s11664-009-0669-7.pdf | 10.1007/s11664-009-0669-7 | AgSbTe2 | 1.5% TlTe doped AgSbTe2 | AgSbTe2 + 1.5% TlTe | 2 | Yes | Tl | 1.5% | Sb | Te (1.5%) @ unclear | Tl (1.5%) @ Sb site; Te (1.5%) @ unclear site
s11664-009-0669-7.pdf | 10.1007/s11664-009-0669-7 | AgSbTe2 | 1% BiTe doped AgSbTe2 | AgSbTe2 + 1% BiTe | 2 | Yes | Bi | 1% | Sb | Te (1%) @ unclear | Bi (1%) @ Sb site; Te (1%) @ unclear site
s11664-009-0669-7.pdf | 10.1007/s11664-009-0669-7 | AgSbTe2 | 1% excess Pb doped AgSbTe2 | AgSbTe2 + 1% Pb | 1 | No | Pb | 1% | Ag |  | Pb (1%) @ Ag site
s11664-014-3145-y.pdf | 10.1007/s11664-014-3145-y | AgSbTe2 | La0.125Ag0.875SbTe2 | La0.125Ag0.875SbTe2 | 1 | No | La | 0.125 | Ag |  | La (0.125) @ Ag site
s11664-014-3145-y.pdf | 10.1007/s11664-014-3145-y | AgSbTe2 | Series A pure AST | AgSbTe2 | 0 | No
s11664-014-3145-y.pdf | 10.1007/s11664-014-3145-y | AgSbTe2 | Series A La-doped AST | La-doped AgSbTe2 | 1 | No | La | unspecified | Ag |  | La (unspecified) @ Ag site
s11664-014-3145-y.pdf | 10.1007/s11664-014-3145-y | AgSbTe2 | Series B pure AST | AgSbTe2 | 0 | No
s11664-014-3145-y.pdf | 10.1007/s11664-014-3145-y | AgSbTe2 | Series B La-doped AST | La-doped AgSbTe2 | 1 | No | La | unspecified | Ag |  | La (unspecified) @ Ag site
s11664-015-3682-z.pdf | 10.1007/s11664-015-3682-z | AgSbTe2 | Pristine AgSbTe2 (Melt-SPS) | AgSbTe2 | 0 | No
s11664-015-3682-z.pdf | 10.1007/s11664-015-3682-z | AgSbTe2 | Pristine AgSbTe2 (MS-SPS) | AgSbTe2 | 0 | No
s11664-015-3682-z.pdf | 10.1007/s11664-015-3682-z | AgSbTe2 | Se-doped AgSbTe2 | AgSbSe0.02Te1.98 | 1 | No | Se | 1% | Te |  | Se (1%) @ Te site
s11664-015-4102-0.pdf | 10.1007/s11664-015-4102-0 | AgSbTe2 | AgSbTe2 | AgSbTe2 | 0 | No
s11664-015-4102-0.pdf | 10.1007/s11664-015-4102-0 | AgSbTe2 | AgSbTe1.98Se0.02 | AgSbTe1.98Se0.02 | 1 | No | Se | 0.02 | Te |  | Se (0.02) @ Te site
s11664-024-11310-7.pdf | 10.1007/s11664-024-11310-7 | AgSbTe2 | Ag0.7Sb1.12Te2 | Ag0.7Sb1.12Te2 | 2 | Yes | Ag | 0.7 | Ag | Sb (1.12) @ Sb | Ag (0.7) @ Ag site; Sb (1.12) @ Sb site
s11664-024-11310-7.pdf | 10.1007/s11664-024-11310-7 | AgSbTe2 | AgSbTe2 (Hg doped) | AgSbTe2 | 1 | No | Hg | unspecified | unclear |  | Hg (unspecified) @ unclear site
s11664-024-11310-7.pdf | 10.1007/s11664-024-11310-7 | AgSbTe2 | Ga-doped AgSbTe2 | Ga-doped AgSbTe2 | 1 | No | Ga | unspecified | unclear |  | Ga (unspecified) @ unclear site
s11664-024-11310-7.pdf | 10.1007/s11664-024-11310-7 | AgSbTe2 | (GeTe)m(AgSbTe2)100-m | (GeTe)m(AgSbTe2)100-m | 1 | No | GeTe | m | multiple sites |  | GeTe (m) @ multiple sites site
s11664-024-11310-7.pdf | 10.1007/s11664-024-11310-7 | AgSbTe2 | Cu2-yAgxTe0.6S0.2Se0.2 | Cu2-yAgxTe0.6S0.2Se0.2 | 2 | Yes | Ag | y | unclear | Ag (x) @ unclear | Ag (y) @ unclear site; Ag (x) @ unclear site
s11664-024-11310-7.pdf | 10.1007/s11664-024-11310-7 | AgSbTe2 | AgSbTe2 | AgSbTe2 | 1 | No | Hg | not specified | unclear |  | Hg (not specified) @ unclear site
s12613-011-0446-5.pdf | 10.1007/s12613-011-0446-5 | Ag0.84Sb1.15Te2.16 | Ag0.84Sb1.15Ce0.01Te2.16 | Ag0.84Sb1.15Ce0.01Te2.16 | 1 | No | Ce | 0.01 | Sb |  | Ce (0.01) @ Sb site
s12613-011-0446-5.pdf | 10.1007/s12613-011-0446-5 | Ag0.84Sb1.15Te2.16 | Ag0.84Sb1.15Yb0.01Te2.16 | Ag0.84Sb1.15Yb0.01Te2.16 | 1 | No | Yb | 0.01 | Sb |  | Yb (0.01) @ Sb site
s12613-011-0446-5.pdf | 10.1007/s12613-011-0446-5 | Ag0.84Sb1.15Te2.16 | Ag0.84Sb1.15Cu0.01Te2.16 | Ag0.84Sb1.15Cu0.01Te2.16 | 1 | No | Cu | 0.01 | Sb |  | Cu (0.01) @ Sb site
s12613-011-0446-5.pdf | 10.1007/s12613-011-0446-5 | Ag0.84Sb1.15Te2.16 | AgSbTe2 | Ag0.84Sb1.15Te2.16 | 0 | No
s12613-011-0446-5.pdf | 10.1007/s12613-011-0446-5 | Ag0.84Sb1.15Te2.16 | AgSbTe2-Ce | Ag0.84Sb1.15Ce0.01Te2.16 | 1 | No | Ce | 0.01 | Sb |  | Ce (0.01) @ Sb site
s12613-011-0446-5.pdf | 10.1007/s12613-011-0446-5 | Ag0.84Sb1.15Te2.16 | AgSbTe2-Yb | Ag0.84Sb1.15Yb0.01Te2.16 | 1 | No | Yb | 0.01 | Sb |  | Yb (0.01) @ Sb site
s12613-011-0446-5.pdf | 10.1007/s12613-011-0446-5 | Ag0.84Sb1.15Te2.16 | AgSbTe2-Cu | Ag0.84Sb1.15Cu0.01Te2.16 | 1 | No | Cu | 0.01 | Sb |  | Cu (0.01) @ Sb site
s40843-024-3152-0.pdf | 10.1007/s40843-024-3152-0 | AgSbTe2 | Ag0.9Sb1.1Te2.1 | Ag0.9Sb1.1Te2.1 | 3 | Yes | Ag | 0.9 | Ag | Sb (1.1) @ Sb; Te (2.1) @ Te | Ag (0.9) @ Ag site; Sb (1.1) @ Sb site; Te (2.1) @ Te site
s41467-024-55280-0.pdf | 10.1038/s41467-024-55280-0 | AgSbTe2 | AgSbTe2 | AgSbTe2 | 0 | No
s41467-024-55280-0.pdf | 10.1038/s41467-024-55280-0 | AgSbTe2 | AgSb0.94Sn0.06Te2 | AgSb0.94Sn0.06Te2 | 1 | No | Sn | 6 mol% | Sb |  | Sn (6 mol%) @ Sb site
s41467-024-55280-0.pdf | 10.1038/s41467-024-55280-0 | AgSbTe2 | Pristine AgSbTe2 | AgSbTe2 | 0 | No
s41467-024-55280-0.pdf | 10.1038/s41467-024-55280-0 | AgSbTe2 | Ag0.94Sn0.06Te2 | AgSb0.94Sn0.06Te2 | 1 | No | Sn | 6 mol% | Sb |  | Sn (6 mol%) @ Sb site
s41467-024-55280-0.pdf | 10.1038/s41467-024-55280-0 | AgSbTe2 | AgSb0.97Sn0.03Te2 | AgSb0.97Sn0.03Te2 | 1 | No | Sn | 0.03 | Sb |  | Sn (0.03) @ Sb site
s41467-024-55280-0.pdf | 10.1038/s41467-024-55280-0 | AgSbTe2 | AgSb0.9Sn0.1Te2 | AgSb0.9Sn0.1Te2 | 1 | No | Sn | 0.1 | Sb |  | Sn (0.1) @ Sb site
s43578-025-01619-2.pdf | 10.1557/s43578-025-01619-2 | AgSbTe2 | GeSe-15%AgSbTe2 | GeSe-15%AgSbTe2 | 1 | No | AgSbTe2 | 15% | unclear |  | AgSbTe2 (15%) @ unclear site
science.1092963.pdf |  | AgPb_mSbTe_2+m | AgPb10SbTe12 | AgPb10SbTe12 | 2 | Yes | Ag | nominal | Ag | Sb (nominal) @ Sb | Ag (nominal) @ Ag site; Sb (nominal) @ Sb site
science.1092963.pdf |  | AgPb_mSbTe_2+m | Ag1-xPb10Sb(Bi)Te12 | Ag1-xPb10Sb(Bi)Te12 | 1 | No | Ag | 1-x | Ag |  | Ag (1-x) @ Ag site
science.1092963.pdf |  | AgPb_mSbTe_2+m | Ag1-xPb18SbTe20 | Ag1-xPb18SbTe20 | 1 | No | Ag | 1-x | Ag |  | Ag (1-x) @ Ag site
science.1092963.pdf |  | AgPb_mSbTe_2+m | AgPb18SbTe20 | AgPb18SbTe20 | 1 | No | Pb | m=18 | multiple sites |  | Pb (m=18) @ multiple sites site
science.abb3517.pdf |  | AgSbTe2 | Pristine AgSbTe2 | AgSbTe2 | 0 | No
science.abb3517.pdf |  | AgSbTe2 | 6 mol % Cd-doped AgSbTe2 | AgSb0.94Cd0.06Te2 | 1 | No | Cd | 6 mol % | Sb |  | Cd (6 mol %) @ Sb site
science.abb3517.pdf |  | AgSbTe2 | AgSbTe2 | AgSbTe2 | 0 | No
science.abb3517.pdf |  | AgSbTe2 | AgSb0.98Cd0.02Te2 | AgSb0.98Cd0.02Te2 | 1 | No | Cd | 2 mol % | Sb |  | Cd (2 mol %) @ Sb site
science.abb3517.pdf |  | AgSbTe2 | AgSb0.94Cd0.06Te2 | AgSb0.94Cd0.06Te2 | 1 | No | Cd | 6 mol % | Sb |  | Cd (6 mol %) @ Sb site
science.abb3517.pdf |  | AgSbTe2 | 6 mol % Cd-doped AgSbTe2 | AgSbTe2:Cd | 1 | No | Cd | 6 mol % | unclear |  | Cd (6 mol %) @ unclear site
sectional-analysis-of-thermoelectric-performance-in-agsbte2-ingots-processed-by-horizontal-zone-melting.pdf | 10.1142/S0217979226502358 | AgSbTe2 | Part I (Front section) | AgSbTe2 | 0 | No
sectional-analysis-of-thermoelectric-performance-in-agsbte2-ingots-processed-by-horizontal-zone-melting.pdf | 10.1142/S0217979226502358 | AgSbTe2 | Part II (Middle section) | AgSbTe2 | 0 | No
sectional-analysis-of-thermoelectric-performance-in-agsbte2-ingots-processed-by-horizontal-zone-melting.pdf | 10.1142/S0217979226502358 | AgSbTe2 | Part III (Terminal section) | AgSbTe2 | 0 | No
sectional-analysis-of-thermoelectric-performance-in-agsbte2-ingots-processed-by-horizontal-zone-melting.pdf | 10.1142/S0217979226502358 | AgSbTe2 | Part I | AgSbTe2 | 0 | No
sectional-analysis-of-thermoelectric-performance-in-agsbte2-ingots-processed-by-horizontal-zone-melting.pdf | 10.1142/S0217979226502358 | AgSbTe2 | Part II | AgSbTe2 | 0 | No
sectional-analysis-of-thermoelectric-performance-in-agsbte2-ingots-processed-by-horizontal-zone-melting.pdf | 10.1142/S0217979226502358 | AgSbTe2 | Part III | AgSbTe2 | 0 | No
ssrn-4526442.pdf |  | AgSbTe2 | AgSbTe2 (pristine) | AgSbTe2 | 0 | No
ssrn-4526442.pdf |  | AgSbTe2 | AgSb0.95Ti0.05Te2 | AgSb0.95Ti0.05Te2 | 1 | No | Ti | 0.05 | Sb |  | Ti (0.05) @ Sb site
ssrn-4526442.pdf |  | AgSbTe2 | AgSb0.94Ti0.05Te2 | AgSb0.94Ti0.05Te2 | 2 | Yes | Ti | 0.05 | Sb | Sb vacancy (0.01) @ Sb | Ti (0.05) @ Sb site; Sb vacancy (0.01) @ Sb site
ssrn-4526442.pdf |  | AgSbTe2 | AgSb1-xTixTe2 (x=0) | AgSbTe2 | 1 | No | Ti | 0 | Sb |  | Ti (0) @ Sb site
ssrn-4526442.pdf |  | AgSbTe2 | AgSb1-xTixTe2 (x=0.05) | AgSb0.95Ti0.05Te2 | 1 | No | Ti | 0.05 | Sb |  | Ti (0.05) @ Sb site
ssrn-6617408.pdf |  | SnTe-AgSbTe2 (s-AST) | s-AST | AgSbTe2 | 2 | Yes | Ag | 1 | multiple sites | Sb (1) @ multiple sites | Ag (1) @ multiple sites site; Sb (1) @ multiple sites site
ssrn-6617408.pdf |  | SnTe-AgSbTe2 (s-AST) | SnTe-8% s-AST | SnTe-8% AgSbTe2 | 2 | Yes | Ag | 8% | Ag | Sb (8%) @ Sb | Ag (8%) @ Ag site; Sb (8%) @ Sb site
ssrn-6617408.pdf |  | SnTe-AgSbTe2 (s-AST) | s-AST | AgSbTe2 containing Sb2O3 impurities | 1 | No | Sb2O3 | minor | unclear |  | Sb2O3 (minor) @ unclear site
ssrn-6617408.pdf |  | SnTe-AgSbTe2 (s-AST) | s-AST pellet | AgSbTe2 | 0 | No
ssrn-6617408.pdf |  | SnTe-AgSbTe2 (s-AST) | SnTe-3% s-AST | SnTe-3% AgSbTe2 | 1 | No | AgSbTe2 | 3% | unclear |  | AgSbTe2 (3%) @ unclear site

## Run_Log
source_pdf | doi | status | n_pages | n_materials | extraction_notes
1-s2.0-S0013468616305072-main.pdf | 10.1016/j.electacta.2016.02.206 | ok | 8 | 5 | [text-pass] Data extracted for synthesized electrodeposited AgxSbyTez thin films as well as literature comparison values for bulk AgSbTe2 compositions listed in Table 1. All compositions are undoped stoichiometric/non-stoichiometric Ag-Sb-Te materials. [figure-pass p1-3] No relevant thermoelectric property-vs-temperature plots or tables appear on the provided pages. [figure-pass p4-6] No relevant property-vs-temperature plots appear on these pages. The provided figures only present room-temperat
1-s2.0-S0167577X08002243-main.pdf | 10.1016/j.matlet.2008.02.039 | ok | 3 | 8 | [text-pass] The paper discusses (AgSbTe2)1-x(Ag2Te)x alloys. While Seebeck coefficient, electrical resistivity, and power factor are plotted in figures (Fig 2, 3, 4), no specific numerical values are provided in the text or tables for these properties other than the resistivity of the x=0 sample at 2.0 GPa. [figure-pass p1-3] The paper reports room temperature thermoelectric properties as a function of synthetic pressure (2.0-4.5 GPa) for AgSbTe2-Ag2Te alloys. Values were visually estimated from
1-s2.0-S092583880802029X-main.pdf | 10.1016/j.jallcom.2008.11.054 | ok | 8 | 0 | [text-pass] The provided article focuses on the microstructural characterization (TEM, electron diffraction, and composition analysis) of stoichiometric AgSbTe2. It does not report any thermoelectric property measurements (Seebeck coefficient, electrical conductivity, thermal conductivity, power factor, or ZT) for the material. [figure-pass p1-5] The provided pages focus on the microstructural characterization (TEM, diffraction, phase diagram) of stoichiometric AgSbTe2. No thermoelectric propert
1-s2.0-S0925838810006912-main.pdf | 10.1016/j.jallcom.2010.03.170 | ok | 6 | 12 | [text-pass] The samples are AgxSb2-xTe3-x solid solutions where Ag2Te precipitates form in situ for x > 0.81. No specific dopant elements were added; the stoichiometry was varied to control the Ag2Te/Sb2Te3 ratio. [figure-pass p1-5] Data extracted from Table 1 for room temperature properties. Temperature-dependent data is available in Figures 3, 4, 5, 6, and 7, but values were not explicitly read off due to the high density of data points. [figure-pass p6-6] The provided page contains only a lis
1-s2.0-S0925838819316007-main.pdf | 10.1016/j.jallcom.2019.04.294 | ok | 7 | 4 | [text-pass] The article focuses on TlSbTe2-family compounds. AgSbTe2 is mentioned only as a reference material for comparison of thermoelectric properties. No AgSbTe2-family compounds were synthesized or doped in this study. [figure-pass p1-5] The provided document focuses on the thermoelectric properties of TlSbTe2 and its In- and Yb-doped variants. No AgSbTe2-family compounds (AgSbTe2, Ag1-xSbTe2, AgSb1-xMxTe2, etc.) are reported in the provided pages. Therefore, no relevant data could be extr
1-s2.0-S092583882601529X-main.pdf | 10.1016/j.jallcom.2026.187461 | ok | 8 | 8 | [text-pass] The paper investigates Te(1-x)(AgSbTe2)x where AgSbTe2 is treated as a co-dopant. XPS analysis indicates Sb substitutes for Te sites. Ag site is not explicitly confirmed, labeled as unclear. Properties were extracted from the body text. [figure-pass p1-5] Data extracted from figures 2 and 4. Only representative samples (x=0% and x=0.5%) were extracted for brevity as requested by the prompt's focus on distinct samples. Doped sites are marked as 'unclear' as the paper discusses AgSbTe2
1-s2.0-S1359645411004757-main.pdf | 10.1016/j.actamat.2011.07.010 | ok | 10 | 0 | [text-pass] The provided article focuses on the phase equilibria and crystal structure of the Ag-Sb-Te system. While it mentions that AgSbTe2 is a promising thermoelectric material, it does not report any experimental thermoelectric property data (such as Seebeck coefficient, electrical conductivity, thermal conductivity, power factor, or ZT) for any of the samples prepared. [figure-pass p1-5] The provided pages focus on the phase equilibria and microstructural characterization of the Ag-Sb-Te s
1-s2.0-S1359645412005150-main.pdf | 10.1016/j.actamat.2012.07.057 | ok | 8 | 12 | [figure-pass p1-5] The provided pages contain XRD and microstructure images, but do not contain the property-vs-temperature plots (Fig 5a, 5b, 5c mentioned in text are not present in the provided images). Therefore, no thermoelectric property values could be extracted. [figure-pass p6-8] Data extracted from Fig. 5. Resistivity is plotted in Fig 5b, which is the inverse of electrical conductivity. Values for 3 at.% Pb were estimated from the red curves in Fig 5a-d. Peak ZT for 5 at.% Pb and annea
1-s2.0-S1359645421008223-main.pdf | 10.1016/j.actamat.2021.117443 | ok | 12 | 9 | [text-pass] The paper investigates Ce-doped AgSbTe2 (AgSb0.998Ce0.002Te2) subjected to different heat treatments (HT523, HT573, HT673). Electrical conductivity values were derived from the reported resistivity values in Table 1 using sigma = 1/rho. [figure-pass p1-5] The provided pages contain information about Ce-doped AgSbTe2 (Ag0.998Ce0.002Te2) and its microstructure, but do not provide any plots or tables of thermoelectric properties (Seebeck coefficient, electrical conductivity, thermal con
1-s2.0-S1359645422000684-main.pdf | 10.1016/j.actamat.2022.117681 | ok | 9 | 8 | [text-pass] The paper focuses on SnSe-AgSbTe2 alloys and Pb-doped variants. Data for AgSbTe2-family compounds (as solid solutions) were extracted from the text. No tables were provided in the source text, so all values were extracted from the body text. [figure-pass p1-5] Data extracted from figures 4 and text descriptions. Sample compositions are based on the SnSe-AgSbTe2 alloy system. [figure-pass p6-9] The paper investigates (Sn1-xPbxSe)0.6(AgSbTe2)0.4 alloys. Pb acts as a dopant on the Sn si
1-s2.0-S1359645425002769-main.pdf | 10.1016/j.actamat.2025.120985 | ok | 7 | 8 | [text-pass] The paper focuses on pristine AgSbTe2 with Ag2Te nanoprecipitates controlled by quenching and annealing. No extrinsic dopants were added; the study focuses on Ag vacancy concentration and Ag2Te mass percentage. [figure-pass p1-5] The samples are pristine AgSbTe2 processed with different annealing times (A) to control Ag2Te nanoprecipitate content. No extrinsic dopants were added. [figure-pass p6-7] The paper discusses AgSbTe2 compounds with varying Ag vacancy content controlled by an
1-s2.0-S221128552201196X-main.pdf | 10.1016/j.nanoen.2022.108118 | ok | 7 | 7 | [text-pass] The paper focuses on the effect of cooling rates on pristine AgSbTe2. No extrinsic dopants were added to the samples. Thermoelectric properties were presented in plots (Fig 7 and Fig 8), but explicit numerical values for electrical conductivity, Seebeck coefficient, thermal conductivity, and power factor were not provided in the text or tables, except for the peak ZT value. [figure-pass p1-5] The paper focuses on pristine AgSbTe2 samples processed with different cooling rates (slow c
1-s2.0-S2352847816300041-main.pdf | 10.1016/j.jmat.2016.05.001 | ok | 7 | 11 | [text-pass] The paper focuses on SnTe-AgSbSe2 composites. AgSbSe2 is treated as an alloying component rather than a simple dopant, but it is included as requested. Cd is explicitly mentioned as a dopant for SnTe. Values were extracted from the body text as no tables were provided in the source text. [figure-pass p1-5] Data extracted for SnCd0.05Te and SnCd0.05Te-3%AgSbSe2 from figures 3 and 5. Values are visual estimates. [figure-pass p6-7] Data extracted from Figure 7 showing ZT vs Temperature
1-s2.0-S235284782200096X-main.pdf | 10.1016/j.jmat.2022.07.005 | ok | 9 | 9 | [text-pass] The article discusses AgxSb2-xTe3-x series. Only Ag0.9Sb1.1Te2.1 is highlighted as phase-pure. Thermoelectric properties for the series are plotted in Fig 6, but specific numerical values for x=1.0, 0.8, and 0.7 were not explicitly listed in the text, only for the Ag0.9Sb1.1Te2.1 sample. [figure-pass p1-5] Data extracted for Ag0.9Sb1.1Te2.1 from Fig. 4a-c. Other samples mentioned in the text (AgSbTe2, Ag0.8Sb1.2Te2.2, Ag0.7Sb1.3Te2.3) did not have temperature-dependent property plots
1-s2.0-S254252932030122X-main.pdf | 10.1016/j.mtphys.2020.100298 | ok | 7 | 9 | [text-pass] The paper reports properties for Sn1-2xAgxSbxSe1-2xTe2x (x=0, 0.15, 0.20, 0.25, 0.30). Data extracted for x=0.15 and x=0.25 as representative samples mentioned in the text. Other values are plotted in figures but not explicitly listed in text. [figure-pass p1-5] The paper focuses on SnSe-AgSbTe2 alloys. The samples are identified by x in Sn1-2xAgxSbxSe1-2xTe2x. Doping sites are inferred from the text stating Sn2+ is substituted by Ag1+/Sb3+ and Se2- by Te2-. Property values were extr
1-s2.0-S2542529325000483-main.pdf | 10.1016/j.mtphys.2025.101692 | ok | 7 | 3 | [text-pass] The article focuses on the solid solution (AgSbTe2)1-x(Bi2Te3)x and the specific doped composition (AgSb0.98Cd0.02Te2)0.9(Bi2Te3)0.1. While Fig. 3 shows temperature-dependent properties for (AgSb1-yCdyTe2)0.9(Bi2Te3)0.1 (0 ≤ y ≤ 0.035), the specific numerical values for Seebeck, conductivity, etc., are plotted as curves without explicit data tables provided in the text, so only the peak ZT value explicitly mentioned in the text was extracted. [figure-pass p1-5] Data extracted from Fi
1-s2.0-S2589004226000763-main.pdf | 10.1016/j.isci.2026.114701 | ok | 17 | 0 | [text-pass] The provided article is a review on self-healing thermoelectric devices and materials. While it mentions AgSbTe2-based thermoelectric materials in reference 14, it does not provide specific doping or thermoelectric property data for AgSbTe2-family compounds in the text or tables. The tables provided in the article focus on self-healing encapsulation materials and general device architectures, not AgSbTe2-family doping data. [figure-pass p1-5] The provided document is a review article
1-s2.0-S305091492500127X-main.pdf | 10.1016/j.tramat.2025.100125 | ok | 8 | 10 | [text-pass] The paper states that all four samples (Ag0.9Sb1.1Te2.1, (Ag0.9Sb1.1)0.95Pb0.1Te2.1, (Ag0.9Sb1.1)0.9Pb0.2Te2.1, and (Ag0.9Sb1.1)0.9Pb0.2Te2.0Se0.1) possess similar Seebeck coefficient, electrical conductivity, power factor, and thermal conductivity. The maximum zT of 1.5 at 600 K is explicitly attributed to (Ag0.9Sb1.1)0.9Pb0.2Te2.0Se0.1. [figure-pass p1-5] Data extracted from Fig. 1c. Other samples mentioned in text (Ag0.9Sb1.1Pb0.1Te2.1 and Ag0.9Sb1.1Pb0.2Te2.1) did not have distin
10.1515_zna-1961-0122.pdf |  | ok | 2 | 0 | [text-pass] The provided text discusses the phase diagram and crystallographic properties of the Ag-Sb-Te system, specifically identifying a ternary phase with a rock-salt structure. However, the text does not contain any thermoelectric property data (such as Seebeck coefficient, electrical conductivity, thermal conductivity, power factor, or ZT) or specific doping experiments for AgSbTe2-family compounds. [figure-pass p1-2] The provided pages discuss the phase boundaries and structural properti
202106_1_online.pdf | 10.1063/1.3029774 | ok | 4 | 7 | [text-pass] The paper investigates AgSbTe2 and non-stoichiometric variations (Ag0.94Sb1.02Te2, Ag0.88Sb1.04Te2, Ag0.83Sb1.06Te2). These are treated as compositional variations rather than extrinsic doping, so no dopant_or_codopant entries were added. Electrical resistivity values were extracted as reported. [figure-pass p1-4] The paper discusses AgSbTe2 and variations in stoichiometry (Ag-Sb-Te ratios). The samples AST5050, AST4654, and AST4456 are treated as variations of the AgSbTe2 system. Pr
2305.19217v1.pdf |  | ok | 31 | 15 | [text-pass] The samples are nanocomposites of Sb2Te3 and AgSbTe2. The atomic percentage of Ag is denoted by x. The pristine sample is ST (x=0). AST1, AST2, AST3, and AST4 correspond to x=0.9, 1.70, 5.90, and 7.00 respectively. ZT values for AST3 and AST4 are reported at 375 K. [figure-pass p1-5] The provided pages describe a study of Sb2Te3-AgSbTe2 nanocomposite thin films. While the text mentions ZT values and power factor values, there are no property-vs-temperature plots provided in the image
2603.17846v1.pdf |  | ok | 28 | 1 | [text-pass] The article focuses on pressure-induced superconductivity in non-stoichiometric Ag0.9Sb1.1Te2.1. While the paper mentions AgSbTe2 is a thermoelectric material, it does not report thermoelectric property values (Seebeck, electrical conductivity, thermal conductivity, power factor, or ZT) for the specific sample Ag0.9Sb1.1Te2.1; it only reports superconducting transition temperatures (Tc) and upper critical field data. [figure-pass p1-5] The provided document focuses on pressure-induce
28.pdf |  | ok | 4 | 2 | [text-pass] The article discusses undoped AgSbTe2 and AgSbSe2. No doped AgSbTe2 samples were synthesized or measured in this study; the text only mentions potential alloying with GeTe, PbTe, and SnTe as a strategy for future stabilization. [figure-pass p1-4] The provided document contains data for undoped AgSbTe2 and AgSbSe2. No doped AgSbTe2 samples were reported in the text or figures. Thermoelectric properties for undoped AgSbTe2 were extracted from Table 2.
Adv Funct Materials - 2024 - Kim - Enhancement of Phase Stability and Thermoelectric Performance of Meta‐Stable AgSbTe2 by.pdf | 10.1002/adfm.202404886 | ok | 9 | 7 | [text-pass] The study focuses on thermal cycling of pristine AgSbTe2 rather than chemical doping. The 'initial' and 'Thigh T. C.' (high-temperature thermal cycled) samples are treated as distinct states of the same base material. Electrical conductivity values were derived from reported resistivity values where necessary. [figure-pass p1-5] The paper discusses AgSbTe2 subjected to thermal cycling to manage phase separation. No extrinsic dopants were added; the material is pristine AgSbTe2. Therm
Adv Funct Materials - 2024 - Zhang - Dual Alloying Enables High Thermoelectric Performance in AgSbTe2 by Manipulating.pdf | 10.1002/adfm.202400679 | ok | 11 | 6 | [figure-pass p1-5] The paper investigates (AgSbTe2)1-x(AgAlSe2)x alloys. Electrical conductivity and Seebeck coefficient data were extracted from body text. ZT values were extracted from body text. Figure 3a and 3b show temperature-dependent electrical conductivity and Seebeck coefficient for various x values, but specific numerical values were not extracted from the plots as they were not explicitly provided in the text for all points. [figure-pass p6-10] The paper investigates (AgSbTe2)1-x(AgA
Adv Funct Materials - 2025 - Li - Supercompliant Lattice Boosts n‐type AgSbTe2 Thermoelectrics.pdf | 10.1002/adfm.202502367 | ok | 14 | 7 | [text-pass] The paper reports the first n-type AgSbTe2 compound, Ag0.8Na0.3Sb0.6Bi0.4Te2. Doping levels are described as 10 at.% Na at interstitial sites and 40 at.% Bi at the Sb site. Thermoelectric properties were extracted from the body text. [figure-pass p1-5] The provided pages contain information about the synthesis and structural characterization of AgSbTe2-based compounds, specifically Ag0.8Na0.3Sb0.6Bi0.4Te2. While some ZT values are mentioned in the text, there are no plots showing See
Adv Funct Materials - 2026 - Abdellaoui - Stacking Fault Complexions in AgSbTe2 Thermoelectrics With Enhanced Electrical.pdf | 10.1002/adfm.77083 | ok | 10 | 2 | [text-pass] The paper reports on AgSbTe2 with stacking faults (SFs) acting as complexions. The composition Ag16.7Sb30Te53.3 is the nominal synthesis composition. Electrical conductivity values are reported for grain interiors and across LAGBs (containing SFs) at room temperature. [figure-pass p1-5] The provided document discusses the atomic structure, chemical composition, and phonon scattering mechanisms of stacking faults in AgSbTe2. While it mentions thermoelectric properties in the introduct
Adv Funct Materials - 2026 - Zhang - Improving Stability of High‐Performance AgSbTe2 Thermoelectrics by Lattice Regulation.pdf | 10.1002/adfm.75160 | ok | 12 | 11 | [text-pass] The article focuses on AgSb1-xPbxTe2. While multiple compositions (0 <= x <= 0.08) are mentioned, specific numerical data for properties other than the peak ZT of the x=0.03 sample were not provided in the text or tables. [figure-pass p1-5] The provided pages contain plots for Hall carrier concentration (Fig 4a) and Hall mobility (Fig 4b) as a function of temperature, but do not contain plots for Seebeck coefficient, electrical conductivity, thermal conductivity, power factor, or ZT
Advanced Energy Materials - 2011 - Chen - SnTe AgSbTe2 Thermoelectric Alloys.pdf | 10.1002/aenm.201100460 | ok | 5 | 2 | [text-pass] The paper reports on (Ag0.366Sb0.558Te)1-x(SnTe)x solid solutions. While temperature-dependent plots (Fig 1 and Fig 3) are provided, they are graphical representations without explicit numerical values for specific data points in the text, except for the peak ZT values mentioned in the body text. [figure-pass p1-5] The paper investigates (Ag0.366Sb0.558Te)1-x(SnTe)x solid solutions. Thermoelectric properties (Seebeck, resistivity, power factor, thermal conductivity, ZT) are plotted a
Advanced Energy Materials - 2011 - Han - Lead‐Free Thermoelectrics High Figure of Merit in p‐type AgSnmSbTem 2.pdf | 10.1002/aenm.201100613 | ok | 5 | 8 | [figure-pass p1-5] The AgSnmSbTem+2 series is treated as a solid solution of SnTe and AgSbTe2. Doping sites are not explicitly defined as substitution on specific sublattices in the text, but rather as a mixture of SnTe and AgSbTe2. Thermoelectric properties were visually estimated from the provided figures.
Advanced Energy Materials - 2017 - Hong - Achieving zT 2 in p‐Type AgSbTe2 xSex Alloys via Exploring the Extra Light.pdf | 10.1002/aenm.201702333 | ok | 7 | 9 | [text-pass] The article focuses on AgSbTe2-xSex alloys. Data points were extracted from the body text. Figure 1a and Figure 2 provide trends, but specific numerical values were primarily sourced from the text descriptions of those figures. [figure-pass p1-5] Data extracted from Figure 1a for ZT vs T. Other properties (S, sigma, kappa) were plotted but ZT was the primary focus for the requested extraction. [figure-pass p6-7] The provided pages contain TEM images, experimental methodology descript
Advanced Energy Materials - 2026 - Li - Rare‐Earth Yttrium Doping Advances High‐Performance AgSbTe2 Thermoelectrics.pdf | 10.1002/aenm.202505258 | ok | 11 | 12 | [text-pass] Doping levels (x) are given as atomic fractions in the formula AgSb1-xYxTe2. The site is assumed to be Sb based on the formula notation. Thermoelectric properties were extracted from the body text. [figure-pass p1-5] The provided pages contain text describing the synthesis and characterization of Y-doped AgSbTe2, but do not contain the actual property-vs-temperature plots (e.g., Figure 4a, 4b, 4c, 4d are referenced in the text but the corresponding plots are not included in the provi
Advanced Materials - 2006 - Androulakis - Nanostructuring and High Thermoelectric Efficiency in p‐Type Ag Pb1 ySny mSbTe2.pdf | 10.1002/adma.200502770 | ok | 4 | 7 | [text-pass] The Ag(Pb1-ySny)mSbTe2+m series is described as a bulk nanocomposite. Doping sites are inferred based on the formula structure where Pb/Sn/Sb are substituted into the AgSbTe2 parent lattice. Specific property values were extracted from the text and Figure 1d/3a. [figure-pass p1-4] Data extracted from figures 1 and 3. Only representative samples with clear data points were included.
Advanced Materials - 2022 - Zhang - Defect‐Engineering‐Stabilized AgSbTe2 with High Thermoelectric Performance.pdf | 10.1002/adma.202208994 | ok | 9 | 10 | [text-pass] The article reports AgSbTe2-family compounds doped with Se and S. The specific composition AgSbTe1.85Se0.1S0.05 is highlighted as the optimized material. Other compositions like AgSbTe1.85Se0.15 and AgSbTe1.82Se0.12S0.06 are mentioned in figures or calculations but the primary experimental data is focused on the co-doped sample. [figure-pass p1-5] Data extracted from Figure 1A for ZT values at 673 K. Doping sites identified as Te based on text description of Se and S substitution on
Advanced Materials - 2023 - Taneja - High Thermoelectric Performance in Phonon‐Glass Electron‐Crystal Like AgSbTe2.pdf | 10.1002/adma.202307058 | ok | 11 | 10 | [text-pass] The paper reports AgSb1-xYbxTe2 samples with x = 0, 0.02, 0.04, and 0.06. Doping is identified as Yb3+ substituting at the Sb3+ site. Thermoelectric properties were extracted from the body text. [figure-pass p1-5] Data extracted from Figure 1b and 1d. Doping site for Yb is specified as Sb site in the text. [figure-pass p6-10] Data extracted from Figures 3, 4, and 5 and accompanying text. Electrical conductivity and Seebeck coefficient values from Fig 5a and 5b are visual estimates. [
Advanced Materials - 2024 - Li - High‐Performance AgSbTe2 Thermoelectrics Advances Challenges and Perspectives.pdf | 10.1002/adma.202409275 | ok | 23 | 6 | [text-pass] Data extracted from Table 1 of the provided article. Only a subset of samples from the table were included as examples. The table contains many more entries for AgSbTe2-family compounds. [figure-pass p1-5] The provided pages contain a summary table (Table 1) of thermoelectric properties for various AgSbTe2-based materials, but no plots showing Seebeck coefficient, electrical conductivity, thermal conductivity, lattice thermal conductivity, power factor, or ZT as a function of tempera
Advanced Materials - 2026 - Maria - Chemical Bonding and Crystal Structure Design for Low Thermal Conductivity in Inorganic.pdf | 10.1002/adma.74614 | ok | 53 | 0 | [text-pass] The provided article is a review paper on thermal conductivity in inorganic solids. While it mentions AgSbTe2 and related compounds (e.g., AgSnSbTe3, AgGeSnSbTe4, AgGaTe2) in the context of bonding and structural design principles, it does not provide specific experimental thermoelectric property data (Seebeck coefficient, electrical conductivity, etc.) for these materials in the form of tables or explicit values. The text discusses general trends and cites other works for data, but
Advanced Science - 2022 - Tee - Thermoelectric Silver‐Based Chalcogenides.pdf | 10.1002/advs.202204624 | ok | 35 | 8 | [text-pass] Data extracted from Table 1 of the provided article. Only AgSbTe2-family compounds with explicit doping/alloying and thermoelectric properties were included. [figure-pass p1-5] Data extracted from Table 1. Only AgSbTe2-family compounds with explicit doping/alloying were included. Other entries in the table were excluded if they did not fit the AgSbTe2-family criteria. [figure-pass p6-10] The provided pages discuss AgSbTe2-family compounds in the context of general thermoelectric mate
Angew Chem Int Ed - 2026 - Han - Lead‐Doping Enabled Band Engineering and Phonon Transport Modulation Key to.pdf | 10.1002/anie.2554196 | ok | 11 | 8 | [figure-pass p1-5] Data extracted from body text and Figure 3. Figure 3 plots show temperature dependence for x=0, 0.02, 0.04, 0.06 samples. Values for x=0.04 and x=0 are explicitly mentioned in the text. [figure-pass p11-11] The provided page contains only a 'Supporting Information' header and a list of supplementary materials. No thermoelectric property data or plots are present on this page.
Annalen der Physik - 2020 - Liu - Evaluation of Thermoelectric Properties of Ag0 366Sb0 558Te.pdf | 10.1002/andp.201900561 | ok | 7 | 5 | [text-pass] The article focuses on Ag0.366Sb0.558Te and its Sn-doped variants. Specific thermoelectric property values (Seebeck, electrical conductivity, etc.) are provided in figures (Fig 5, Fig 6, Fig 7) but the exact numerical data points for each temperature were not provided in a table format, so only the peak ZT and lattice thermal conductivity values explicitly mentioned in the text were extracted. [figure-pass p1-5] Data extracted from Fig 5 and 6. Note that Fig 5b plots resistivity (rho
Band convergence and nanostructure modulations lead to high thermoelectric performance in SnPb0.04Te-y_ AgSbTe2.pdf | 10.1016/j.mtphys.2021.100505 | ok | 7 | 12 | [text-pass] The paper reports a series of SnPb0.04Te-y%AgSbTe2 samples. Data for y=12% and y=25% were extracted as representative samples. Note: The Seebeck coefficient units in the text are reported as mV K-1, which appears to be a typo in the source text (likely should be µV K-1), but the values were extracted exactly as written. [figure-pass p1-5] Data extracted from body text and figures. Property values for y=0 to 25 are plotted in Fig 3 and Fig 5. [figure-pass p6-7] Data extracted from Fig
Band convergence strategy to improve thermoelectric performance in Ti-Doped AgSbTe2.pdf | 10.1088/1402-4896/ad3c74 | ok | 9 | 8 | [text-pass] The paper reports properties for Ag1.05Sb1-xTixTe2 (x = 0, 0.005, 0.01, 0.02, 0.03). Specific numerical values for properties were extracted from the body text where explicitly stated. Other values were presented in plots (Figure 4 and 6) without explicit numerical tables, so only text-referenced values were included. [figure-pass p1-5] The provided pages contain information about the synthesis and characterization (XRD, SEM, HRTEM) of Ti-doped Ag1.05Sb1-xTixTe2 samples, but they do
Carrier optimization and reduced thermal conductivity leading to enhanced thermoelectric performance in (Mg, S) co-doped AgSbTe2.pdf | 10.1016/j.mtphys.2024.101358 | ok | 10 | 8 | [text-pass] Data extracted from the body text of the article. The paper reports multiple compositions (x=0.02, 0.03, 0.04; y=0.05, 0.1, 0.15), but specific numerical values for properties are primarily provided for the optimized AgSb0.97Mg0.03Te2 and AgSb0.97Mg0.03Te1.90S0.10 samples. [figure-pass p1-5] The paper discusses Mg and S co-doped AgSbTe2. Thermoelectric properties were extracted from the body text and Fig. 4. Fig. 4(a-c) shows temperature-dependent data for various compositions (x=0-0
Carrier scattering mechanism change in Se and S co-doped AgSbTe2 thermoelectric materials.pdf | 10.1007/s43207-026-00585-7 | ok | 12 | 11 | [text-pass] The article focuses on re-analyzing experimental data from Zhang et al. (2022) using the SPB model. Specific thermoelectric property values (other than the ZT of 2.3 at 673 K) are presented as trends in plots (Figs 2-6) rather than discrete numerical tables, so they were not extracted as individual data points per the instructions. [figure-pass p1-5] The provided pages contain plots of Hall mobility vs temperature (Fig 1) and Seebeck coefficient vs carrier concentration (Fig 2a), but
Charge Compensation Modulation of the Thermoelectric Properties in AgSbTe2 via Mn Amphoteric Doping.pdf | 10.1021/acs.inorgchem.9b00852 | ok | 8 | 9 | [text-pass] The paper discusses Mn doping on Ag and Sb sites in AgSbTe2. MnSb is identified as a positive dopant (acceptor) and MnAg as a negative dopant (donor). Amphoteric doping refers to the simultaneous substitution of both sites. [figure-pass p6-8] The provided pages contain text discussing thermoelectric properties of Mn-doped AgSbTe2 and references to figures (Fig 4a, 4b, 4c, 4d), but the actual plots/graphs are not included in the provided image files. Therefore, no numerical data could
ChemNanoMat - 2022 - Cui - Advances and Challenges of AgSbSe2‐based Thermoelectric Materials.pdf | 10.1002/cnma.202200301 | ok | 8 | 0 | [text-pass] The provided article is a review paper focused on AgSbSe2-based thermoelectric materials. While it mentions AgSbTe2 as a reference compound and cites specific high-performance values for AgSbTe2-based alloys (e.g., ZT of 1.53 at 720 K for TAGS, ZT of 2.2 at 800 K for LAST, and ZT of 2.6 at 573 K for Cd-doped AgSbTe2), it does not provide the detailed, sample-specific doping and thermoelectric property data tables required for extraction. The article serves as a review and does not co
Chen_2012_J._Phys._D__Appl._Phys._45_115302.pdf | 10.1088/0022-3727/45/11/115302 | ok | 6 | 8 | [text-pass] The article presents thermoelectric properties for (Ag0.366Sb0.558Te)1-x(GeTe)x solid solutions with x = 0, 0.02, 0.04, 0.06, and 0.08. All thermoelectric property data (Seebeck coefficient, electrical conductivity, power factor, thermal conductivity, and ZT) are provided as temperature-dependent plots (Figs 3, 4, and 5) rather than discrete numerical values in tables. The doped site for GeTe is not explicitly specified, so it is marked as unclear. [figure-pass p1-5] Data extracted f
Contrasting roles of small-radius metals (Cu, Zn, Ni) in enhancing the thermoelectric properties of AgSbTe2.pdf | 10.1016/j.jallcom.2026.189224 | ok | 8 | 9 | [figure-pass p6-8] The provided pages do not contain any plots of thermoelectric properties vs temperature. The ZT value for AgSb0.97Cu0.03Te2 was extracted from the text in the conclusion section.
Drymiotis_2011_J._Phys.__Condens._Matter_23_135305.pdf | 10.1088/0953-8984/23/13/135305 | ok | 8 | 4 | [text-pass] The paper discusses Cu0.2Ag2.8SbSeTe2 as a two-phase alloy (Ag2Te and AgSbTe2). Electrical resistivity values were reported in mΩ cm; these were extracted as electrical conductivity properties per the schema requirements. [figure-pass p1-5] The provided pages contain information about the synthesis and characterization of Cu0.2Ag2.8SbSeTe2, but do not contain any plots of thermoelectric properties (Seebeck coefficient, electrical conductivity, thermal conductivity, power factor, or Z
Du_2018_Chinese_Phys._B_27_048102.pdf | 10.1088/1674-1056/27/4/048102 | ok | 12 | 3 | [text-pass] The article discusses AgSbTe2-family compounds primarily as components in solid solutions with GeTe (TAGS) or as AgSbSe2 alloys. Specific thermoelectric data points were extracted for the (GeTe)80(AgSbSe2)20 composition mentioned in the text. [figure-pass p1-5] The provided pages discuss Sn-based, Ge-based, and Si-based chalcogenides (SnSe, SnS, SnTe, GeSe, GeS, etc.). While AgSbTe2 is mentioned as a family in the prompt, the provided text and figures do not contain any thermoelectri
Effect of Ce Substitution for Sb on the Thermoelectric Properties of AgSbTe2 Compound.pdf | 10.1007/s11664-014-3076-7 | ok | 6 | 11 | [text-pass] The paper reports Ce-doped AgSbTe2.01 compounds. Lattice thermal conductivity for Ce-doped samples is reported as 0.30 to 0.55 W m-1 K-1. Seebeck coefficient for Ce-doped samples is reported as 220 to 270 uV K-1. [figure-pass p1-5] Data extracted from figures 4, 5, and 6. Values are visual estimates from the plots. [figure-pass p6-6] The provided page contains text describing thermoelectric properties of AgSbTe2-family compounds, specifically Ce-doped AgSbTe2.01. No plots were provid
Effect of La-doping on AgSbTe2 thermoelectric compounds.pdf | 10.3938/jkps.68.164 | ok | 6 | 10 | [text-pass] Dopant site is assumed to be Sb based on the formula Ag(Sb1-xLax)Te2. All samples were fabricated as Ag(Sb1-xLax)Te2. [figure-pass p1-5] The paper investigates La-doped AgSbTe2. While figures 3, 4, 5, and 7 provide temperature-dependent data for all samples, the values are visually estimated from the plots. Specific peak ZT values were extracted from the text. [figure-pass p6-6] The provided page contains only a list of references and no thermoelectric property data or plots for AgSb
Effects_of_nano-domains_on_thermoelectric_properties_in_telluride_system.pdf | 10.1109/NMDC.2011.6155313 | ok | 4 | 2 | [text-pass] The paper discusses AgSbTe2 and Ag-doped Bi0.5Sb1.5Te3. Only AgSbTe2 data was extracted as requested for the AgSbTe2-family. The Bi-Sb-Te samples were excluded as they are not AgSbTe2-family compounds. No explicit doping ratio was provided for the AgSbTe2 sample in the text, it is treated as the base compound. [figure-pass p1-4] The paper focuses on AgSbTe2 and Ag-doped Bi0.5Sb1.5Te3. Only AgSbTe2 data was extracted as it is the only AgSbTe2-family compound reported with thermoelectr
Electron transport properties of La-doped AgSbTe2 thermoelectric compounds.pdf | 10.1007/s13391-011-0914-0 | ok | 6 | 10 | [figure-pass p1-5] The paper provides Seebeck coefficient and electrical resistivity data in Table 2 at room temperature and in Figures 4 and 5 as a function of temperature. Power factor is shown in Figure 6. Values for Seebeck coefficient at 150C for x=0.02 are mentioned in the text. [figure-pass p6-6] The provided page contains only a list of references and no thermoelectric property data or plots for AgSbTe2-family compounds.
Enhanced Thermoelectric Properties of AgSb1–xPbxBiySe2 Achieved via Microwave Smelting Combined with Spark Plasma Sintering.pdf | 10.1021/acsami.4c20502 | ok | 11 | 7 | [text-pass] The article focuses on AgSbSe2-family compounds. Data for AgSbTe2 is mentioned in the introduction as a comparison but no specific experimental data for AgSbTe2 samples was provided in the text. [figure-pass p1-5] Data extracted from Figures 2 and 4. Only representative samples (x=0 and x=0.05) were extracted for brevity as per instructions to identify distinct samples. [figure-pass p6-10] Data extracted from Figures 6 and 9. Note that the paper refers to AgSbTe2-family compounds, th
Enhanced thermoelectric composite performance from graphene nanosheets additives in AgSbTe2 matrix.pdf | 10.1016/j.ceramint.2022.06.092 | ok | 8 | 12 | [text-pass] The paper reports graphene/AgSbTe2 composites. The pristine AgSbTe2 matrix is noted as non-stoichiometric (Ag0.83Sb1.09Te2). Electrical conductivity values at room temperature are provided in text. ZT values at 500K are provided in text. Lattice thermal conductivity at 300K is provided in text.
Enhanced thermoelectric performance and novel nanopores in AgSbTe2 prepared by melt spinning.pdf | 10.1016/j.jssc.2010.10.036 | ok | 6 | 2 | [text-pass] The sample MS-SPS is a nanostructured AgSbTe2 compound containing 5-10 nm nanopores. No chemical dopants were added; the material is described as single-phase AgSbTe2 with nanopores. [figure-pass p1-5] The paper discusses AgSbTe2 prepared by different methods (MS-SPS, SPS, MA, MC). No dopants were added; the nanostructure/nanopores are the focus. Data extracted for the primary sample MS-SPS from the provided figures. [figure-pass p6-6] The provided page contains only a list of refere
Enhanced thermoelectric performance in AgSbTe2 with extremely low thermal conductivity via grain boundary defects.pdf | 10.1063/5.0255308 | ok | 8 | 7 | [text-pass] The paper reports Fe-doped AgSbTe2 with the formula AgSb1-xFexTe2.01. Data for x=0, 0.01, and 0.03 were extracted from the text. The site for Fe doping is inferred as Sb based on the lattice constant reduction mentioned in the text. [figure-pass p1-5] Data extracted from Fig 1 and body text. The samples are Fe-doped AgSbTe2, specifically AgSb1-xFe_xTe2.01. [figure-pass p6-8] The provided pages contain information about Fe-doped AgSbTe2 (AgSb0.97Fe0.03Te2.01) and its thermoelectric pe
Enhanced thermoelectric performance in Bi-doped p-type AgSbTe2 compounds.pdf | 10.1063/1.4828478 | ok | 6 | 10 | [figure-pass p1-5] Data extracted from Table I and Figure 5. ZT values at 570 K for samples other than x=0.05 were visually estimated from Figure 5. [figure-pass p6-6] The provided page contains only a list of references and acknowledgments. No thermoelectric property data or plots for AgSbTe2-family compounds are present.
Enhanced thermoelectric performance in Na-doped p-type nonstoichiometric AgSbTe2 compound.pdf | 10.1016/j.jallcom.2010.10.131 | ok | 5 | 10 | [figure-pass p1-5] Data extracted from figures 5, 7, and 8. Values at 300K were visually estimated from the plots.
Enhanced thermoelectric performance of p-type sintered BiSbTe-based composites with AgSbTe2 addition.pdf | 10.1016/j.ceramint.2020.08.182 | ok | 7 | 9 | [text-pass] The paper reports Bi0.48Sb1.52Te3 (BST) composites with AgSbTe2 addition. Doping site is inferred as multiple sites (Bi/Sb sites and interstitial) based on the text discussion of Ag ions occupying Bi/Sb positions and entering the interlayer. [figure-pass p1-5] The samples are composites of Bi0.48Sb1.52Te3 (BST) with varying weight percentages of AgSbTe2. Doping site is inferred from the text stating Ag+ ions may occupy Bi3+/Sb3+ sites. [figure-pass p6-7] The paper discusses BST (Bi0.
Enhanced thermoelectric performance of.pdf | 10.1063/1.3106102 | ok | 5 | 2 | [text-pass] The paper reports on the synthesis of AgSbTe2 using a high pressure and high temperature (HPHT) method. No intentional chemical doping was performed; the study focuses on the effect of the synthesis method on the properties of the stoichiometric compound. [figure-pass p1-5] The AgSbTe2 sample was synthesized by HPHT. No dopants were added; it is the parent compound. Thermoelectric properties were extracted from the provided figures and text.
Enhanced thermoelectric properties of AgSbTe2 obtained by controlling heterophases with Ce doping.pdf | 10.1038/s41598-017-04885-1 | ok | 8 | 11 | [text-pass] Dopant site is assumed to be Sb based on the formula AgSb1-xCexTe2. Only explicit numerical values for ZT and power factor were extracted from the text. [figure-pass p1-5] Thermoelectric properties were visually estimated from the plots in Figure 4. The sample IDs correspond to the Ce doping concentration x in Ag1-xCe_xTe2. [figure-pass p6-8] The paper discusses Ce-doped AgSbTe2. A ZT value of 1.5 at 673 K is explicitly stated in the body text for the x=0.002 sample. Figure 6 shows Z
Entropy engineering enhances the thermoelectric performance and microhardness of (GeTe)1−x(AgSb0.5Bi0.5Te2)x.pdf | 10.1007/s40843-022-2211-8 | ok | 11 | 4 | [text-pass] The article focuses on (GeTe)1-x(AgSb0.5Bi0.5Te2)x alloys. Data for specific samples were extracted from the body text. Other samples (x=0.10, 0.15, 0.25, 0.35, 0.40) were mentioned as prepared but specific thermoelectric values were not explicitly listed in the text for all of them. [figure-pass p1-5] The provided pages discuss the (GeTe)1-x(AgSb0.5Bi0.5Te2)x system (TABGS alloys). While this system incorporates AgSbTe2-family components, the thermoelectric property-vs-temperature p
Excellent thermoelectric performance achieved over broad temperature plateau in indium-doped SnTe-AgSbTe2 alloys.pdf | 10.1063/1.5018477 | ok | 5 | 4 | [text-pass] The paper focuses on SnTe-based alloys. AgSbTe2 is used as an alloying agent to form (Sn0.995In0.005Te)1-x(Ag0.366Sb0.558Te)x. The Ag and Sb atoms are described as substituting for Sn sites in the SnTe matrix. [figure-pass p1-5] The paper investigates SnTe-AgSbTe2 alloys doped with Indium. The AgSbTe2 component is represented as Ag0.366Sb0.558Te. Data for x=0.05 and x=0.20 were extracted from Fig. 4.
First-principles calculation of semiclassical thermoelectric properties of (AgSbSe2)n(AgSbTe2)n superlattices.pdf | 10.1016/j.jallcom.2015.07.290 | ok | 6 | 3 | [text-pass] The article is a theoretical study using first-principles calculations. No experimental thermoelectric property tables or plots with specific numerical values were provided in the text; the plots (Fig 2, 4, 5) show trends but do not provide readable numerical data points. The only explicit numerical thermoelectric value provided is for the ZT of bulk AgSbTe2 from a cited reference. [figure-pass p1-5] The paper focuses on first-principles calculations of thermoelectric properties for
Ge-induced cation ordering for enhanced thermoelectric performance in AgSbTe2.pdf | 10.1039/d5ta10429g | ok | 13 | 11 | [figure-pass p1-5] Thermoelectric properties were extracted from Figure 3. Doping site is inferred as Sb based on the formula AgSb1-xGexTe2 and the text stating Ge preferentially occupies Sb sites. [figure-pass p11-13] The provided pages contain only a list of references and no figures, tables, or body text containing thermoelectric property data for AgSbTe2-family compounds.
Glassy thermal conductivity in the two-phase CuxAg3−xSbSeTe2 alloy and high temperature thermoelectric behavior.pdf | 10.1088/0953-8984/22/3/035801 | ok | 6 | 6 | [text-pass] The samples are described as Ag3SbSeTe2 (or CuxAg3-xSbSeTe2) formed by reacting AgSbTe2 and Ag2Se. The dopant site for Cu is inferred as Ag based on the formula Ag3-x. The Seebeck coefficient (thermopower) is reported as approximately 230 uV K-1 at 700 K for all samples, but no specific values for electrical conductivity or ZT were provided in the text beyond general ranges or qualitative statements. [figure-pass p1-5] The paper discusses Cu-doped AgSbTe2-family alloys (specifically
High Power Factor of HPHT-Sintered GeTe-AgSbTe2 Alloys.pdf | 10.1007/s11664-010-1383-1 | ok | 8 | 12 | [text-pass] The samples are alloys of GeTe and AgSbTe2 (TAGS-85, x=0.15). No specific dopants were added; the study focuses on the effect of HPHT sintering conditions on the intrinsic properties of the TAGS-85 alloy. Therefore, no dopant_or_codopant entries are provided. [figure-pass p1-5] The paper discusses TAGS-85 and TAGS-80 alloys. While the text mentions temperature-dependent measurements of Seebeck coefficient and electrical conductivity, no plots showing these properties as a function of
Impact of In Situ Generated Ag2Te Nanoparticles on the Microstructure and Thermoelectric Properties of AgSbTe2 Compounds.pdf | 10.1007/s11664-011-1620-2 | ok | 5 | 4 | [text-pass] The paper investigates (Ag2Te)x(Sb2Te3)100-x composites. The samples are described as AgSbTe2-family compounds with in situ generated Ag2Te nanoparticles. Specific numerical values for properties at various temperatures were presented in figures (Fig 3, 4, 6) but not in tabular form; only select peak values were explicitly stated in the body text. [figure-pass p1-5] The samples are composites of Ag2Te and Sb2Te3 described by the formula (Ag2Te)x(Sb2Te3)100-x. Properties were extracte
Improved Thermoelectric Properties in Structure Controlled Ag-Sb-Te System.pdf |  | ok | 5 | 4 | [text-pass] The samples are parts of a single boule of Ag0.208Sb0.275Te0.517. No extrinsic dopants were added; the composition is non-stoichiometric relative to AgSbTe2. Z values are reported as Z [10^-3 /K] in the table and text. [figure-pass p1-5] The paper investigates Ag0.208Sb0.275Te0.517 boules. No specific dopants are mentioned; the composition is treated as a specific Ag-Sb-Te system stoichiometry. Thermoelectric properties were extracted from Table 1 for room temperature. Figures 5-8 sh
Impurity band engineering and hierarchical defect scattering enable high zT in Co-doped AgSbTe2.pdf | 10.1039/d5ta09240j | ok | 9 | 9 | [text-pass] The paper reports a series of AgSb1-xCoxTe2 samples (x=0, 0.01, 0.02, 0.03, 0.04). Data for the pristine sample (x=0) and the optimized sample (x=0.03) were extracted from the text. Other compositions were mentioned but specific numerical values were not explicitly provided in the text for all properties. [figure-pass p1-5] The provided pages contain information about the synthesis and characterization of Co-doped AgSbTe2, but do not contain any plots or tables showing thermoelectric
Impurity phase elimination enabled high thermoelectric and mechanical performance in GeTe alloyed with AgSbSe2.pdf | 10.1016/j.tramat.2025.100062 | ok | 10 | 3 | [text-pass] The paper focuses on GeTe alloyed with AgSbSe2. The dopant sites are described as Ag and Sb substituting Ge and Se substituting Te. ZT values and other properties were extracted from the body text. [figure-pass p1-5] The provided pages focus on the mechanical properties (Vickers hardness, compressive strength, fracture toughness, Young's modulus) of GeTe-AgSbTe2 alloys. While the abstract mentions an average ZT of 1.07 for (GeTe)80(Ag0.8Sb1.2Se2)20, there are no plots or tables provi
Influence of In doping on the thermoelectric properties of an AgSbTe2 compound with enhanced figure of merit.pdf | 10.1039/c3ta14547f | ok | 6 | 8 | [text-pass] Doping site for In is identified as Sb based on the text stating 'In substitutes Sb in the AgSbTe2 crystal lattice'. Thermoelectric properties at 300 K were extracted from Table 1. Peak power factor and ZT values were extracted from the body text. [figure-pass p6-6] The provided page contains only a list of references and no thermoelectric property data or plots for AgSbTe2-family compounds.
Influence of mechanochemical syntheses and compacting methods on the thermoelectric properties of nanostructured AgSnmSbTe2+m (TAST-m).pdf | 10.1088/0268-1242/29/12/124009 | ok | 10 | 7 | [text-pass] The article reports thermoelectric properties (Seebeck coefficient, electrical conductivity, thermal conductivity, ZT) for TAST-m series (m=10, 12, 16, 20, 25) via plots (Fig 8-15). Specific numerical values for these properties at specific temperatures were not provided in tables, only plotted curves. The dopant site is identified as 'multiple sites' because Ag and Sb substitute into the SnTe cation sublattice. [figure-pass p1-5] The provided pages contain structural characterizatio
Influence of nanoscale Ag2 Te precipitates on the thermoelectric properties of the Sn doped P-type AgSbTe2 compound.pdf | 10.1063/1.4896435 | ok | 8 | 13 | [figure-pass p1-5] The paper discusses Sn-doped AgSbTe2. While the text mentions that Fig. 4 shows temperature-dependent thermoelectric properties, the provided images do not include Fig. 4. Therefore, only the electrical conductivity value explicitly mentioned in the body text for the x=0.03 sample is included. [figure-pass p6-8] Data extracted from Fig 4 and Fig 5. Values are visual estimates from the plots.
Ioffe–Regel limit and lattice thermal conductivity reduction of high performance (AgSbTe2)15(GeTe)85 thermoelectric materials.pdf | 10.1039/c3ta15147f | ok | 6 | 12 | [text-pass] The paper investigates (AgxSbTex/2+1.5)15(GeTe)85 alloys. The Ag/Sb ratio is defined as x. The dopant sites are not explicitly stated as Ag or Sb substituting for Ge, so 'unclear' is used. Electrical conductivity values in Tables 1 and 2 are reported as mobility (cm2 V-1 s-1). [figure-pass p1-5] Data extracted for Ag/Sb ratio 0.4 samples (AQ and MS) as representative examples from the provided figures. Values are visual estimates from the plots. [figure-pass p6-6] The provided page c
Irie_1963_Jpn._J._Appl._Phys._2_72.pdf |  | ok | 12 | 3 | [text-pass] The provided article text contains only the title, citation information, and references to other papers. No experimental data, tables, or figures containing thermoelectric properties or doping information for AgSbTe2-family compounds were present in the provided content. [figure-pass p1-5] The provided pages contain plots of electrical conductivity and thermoelectric power as a function of distance along a bar (L), not as a function of temperature. Figure 5 and Figure 6 show electric
Kinetik Properties of (AgSbТe2)0.8(PbTe)0.2.pdf | 10.1134/S1063782625602201 | ok | 6 | 2 | [text-pass] The article focuses on the kinetic properties of (AgSbTe2)0.8(PbTe)0.2. While Hall coefficient data is also presented in Fig. 5, it is not listed as a required thermoelectric property in the schema. No thermal conductivity or ZT values were explicitly provided in the text or figures. [figure-pass p1-5] The compound (AgSbTe2)0.8(PbTe)0.2 is a solid solution. Thermoelectric properties (electrical conductivity and Seebeck coefficient) were extracted from Fig. 3 and Fig. 4 respectively.
Large Mobility Enables Higher Thermoelectric Cooling and Power Generation Performance in n‑type AgPb18+xSbTe20 Crystals.pdf | 10.1021/jacs.3c09655 | ok | 9 | 7 | [text-pass] The AgPb18+xSbTe20 compounds are Pb-compensated AgSbTe2-family crystals. The polycrystalline samples were prepared for comparison. Values were extracted from the body text. [figure-pass p1-5] The paper focuses on AgPb18+xSbTe20 crystals, which are alloys/solid solutions of the AgSbTe2-PbTe system. Thermoelectric properties were extracted from both body text and figures as indicated. [figure-pass p6-9] The provided pages discuss AgPb18.4SbTe20 (a member of the AgSbTe2-family) but do n
Large-scale production of (GeTe)x(AgSbTe2)100−x (x=75, 80, 85, 90) with enhanced thermoelectric properties via gas-atomization and spark plasma sintering.pdf | 10.1016/j.actamat.2017.01.053 | ok | 11 | 8 | [text-pass] The samples are solid solutions of GeTe and AgSbTe2. No specific dopants were added; the composition variation is defined by the x value in (GeTe)x(AgSbTe2)100-x. Thermoelectric properties were extracted from the text in Section 3.2. [figure-pass p1-5] The provided pages contain information about the synthesis, microstructure, and XRD analysis of (GeTe)x(AgSbTe2)100-x (TAGS-x) samples. However, there are no plots or tables showing thermoelectric properties (Seebeck coefficient, elect
Low lattice thermal conductivity by alloying SnTe with AgSbTe2 and CaTe-MnTe.pdf | 10.1063/1.5109465 | ok | 6 | 7 | [text-pass] The article discusses SnTe-AgSbTe2 alloys doped with Ca, Mn, Sn, and I. Specific numerical values for properties like Seebeck coefficient, electrical conductivity, etc., are presented in figures (Fig 1-5) but not in tabular format, making precise extraction of data points at specific temperatures difficult without raw data. Only explicitly stated values (e.g., lattice thermal conductivity 0.4 W/m K) were extracted. [figure-pass p1-5] Data extracted from figures 2 and 3. The samples a
Low solubility and transport consequences of Eu addition in AgSbTe2 thermoelectrics.pdf | 10.1016/j.physb.2026.418712 | ok | 5 | 7 | [text-pass] The paper reports nominal Eu doping levels (0-8 wt%) in AgSbTe2. XRD and SEM/EDX analysis indicate that Eu has very limited solubility and primarily forms secondary phases (Ag2Te and EuTe), so the doped_site is marked as 'unclear' as it does not substitute into the lattice in a standard way. Electrical conductivity values at room temperature were extracted from Table 1. [figure-pass p1-5] Data for 0 wt% and 4 wt% Eu samples were extracted from Fig. 3. Other compositions (2, 6, 8 wt%)
Nanostructures in high-performance (GeTe)x(AgSbTe2)100−x thermoelectric materials.pdf | 10.1088/0957-4484/19/24/245707 | ok | 6 | 8 | [text-pass] The samples are solid solutions of GeTe and AgSbTe2, referred to as TAGS-x. No specific dopant elements were added; the composition variation is defined by the alloying ratio x. [figure-pass p1-5] Data extracted from figures 2 and 3. TAGS-x refers to (GeTe)x(AgSbTe2)100-x. [figure-pass p6-6] The provided page contains text discussing the microstructure and thermoelectric properties of TAGS alloys (AgSbTe2-SnTe system), but it does not contain any plots or tables showing thermoelectri
Optimized Carrier Concentration and Reduced Thermal Conductivity in Cu-Deficient CuGaTe2 Alloyed with AgSbTe2 for Superior Thermoelectric Performance.pdf | 10.1021/acsami.6c05111 | ok | 11 | 16 | [text-pass] The paper focuses on CuGaTe2 alloyed with AgSbTe2. The samples are described as (Cu0.96GaTe2)1-x(AgSbTe2)x. Doping sites for AgSbTe2 are considered 'multiple sites' as it involves alloying the matrix. Electrical and thermal properties were extracted from the body text. [figure-pass p1-5] The paper investigates Cu-deficient CuGaTe2 alloyed with AgSbTe2. Thermoelectric properties (electrical conductivity, Seebeck coefficient, power factor) are plotted as a function of temperature in Fi
Optimized Thermoelectric Properties of AgSbTe2 through Adjustment of.pdf | 10.1007/s13391-014-4152-0 | ok | 5 | 12 | [text-pass] The paper investigates the effect of fabrication parameters (sintering temperature and pressure) on AgSbTe2 rather than chemical doping. Therefore, no dopants are listed. Thermoelectric properties were extracted from Table 1 and the body text. [figure-pass p1-5] The paper investigates AgSbTe2 samples fabricated under different conditions (sintering temperature and pressure). No extrinsic dopants were added; the variations are in fabrication parameters. ZT values were visually estimat
Peng2014.pdf | 10.1039/c3ta13729e | ok | 7 | 14 | [text-pass] The AgSbTe2 is added as nanoinclusions to the Yb0.2Co4Sb12 matrix. The doping of the matrix by Te is inferred from carrier concentration changes. [figure-pass p1-5] The paper describes nanocomposites of Yb0.2Co4Sb12 with AgSbTe2 inclusions. The AgSbTe2 inclusions act as a source of Te doping into the skutterudite matrix. Seebeck coefficient values at 300 K were extracted from Fig. 6 and the body text. [figure-pass p6-7] The samples are composites of Yb0.2Co4Sb12 matrix with AgSbTe2 n
Phase compositions, nanoscale microstructures and thermoelectric properties in Ag2−ySbyTe1+y alloys with precipitated Sb2Te3 plates.pdf | 10.1016/j.actamat.2010.04.007 | ok | 10 | 12 | [text-pass] The samples are nonstoichiometric Ag2-ySbyTe1+y alloys. The 'dopant' is interpreted as the excess Sb content (y) relative to the stoichiometric AgSbTe2. Thermoelectric properties were extracted from the body text where specific values were provided for specific samples. [figure-pass p1-5] The samples are nonstoichiometric Ag2-ySbTe1+y alloys. The dopant/composition variation is represented by the y value. The properties were extracted from the temperature-dependent plots in Fig. 4.
Phase diagram and thermoelectric properties.pdf |  | ok | 3 | 10 | [text-pass] The paper investigates the Ag3-xSb1+xTe4 system. The samples are treated as variations of the AgSbTe2 stoichiometry. Electrical resistivity values were extracted from Table I as proxies for electrical conductivity data. [figure-pass p1-3] The paper discusses the Ag3-xSb1+xTe4 system. While Figure 4 shows Seebeck coefficient vs temperature for various x values, the text provides specific peak values for x=1, x=0.8, and x=1.25. No other thermoelectric properties vs temperature were pro
PhysRevB.79.184202.pdf | 10.1103/PhysRevB.79.184202 | ok | 7 | 16 | [text-pass] The article discusses the AgSbTe2-AgSbSe2 pseudobinary system. While the paper mentions various compositions (x=0.00 to 2.00), it explicitly provides a ZT value only for the x=0.25 sample. The base compound AgSbTe2 (x=0) is also mentioned as having a ZT value, but the text specifically highlights the x=0.25 sample for the highest experimental ZT of 0.65 at 520 K. [figure-pass p1-5] Data extracted from figures 4, 5, and 6. Seebeck coefficient values were visually estimated from Fig. 5
PhysRevLett.101.155704.pdf | 10.1103/PhysRevLett.101.155704 | ok | 4 | 1 | [text-pass] The article is a theoretical study using first-principles cluster expansion and Monte Carlo simulations. It discusses the AgSbTe2-PbTe system but does not report experimental thermoelectric property values (Seebeck, conductivity, etc.) for specific samples. The only composition mentioned with specific site occupancy data is Ag0.45Sb0.44Pb0.11Te, which was analyzed in the context of atomic ordering simulations. [figure-pass p1-4] The provided pages contain theoretical first-principles
PhysRevLett.99.156403.pdf | 10.1103/PhysRevLett.99.156403 | ok | 4 | 2 | [text-pass] The article focuses on theoretical electronic structure calculations of AgSbTe2 and related compounds. Experimental electrical conductivity data for AgSbTe2 was extracted from the body text on page 4. No doping data was reported for the samples discussed. [figure-pass p1-4] The paper focuses on theoretical calculations of AgSbTe2 and related compounds. Experimental electrical conductivity data for AgSbTe2 is provided in Fig. 3b and discussed in the text. No doping data is provided fo
Physica Status Solidi a - 2011 - Yusufu - Thermoelectric properties and microstructures of AgSbTe2‐added p‐type Pb0 16Ge0.pdf | 10.1002/pssa.201127194 | ok | 4 | 8 | [text-pass] The samples are solid solutions of AgSbTe2 and Pb0.16Ge0.84Te. The dopant sites are marked as unclear because the paper describes the formation of two distinct phases (GeTe-based matrix and PbTe-based precipitate) after hot-pressing, rather than simple substitutional doping in a single lattice. [figure-pass p1-4] The samples are solid solutions of AgSbTe2-family (Ag0.5Sb0.5Te) and Pb0.16Ge0.84Te. Thermoelectric properties were extracted from Figures 4 and 5.
Preparation and characterization of nanostructured (GeTe)75(AgSbTe2)x(AgSbSe2)y thermoelectric materials.pdf | 10.1016/j.synthmet.2020.116606 | ok | 10 | 14 | [text-pass] The paper describes a series of (GeTe)75(AgSbTe2)x(AgSbSe2)y samples where x+y=25. Se doping is introduced via AgSbSe2 addition. Doped site is marked as unclear as the paper states Se is located in the main phase but does not specify the sublattice (Ag, Sb, or Te). [figure-pass p1-5] The paper discusses TAGSS materials which are (GeTe)75(AgSbTe2)x(AgSbSe2)y. The abstract and text provide specific Seebeck coefficient values for the base TAGSS-75 material. While plots for Seebeck coeff
Preparation and transport properties of AgSbTe2 by high-pressure and high-temperature.pdf | 10.1016/j.jallcom.2006.12.126 | ok | 4 | 7 | [text-pass] The paper reports AgSbTe2 synthesized at different pressures (2.0, 3.5, 4.5, 5.2 GPa). No specific chemical dopants were added; the variation in properties is attributed to the synthesis pressure. Power factor values were explicitly mentioned in the text for the 5.2 GPa sample. Other properties (Seebeck, electrical resistivity) were plotted in figures but specific numerical values were not provided in the text. [figure-pass p1-4] The paper reports properties as a function of syntheti
Rational design of entropy-driven AgSnSbTe3 with enhanced thermoelectric efficiency index for sustainable waste heat recovery.pdf | 10.1039/d5se00534e | ok | 16 | 4 | [text-pass] The paper reports AgSnSbTe3 as an entropy-stabilized alloy of AgSbTe2 and SnTe. No specific dopants were added; the composition is stoichiometric AgSnSbTe3. Comparison data for Sarkar et al. and Luo et al. are mentioned in the text and tables but are not treated as separate samples for extraction as they are literature references. [figure-pass p1-5] The paper discusses AgSnSbTe3 as an entropy-stabilized alloy of AgSbTe2 and SnTe. No property-vs-temperature plots were provided in the
Reduced cation disorder and rational design of Ag2Te formation via stepwise optimization strategy to achieve high thermoelectric performance in AgSbTe2.pdf | 10.1016/j.jmst.2025.08.053 | ok | 8 | 6 | [figure-pass p1-5] The paper focuses on AgSbTe2-based materials with Ag vacancies and Sb2Te3 incorporation. Data for the optimized sample (Ag0.97SbTe2)0.994(Sb2Te3)0.006 was extracted from the provided figures. [figure-pass p6-8] Data extracted from text and Fig 6. Fig 6(b) shows ZT vs T for various compositions, but specific values were extracted from the text descriptions for the pristine and optimized samples.
Reinvestigation of the influence of Se impurity on the structural and thermoelectric properties of AgSbTe2.pdf | 10.1063/1.4731525 | ok | 5 | 8 | [text-pass] The paper reports nominal compositions AgSbTe2-xSex (x=0.0, 0.01, 0.02, 0.04, 0.1). Se is assumed to substitute for Te based on the formula notation. Specific numerical values for properties other than thermal conductivity and ZT were presented in plots (Figures 4 and 5) without explicit data tables, so only the text-referenced values were extracted. [figure-pass p1-5] Data extracted from figures 4 and 5 and associated text. The base composition is AgSbTe2, with Se doping on the Te s
Shinya_2016_Jpn._J._Appl._Phys._55_041801.pdf | 10.7567/JJAP.55.041801 | ok | 7 | 0 | [text-pass] The provided article is a theoretical study focusing on the structural stability, electronic structure, and chemical bonding of AgSbTe2 using DFT calculations. It does not report experimental thermoelectric property measurements (Seebeck coefficient, electrical conductivity, thermal conductivity, etc.) for any specific doped or alloyed samples. While it mentions (GeTe)x(AgSbTe2)1-x and AgSbTe2 mutations in the context of literature, no quantitative thermoelectric data for these mater
Small - 2024 - Chen - Cation Modulation in AgSbTe2 Realizes Carrier Optimization Defect Engineering and a 7 Single‐Leg.pdf | 10.1002/smll.202401723 | ok | 10 | 10 | [figure-pass p6-10] The provided pages contain plots of device-level performance (voltage, power, heat flow, conversion efficiency) as a function of temperature difference (delta T), but do not contain plots of material-level thermoelectric properties (Seebeck, conductivity, etc.) as a function of absolute temperature. Material-level ZT values were extracted from the body text.
Small - 2025 - Iqbal - Realizing High Wide‐Temperature‐Range Thermoelectric Performance in Ga I and S co‐doped AgSbTe2.pdf | 10.1002/smll.202506235 | ok | 12 | 10 | [text-pass] Data extracted from the text of the article. Sample IDs and compositions were identified from the text descriptions. [figure-pass p1-5] Data extracted from text and figures. Figure 2 provides temperature-dependent properties for various compositions. The sample AgSb0.98Ga0.02Te1.84S0.10I0.06 is identified as the one with peak ZT. [figure-pass p6-10] Data extracted from figures 4 and 6 and associated text. Sample compositions are defined by the AgSb1-xGaxTe2-y-3xSyIx series. [figure-p
Small - 2026 - Song - Decoupling Electron‐Phonon Transport in AgSbSe2 via Stepwise Cd‐Sb Substitution and Interstitial Se.pdf | 10.1002/smll.202514707 | ok | 10 | 5 | [text-pass] The article focuses on AgSbSe2-based materials. Data for AgSb0.96Cd0.04Se2.02 was extracted from the text. Other compositions (AgSb1-xCdxSe2) were mentioned but specific numerical values for properties were primarily provided for the optimized sample. [figure-pass p1-5] Data extracted from Figure 1c for ZT values of the specified samples. Other properties were mentioned in the text but specific temperature-dependent values were primarily extracted from the provided figures. [figure-p
State of the art Ag50-xSbxSe50-yTey alloys Their high zT values, microstructures and related phase equilibria.pdf | 10.1016/j.actamat.2015.04.011 | ok | 8 | 20 | [text-pass] The paper investigates Ag50-xSbxSe50-yTey alloys. Stoichiometric (x=25) and non-stoichiometric (x=30) samples are treated as alloys of AgSbTe2 and AgSbSe2. Electrical conductivity values were calculated from the provided electrical resistivity (q) values in Table 1. [figure-pass p1-5] Only ZT vs Temperature data from Fig. 1 was extracted as it was the only property-vs-temperature plot provided. Table 1 provides room temperature data only. [figure-pass p6-8] Data extracted from Fig. 4
Strong anharmonicity induced low lattice thermal conductivity and high thermoelectric performance in system.pdf | 10.1063/5.0095121 | ok | 8 | 13 | [text-pass] The paper investigates (CuInTe2)1-x(AgSbTe2)x and (Cu1-yInTe2)0.95(AgSbTe2)0.05. Data extracted for key samples mentioned in the text. Table I provides lattice thermal conductivity values for various x at 300K and 823K. [figure-pass p1-5] Data extracted from figures 1 and 2 for the (CuInTe2)1-x(AgSbTe2)x system. Values at 300K were visually estimated from the plots. [figure-pass p6-8] The paper investigates (Cu1-yInTe2)0.95(AgSbTe2)0.05 alloys. Thermoelectric properties are provided
Structural Characterization and Thermoelectric Properties of Br-Doped AgSnm[Sb0.8Bi0.2]Te2+m Systems.pdf | 10.3390/ma16155213 | ok | 10 | 7 | [figure-pass p1-5] The provided pages contain structural characterization and general descriptions of thermoelectric properties for AgSnm[Sb0.8Bi0.2]Te2+m and Br-doped variants, but they do not contain any plots or tables showing Seebeck coefficient, electrical conductivity, thermal conductivity, lattice thermal conductivity, power factor, or ZT as a function of temperature. [figure-pass p6-10] Data extracted from Table 2 and text descriptions. Figures 4 and 5 show trends but specific values wer
Structural, characterization and electrical properties of AgPbmSbTem+2 compounds synthesized through a solid-state microwave technique.pdf | 10.1016/j.ijhydene.2015.12.205 | ok | 9 | 18 | [figure-pass p1-5] The provided pages contain structural and electrical property data for AgPbmSbTe2+m compounds. While electrical conductivity values are mentioned in the text, there are no property-vs-temperature plots (e.g., Seebeck, conductivity, ZT vs T) provided in the images that allow for data extraction as requested. The figures provided are XRD patterns, lattice constant vs m, and SEM images. [figure-pass p6-9] Data extracted from Table 4 for room temperature properties. Figures 6, 7,
Synergistic Effect of Mg–Se Co-Doping and Post-Annealing on the Thermoelectric Performance of Polycrystalline AgSbTe2.pdf | 10.1021/acsaem.6c01258 | ok | 10 | 9 | [text-pass] The sample AgSb0.95Mg0.05Te1.85Se0.15 is reported both as unannealed and post-annealed. The properties listed for this sample in the JSON reflect the optimized/annealed state where specified in the text. [figure-pass p1-5] Thermoelectric properties were visually estimated from Figures 2 and 3. The sample IDs correspond to the compositions labeled in the figures. [figure-pass p6-10] Data extracted from Figure 7. Values are visual estimates from the plots.
Synergistic Optimization of Thermoelectric Performance in AgSbTe2 via Ag Vacancy and In Doping.pdf | 10.1021/acsaem.6c00054 | ok | 10 | 11 | [text-pass] Data extracted from the article text and Table 1. Ag vacancies were introduced by varying x in Ag1-xSbTe2, and In doping was introduced by varying y in Ag0.97Sb1-yInyTe2. [figure-pass p1-5] Data for ZT vs T was extracted from the figure on the first page. Other properties were available in plots but ZT was prioritized as the primary metric. Doping sites for Ag vacancy and In were identified based on the text description of the synergistic strategy.
Synergistic Suppression of Bipolar Effect and Lattice Thermal Conductivity Leading to High Average Figure of Merit in Bi0.4Sb1.6Te3 Materials through Alloying with AgSbTe2.pdf | 10.1021/acsami.4c12307 | ok | 11 | 9 | [text-pass] The paper focuses on Bi0.4Sb1.6Te3 alloyed with AgSbTe2. The AgSbTe2 is treated as an alloying component rather than a simple dopant, but the substitution of Ag on the Bi/Sb site is explicitly mentioned. Data for the x=0.15 sample is highlighted as the optimal composition. [figure-pass p1-5] Data extracted from the provided figures and text. ZT and thermal conductivity values were visually estimated from the plots in Figure 1. Electrical conductivity values at 303 K were extracted fr
Synergistically optimizing charge and phonon transport properties in n-type PbTe via introducing ternary compound AgSb(Se, Te)2.pdf | 10.1016/j.jallcom.2019.152463 | ok | 6 | 5 | [text-pass] The article focuses on n-type PbTe doped with Sb and alloyed with AgSbTe2 or AgSbSe2. The AgSbTe2 and AgSbSe2 are introduced as ternary compounds. The dopant sites for Ag, Sb, and Te/Se in the PbTe matrix are not explicitly defined as substituting specific sites (Ag, Sb, Te) in the text, so 'unclear' was used. [figure-pass p1-5] Data extracted from Fig. 8 for PbTe + x% AgSbTe2 samples. The dopant site is not explicitly stated in the text, so it is marked as unclear. [figure-pass p6-6
Synthesis and thermoelectric properties of Mn-doped AgSbTe2 compounds.pdf | 10.1088/1674-1056/21/10/106101 | ok | 7 | 9 | [text-pass] The samples are Ag0.9Sb1.1-xMnxTe2.05. Doping is explicitly stated as replacing Sb with Mn. Thermoelectric properties were extracted from the text where specific values were provided. [figure-pass p1-5] Thermoelectric properties were extracted from Fig. 4. Values are visual estimates.
Thermodynamic, Structural and Thermoelectric Properties of AgSbTe2 Thick Films Developed by Melt Spinning.pdf | 10.3390/nano8070474 | ok | 10 | 6 | [text-pass] Power factor values were extracted from Fig 4c and text. ZT values were extracted from text in Section 3.2. The paper notes that thermal conductivity data were not collected due to technical reasons, so ZT values were estimated. [figure-pass p1-5] The provided pages discuss the synthesis and characterization of AgSbTe2-family thick films (pristine and Se-doped). While the text mentions that thermoelectric properties were measured, no plots or tables showing Seebeck coefficient, elect
Thermoelectric Properties of the Pseudobinary Alloy (Ag0.365Sb0.558Te)0.975(GeTe)0.025 Prepared by Spark Plasma Sintering.pdf | 10.1007/s11664-010-1278-1 | ok | 6 | 3 | [text-pass] The article focuses on the pseudobinary alloy (Ag0.365Sb0.558Te)0.975(GeTe)0.025. The parent ternary alloy Ag0.365Sb0.558Te and Sb2Te3 were also measured for comparison. Data points for properties were extracted from the text and figures as explicitly stated. [figure-pass p1-5] The sample is a pseudobinary alloy of Ag-Sb-Te and GeTe. Doping sites were identified based on the text description of Rietveld refinement results. Thermoelectric properties were extracted from the provided fi
Thermoelectric properties of (GeTe)1-x[(Ag2Te)0.4(Sb2Te3)0.6]x alloys.pdf | 10.1007/s12598- | ok | 10 | 15 | [text-pass] The paper investigates (GeTe)1-x[(Ag2Te)0.4(Sb2Te3)0.6]x alloys. Doping is described as alloying with (Ag2Te)0.4(Sb2Te3)0.6, which introduces cation vacancies. Specific dopant sites for Ag/Sb are not explicitly listed as individual dopants but as part of the solid solution alloying. Data points are primarily presented in figures; specific numerical values for properties at specific temperatures are not provided in tables, except for room temperature Hall parameters. [figure-pass p1-5
Thermoelectric properties of AgSbTe2 from first-principles calculations.pdf | 10.1063/1.4895062 | ok | 6 | 1 | [text-pass] The provided article is a theoretical study using first-principles calculations to investigate the properties of pure AgSbTe2. It does not report experimental doping data or measured thermoelectric properties for doped AgSbTe2 samples; it only references experimental data from other literature (Jovovic et al., Mohanraman et al., and Su et al.) for comparison with theoretical calculations. [figure-pass p1-5] The paper presents first-principles calculations for pure AgSbTe2. No doped s
Thermoelectric properties of p-type (AgSbTe2)x(Pb0.5Sn0.5Te)1 − x (x = 0.05, 0.09, 0.2).pdf | 10.1016/j.jallcom.2005.08.033 | ok | 4 | 6 | [text-pass] The paper reports (AgSbTe2)x(Pb0.5Sn0.5Te)1-x as a solid solution. SnTe is described as a dopant in the context of the PbTe-based matrix. ZT values are reported as reaching around 1 at 700 K for all samples.
Thin-film metallic glass an effective diffusion barrier for Se-doped AgSbTe2 thermoelectric modules.pdf | 10.1038/srep45177 | ok | 9 | 2 | [text-pass] The article focuses on the use of a Zr-based thin-film metallic glass as a diffusion barrier for Se-doped AgSbTe2. The specific composition Ag25Sb25Se5Te45 is identified as the TE substrate. No other thermoelectric property data (Seebeck, electrical conductivity, etc.) were provided in the text or tables. [figure-pass p1-5] The provided pages discuss the use of a Zr-based thin-film metallic glass as a diffusion barrier for Se-doped AgSbTe2. While the material is mentioned as a thermo
Transport and mechanical property evaluation of (AgSbTe)1 x(GeTe)x (x ¼ 0.80, 0.82, 0.85, 0.87, 0.90).pdf | 10.1016/j.jssc.2009.05.024 | ok | 8 | 10 | [text-pass] The samples are solid solutions of AgSbTe2 and GeTe (TAGS-x). The 'dopant' in this context is the GeTe mole fraction variation. The electrical resistivity values were extracted as electrical conductivity properties per the schema requirements. [figure-pass p1-5] The materials are solid solutions of AgSbTe2 and GeTe, referred to as TAGS-x. Doping site is considered 'multiple sites' as GeTe substitutes into the AgSbTe2 lattice. ZT values were extracted from the body text. [figure-pass
Transport properties of (AgSbТe2 )0.7 (PbTe)0.3 thermoelectric compound.pdf | 10.1063/10.0014020 | ok | 5 | 2 | [text-pass] The article reports on the transport properties of (AgSbTe2)0.7(PbTe)0.3. While the paper includes figures (Fig 2, 3, 4, 5) showing temperature-dependent trends for electrical conductivity, Seebeck coefficient, Hall coefficient, and thermal conductivity, no specific numerical values are provided in the text or tables for these properties at any given temperature. Therefore, no thermoelectric property values were extracted.
Ultralow lattice thermal conductivity and enhanced thermoelectric performance enabled by CuInSe2 alloying in AgSbTe2.pdf | 10.1016/j.jallcom.2026.188903 | ok | 12 | 12 | [text-pass] The doping ratios for Cu, In, and Se were calculated based on the formula (AgSbTe2)1-x(CuInSe2)x. For x=0.03, the formula is explicitly given as Ag0.97Sb0.97Te1.94Cu0.03In0.03Se0.06. For other x values, the stoichiometry follows the same logic (e.g., x=0.01 implies 0.01 Cu, 0.01 In, 0.02 Se). [figure-pass p11-12] The provided pages contain only a list of references and no thermoelectric property plots or tables for AgSbTe2-family compounds.
Wang_2025_Phys._Scr._100_125919.pdf | 10.1088/1402-4896/ae26ec | ok | 13 | 16 | [figure-pass p1-5] The paper provides calculated lattice thermal conductivity values at 300 K for the intrinsic and doped systems in the text. No temperature-dependent plots for thermoelectric properties were provided in the images. [figure-pass p6-10] Thermoelectric properties extracted from Fig. 9 (Power Factor vs Temperature). Other figures (Fig. 4, 7) show trends but specific values were not extracted due to the density of overlapping curves or lack of explicit data points.
ae2c03557.pdf | 10.1021/acsaem.2c03557 | ok | 7 | 5 | [text-pass] The article focuses on AgSbSe2, a homologue of AgSbTe2. While the introduction mentions AgSbTe2, the experimental data provided is exclusively for AgSbSe2-based compounds. The extracted data pertains to the AgSbSe2-family as requested. [figure-pass p1-5] The paper focuses on AgSbSe2, which is a homologue of AgSbTe2. Data extracted for Pb-doped and Sb-vacancy co-doped AgSbSe2 samples as requested for AgSbTe2-family compounds. [figure-pass p6-7] The provided pages contain only a list o
ae5c01632.pdf | 10.1021/acsaem.5c01632 | ok | 10 | 13 | [text-pass] The article reports on AgSbTe2-xSex (x=0, 0.05, 0.1, 0.15, 0.2). Doping site is Te as stated in the text. Thermoelectric properties were extracted from the body text. [figure-pass p6-10] Dopant site for Se is assumed to be Te based on the formula AgSbTe2-xSex. ZT values were extracted from the body text on page 9874. Figure 7a shows ZT vs T curves for these samples, but specific data points were not extracted as they are visually estimated from the plot.
ae5c01674.pdf | 10.1021/acsaem.5c01674 | ok | 13 | 13 | [text-pass] The study focuses on AgSbTe2/PEDOT:PSS hybrid composites. The PEDOT:PSS is treated with HNO3. The samples are composites, not doped in the traditional sense of atomic substitution, but the PEDOT:PSS acts as a secondary phase/additive. The properties were extracted from the body text and Table 2. [figure-pass p1-5] The provided pages do not contain any plots of thermoelectric properties versus temperature. The reported thermoelectric values were extracted from the body text. [figure-p
am1c21252.pdf | 10.1021/acsami.1c21252 | ok | 9 | 15 | [text-pass] The samples are nonstoichiometric AgSbTe2-based compounds where the cation vacancy concentration is tuned by the ratio x in (Ag2Te)x(Sb2Te3)1-x. The 'doped_site' is identified as Ag based on the text describing the formation of Ag vacancies. [figure-pass p1-5] The samples are nonstoichiometric AgSbTe2-based compounds represented as (Ag2Te)x(Sb2Te3)1-x. The dopants are cation vacancies (V_cation) resulting from the nonstoichiometric composition. Thermoelectric properties were extracte
am2c22930.pdf | 10.1021/acsami.2c22930 | ok | 9 | 15 | [figure-pass p1-5] Dopant site identified as Sb based on text: 'Mg2+ occupied the lattice position of Sb3+'. Thermoelectric properties extracted from body text and Table 1. Figure 2 and Figure 5 show temperature-dependent plots, but specific values were not extracted from them as they were not explicitly tabulated in the text.
am4c05454.pdf | 10.1021/acsami.4c05454 | ok | 10 | 10 | [text-pass] The paper investigates Cu-doped AgSbTe2. While the authors designed the doping to replace Sb, DFT and experimental evidence (XPS/AES) suggest Cu occupies the Ag site. ZT and PF values were extracted from the text. Other properties were plotted but specific numerical values were not provided in the text for all temperatures. [figure-pass p1-5] Thermoelectric properties were extracted from Figure 5. ZT values were not extracted as they were not plotted as a function of temperature in t
am4c05873.pdf | 10.1021/acsami.4c05873 | ok | 9 | 12 | [text-pass] The doping site for Mg and Ti is inferred as Sb based on the stoichiometric formula AgSb0.98-xMg0.02TixTe2 and the text stating 'substitution of two Sb atoms in the structure with one Mg atom and one Ti atom each'. [figure-pass p1-5] Data extracted from body text and figures. Electrical conductivity values for x=0 and x=0.03 samples were explicitly mentioned in the text. Power factor, thermal conductivity, and ZT values for the Ag0.96Mg0.02Ti0.02Te2 sample were also explicitly mentio
am4c06836.pdf | 10.1021/acsami.4c06836 | ok | 9 | 5 | [text-pass] The paper investigates Ag(1-x)SnxSb(1-y)GeyTe2 compounds. The specific sample Ag0.85Sn0.15Sb0.85Ge0.15Te2 is highlighted as the optimized high-entropy composition. Other compositions (x=0-0.15, y=0-0.25) are mentioned as a series, but specific numerical values for properties other than the optimized sample are not explicitly tabulated in the provided text. [figure-pass p1-5] Data extracted from Fig. 5a, 5b, and 5c. Values are visual estimates from the plots. The sample Ag0.85Sn0.15Sb
am7b00689.pdf | 10.1021/acsami.7b00689 | ok | 12 | 9 | [text-pass] The samples are Ag16.7Sb30Te53.3 alloys subjected to different heat treatments. No external dopants were added; the study focuses on the evolution of the microstructure and matrix composition due to heat treatment. [figure-pass p1-5] The samples are Ag16.7Sb30Te53.3 alloys subjected to different heat treatments. No specific dopants were added; the composition is non-stoichiometric relative to AgSbTe2. [figure-pass p6-10] The samples are AgSbTe2-family compounds subjected to different
applsci-08-00052-v2.pdf | 10.3390/app8010052 | ok | 18 | 8 | [text-pass] The samples are non-stoichiometric alloys Ag1-xSb1+xTe2+x. Doping is achieved via non-stoichiometry (vacancies at 4a site). No extrinsic dopants were added. ZT values for x=0.1 and x=0.17 are explicitly stated in the text. [figure-pass p1-5] The provided document discusses the synthesis and structural characterization of Ag1-xSb1+xTe2+x alloys, but it does not contain any plots or tables showing thermoelectric properties (Seebeck coefficient, electrical conductivity, thermal conducti
c0jm00138d.pdf | 10.1039/c0jm00138d | ok | 6 | 8 | [text-pass] The samples are described as (Ag2Te)x(Sb2Te3)100-x. For x=50, the composition is AgSbTe2. No specific dopants were added; the nanostructured Ag2Te phase is formed in situ. [figure-pass p1-5] Samples are AgSbTe2-family compounds with Ag2Te nanostructures. Doping is not explicitly stated as a dopant element but rather as a variation in the Ag2Te/Sb2Te3 ratio (x=44-54). Properties were extracted from Figs 7 and 8. [figure-pass p6-6] The provided page contains only text describing thermo
c2ee23391f.pdf | 10.1039/c2ee23391f | ok | 9 | 4 | [text-pass] The paper focuses on the intrinsic lattice thermal conductivity of AgSbTe2-family compounds. Ag0.73Sb1.12Te2 is identified as the phase-stable version of AgSbTe2. AgxNa1-xSbTe2 alloys were studied to investigate the effect of alloying on thermal conductivity. No specific Seebeck, electrical conductivity, or ZT values were provided in the text or tables for these samples, only thermal conductivity data. [figure-pass p1-5] The provided pages discuss the theoretical and experimental stu
c8ta01393d.pdf | 10.1039/c8ta01393d | ok | 6 | 8 | [text-pass] The samples are GeSe alloyed with AgSbTe2, denoted as GeSeAgxSbxTe2x. The dopant sites are not explicitly stated as Ag, Sb, or Te substitution, so 'unclear' is used. Values were extracted from the body text. [figure-pass p1-5] The paper discusses GeSe alloyed with AgSbTe2. The samples are GeSe-xAgSbTe2. The plots in Fig 3 and Fig 5 show properties for various x values. Values for ZT at 750K were estimated from Fig 5a. [figure-pass p6-6] The provided page contains only a list of refer
cm101503y.pdf | 10.1021/cm101503y | ok | 7 | 10 | [text-pass] The paper reports on AgSbSexTe2-x (x=0-0.04). Doping site is identified as Te based on lattice parameter decrease. ZT values were extracted from the body text. Other properties (Seebeck, electrical conductivity, thermal conductivity) were plotted in figures but specific numerical values at specific temperatures were not provided in the text, so they were omitted. [figure-pass p1-5] Data extracted from Figures 5a and 5b for representative samples x=0 and x=0.02. Values are visual esti
cm5c01646.pdf | 10.1021/acs.chemmater.5c01646 | ok | 10 | 15 | [figure-pass p1-5] Data extracted from Table 1 for room temperature properties. Figure 3 shows temperature-dependent plots for electrical conductivity, Seebeck coefficient, and power factor, but specific values were not read from the plots as they are provided in the table for 300 K. [figure-pass p6-10] Data extracted from Figure 8a for ZT vs Temperature. Doping concentrations are as specified in the figure legends.
d0tc00880j.pdf | 10.1039/d0tc00880j | ok | 5 | 0 | [text-pass] The provided article focuses on the synthesis and composition control of AgxSb1-xTe1.5-x nanocrystals. While the introduction mentions the potential of AgSbTe2 for thermoelectric applications, the article does not report any experimental thermoelectric property measurements (such as Seebeck coefficient, electrical conductivity, thermal conductivity, power factor, or ZT) for the synthesized nanocrystals. [figure-pass p1-5] The provided document focuses on the synthesis and structural
d3ee01033c.pdf | 10.1039/d3ee01033c | ok | 9 | 8 | [text-pass] Data extracted for AgSbTe2 and Ag0.98SbTe2. Other compositions (x=0.01, 0.03) were mentioned but specific numerical values for TE properties were not explicitly provided in the text. [figure-pass p1-5] Only Seebeck coefficient vs temperature data was available in the provided figures (Fig 2b). Other thermoelectric properties were mentioned in the text but not plotted as a function of temperature in the provided pages.
d3nr04584f.pdf | 10.1039/d3nr04584f | ok | 8 | 4 | [text-pass] The article focuses on Ag2Te-deficient AgSbTe2-based compounds (Ag1-xSb1+xTe2+x). Specific data points for ZT and power factor were extracted from the text. Other properties are plotted in figures (Fig 3, Fig 6) but specific numerical values for all temperatures were not provided in tables. [figure-pass p1-5] Data extracted from Fig. 3a and 3d. Only representative samples (Ag0.91Sb1.09Te2.09 and pristine AgSbTe2) were selected for extraction from the plots to demonstrate the trend. [
d4ce00915k.pdf | 10.1039/d4ce00915k | ok | 23 | 3 | [text-pass] The article focuses on Ag2Q (Q=S, Se, Te) and AgCuQ systems. While AgSbTe2 is mentioned in the context of Ag2Se/AgSbSe2 nanocomposites (Ref 77), no specific AgSbTe2-family compounds (e.g., AgSbTe2-GeTe alloys) were reported with thermoelectric data in the provided text. [figure-pass p1-5] The provided pages discuss silver-based chalcogenide thermoelectric materials, specifically focusing on Ag2S, Ag2Se, and Ag2Te systems. While AgSbTe2 is mentioned in the prompt as a target family, t
d4cp01171f.pdf | 10.1039/d4cp01171f | ok | 12 | 3 | [text-pass] The sample Ag0.927Sb1.07Te2.005 is described as a non-stoichiometric AgSbTe2 compound with Ag-deficient and Sb-rich characteristics. The paper also provides a comparison table (Table 3) of room temperature Seebeck coefficient and ZT values for various previously reported AgSbTe2-family compositions. [figure-pass p1-5] The sample is identified as non-stoichiometric Ag0.927Sb1.07Te2.005. Thermoelectric properties were extracted from Fig. 5 and body text. Electrical conductivity in Fig.
d5dt01185j.pdf | 10.1039/d5dt01185j | ok | 13 | 6 | [text-pass] The article focuses on Ba2.75Pb1.1Sb4.1Se10-δTeδ. The parent compound (δ=0) and δ=1 were too resistive for high-temperature TE measurements. Data for δ=2, 3, and 4 were extracted from the text. ZT for δ=2 is stated as 'almost zero' at 773 K. [figure-pass p1-5] The provided document discusses a new quaternary selenide material, Ba2.75Pb1.1Sb4.1Se10, and its Te-doped derivatives. It does not contain any data or plots for AgSbTe2-family compounds. [figure-pass p6-10] The paper discusses
ed81045f677092e8679784819bd15f32.pdf | 10.30546/209501.2024.1.3.077 | ok | 6 | 2 | [text-pass] The article focuses on the band gap determination of (AgSbTe2)0.8(PbTe)0.2. While electrical conductivity and Seebeck coefficient are plotted against temperature, no specific numerical values are provided in the text or tables for these properties at specific temperatures, only the band gap values derived from them. [figure-pass p6-6] The provided page contains only a list of references and no plots or tables showing thermoelectric properties as a function of temperature for AgSbTe2-
el3c01653.pdf | 10.1021/acsaelm.3c01653 | ok | 9 | 7 | [figure-pass p1-5] Thermoelectric properties were visually estimated from Figure 6. The abstract mentions peak zT values of 1.25 for Ag0.7Sb1.12Te2 and 1.01 for Ag0.7Sb1.12Te1.95Se0.05 at 750 K.
ja1c07522.pdf | 10.1021/jacs.1c07522 | ok | 9 | 3 | [figure-pass p1-5] The paper investigates AgMnSbTe3 (m=1) as an alloy of AgSbTe2 and MnTe. Thermoelectric properties were extracted from Figure 4 for the m=1 sample. [figure-pass p6-9] The paper discusses AgMnSbTe2 (ATMS) as an alloy of AgSbTe2 and MnTe. Data for AgMnSbTe2 (m=1) was extracted from the body text. Other compositions (m=2, 4, 6, 10) are mentioned as mixtures of MnTe and AgMnSbTe2.
ja1c08931.pdf | 10.1021/jacs.1c08931 | ok | 10 | 8 | [text-pass] The article focuses on (SnSe)0.5(AgSbSe2)0.5 and its Ge-doped variants. While the prompt mentions AgSbTe2-family, this paper specifically investigates the Se-based analogue (SnSe)0.5(AgSbSe2)0.5. Data for Ge-doped samples are extracted as reported. [figure-pass p1-5] The paper focuses on (SnSe)0.5(AgSbSe2)0.5. While the prompt asks for AgSbTe2-family, this material is a closely related AgSbSe2-based alloy. Thermoelectric data for (SnSe)0.5(AgSbSe2)0.5 was extracted from Figure 1c. No
ja309626q.pdf | 10.1021/ja309626q | ok | 7 | 7 | [text-pass] The article focuses on the synthesis and structural characterization of PbmSb2nTem+3n nanocrystals. While the abstract mentions these materials are candidates for thermoelectric applications, the provided text does not contain any experimental thermoelectric property data (Seebeck coefficient, electrical conductivity, thermal conductivity, power factor, or ZT). [figure-pass p1-5] The provided document discusses Pb-Sb-Te nanocrystals (Pb_mSb_2nTe_m+3n). No AgSbTe2-family compounds or
ja3c09643.pdf | 10.1021/jacs.3c09643 | ok | 9 | 10 | [text-pass] Data extracted from the text of the article. The article discusses AgSb1-xHgxTe2 samples with x=0, 0.02, 0.04, 0.06. Specific numerical values for properties were primarily provided for pristine AgSbTe2 and the 4 mol% Hg-doped sample. [figure-pass p1-5] Data extracted from Figure 5 for AgSb1-xHgxTe2 (x=0, 0.02, 0.04, 0.06). Values at 300 K were visually estimated from the plots.
ja6c00040.pdf | 10.1021/jacs.6c00040 | ok | 8 | 4 | [text-pass] The paper reports on off-stoichiometric Ag0.8Sb1.2Te2.2. No specific dopants were added; the composition is inherently off-stoichiometric. The properties were extracted from the text descriptions of the results. [figure-pass p1-5] Data extracted from Figure 4 for both nanocrystalline and bulk Ag0.8Sb1.2Te2.2 samples. Values are visual estimates from the plots. [figure-pass p6-8] The provided pages contain text describing thermoelectric properties of Ag0.8Sb1.2Te2.2, but do not contai
jp4c04467.pdf | 10.1021/acs.jpcc.4c04467 | ok | 8 | 15 | [figure-pass p1-5] The paper reports AgSbTe2-xSx (x = 0, 0.04, 0.06, 0.08, 0.1). Doping is on the Te site. Electrical conductivity at room temperature is explicitly mentioned in the text for x=0 and x=0.06. Other values are plotted in Figures 4 and 5 but were not extracted as discrete values per the instructions to only extract explicitly stated or plotted values if readable, and the plots are dense with overlapping curves. [figure-pass p6-8] Doping site for S is inferred as Te based on the form
materials-15-02843.pdf | 10.3390/ma15082843 | ok | 23 | 7 | [text-pass] The article provides computational results for pure AgSbTe2 and AgSbSe2, as well as the doped samples AgSb0.94Cd0.06Te2 and AgSbTe1.85Se0.15. Only the doped samples were extracted as per the request for AgSbTe2-family doping data. [figure-pass p1-5] The provided pages discuss first-principles calculations for AgSbTe2-family compounds, specifically mentioning Ag0.94Cd0.06Te2 and AgSbTe1.85Se0.15. However, the pages do not contain any plots or tables showing thermoelectric properties (
nanomaterials-12-03910.pdf | 10.3390/nano12213910 | ok | 12 | 2 | [text-pass] The paper reports on pristine AgSbTe2 synthesized by arc-melting. No extrinsic dopants were added to the sample prepared in this work. The paper references other doped samples (Cd, Zn) in the literature for comparison, but these are not the primary focus of the experimental data generated in this study. [figure-pass p1-5] The provided pages describe the synthesis and structural characterization of AgSbTe2, but they do not contain any plots or tables showing thermoelectric properties
nnano.2013.95.pdf | 10.1038/NNANO.2013.95 | ok | 7 | 5 | [text-pass] The paper focuses on the phonon properties and nanostructure of AgSbTe2-family compounds. While it mentions zT values (zT ~ 1.3 at 720 K for pure AgSbTe2 and zT > 2 for LAST alloys) in the body text, these are cited from other literature (refs 15-17) rather than being experimental results from the current study. The only explicit thermoelectric property data extracted from the study's own measurements is the calculated lattice thermal conductivity contribution of phonon branches in T
nz1c01184.pdf | 10.1021/acsenergylett.1c01184 | ok | 13 | 14 | [text-pass] Data extracted from the review article text. Multiple samples were identified based on the doping strategies discussed in the text. [figure-pass p1-5] Data extracted from Figure 1b showing ZT vs Temperature for various doped AgSbTe2 samples. [figure-pass p6-10] Data extracted from text and Figure 7. Figure 7 values are visual estimates. [figure-pass p11-13] The provided pages contain a list of references and a review article text, but do not contain any plots or tables showing thermo
nz6b00639.pdf | 10.1021/acsenergylett.6b00639 | ok | 8 | 9 | [figure-pass p1-5] Dopant site identified as Sb based on text stating 'Aliovalent Zn2+ doping in Sb3+ sites'. Thermoelectric properties extracted from body text and figures. Figure 3 and 4 provide temperature-dependent data points visually. [figure-pass p6-8] The provided pages contain text describing thermoelectric properties (ZT) for AgSb1-xZnxTe2, but do not contain the actual property-vs-temperature plots (e.g., Figure 5a mentioned in the text is not present in the provided images). Only the
nz8b00137.pdf | 10.1021/acsenergylett.8b00137 | ok | 8 | 8 | [text-pass] The paper discusses AgSnmSbTe2+m solid solutions. Doping with Iodine is specifically mentioned for AgSn5SbTe7. Table 1 provides room temperature Hall carrier concentrations and mobilities for various m values. [figure-pass p1-5] Data extracted for AgSnmSbTe2+m alloys from Figures 2 and 5. Values for m=50 and m=5 were chosen as representative samples from the plots. Other intermediate compositions (m=25, 20, 15, 10) are also plotted in the figures but omitted here for brevity. [figure
out.pdf |  | ok | 24 | 0 | [text-pass] The provided document focuses on Ge-Sb-Te based compounds (specifically Ge4SbTe5, Ge17Sb2Te20, and (GeTe)1-x(Sb2Te3)x) and their alloys/dopants. While AgSbTe2 is mentioned in the introduction (Figure 1.3b) as a reference material, no specific doping or thermoelectric property data for AgSbTe2-family compounds is reported in the text or tables. [figure-pass p1-5] The provided pages are the front matter (title page, copyright, abstract, dedication, acknowledgments) of a dissertation ti
s10854-025-15118-x.pdf | 10.1007/s10854-025-15118-x | ok | 12 | 7 | [text-pass] The article focuses on the effect of preparation methods (melt-quenching vs ball milling) and hot-pressing temperatures on undoped AgSbTe2. No extrinsic dopants were added to the samples. [figure-pass p1-5] The paper discusses AgSbTe2 prepared by different methods (MQ and BM) and hot-pressing temperatures. No dopants were added; these are pure AgSbTe2 samples. Only text-based values were extracted as the relevant figures (4a, 4b, 4c) were not provided in the image set. [figure-pass p
s10854-026-17196-x.pdf | 10.1007/s10854-026-17196-x | ok | 22 | 7 | [text-pass] The study focuses on AgSbTe2 thin films synthesized via melt-quenching and thermal evaporation, followed by post-deposition thermal annealing at various temperatures (50, 70, 90, 110 °C). No chemical dopants were added; the optimization approach was thermal annealing. [figure-pass p1-5] The provided pages do not contain any thermoelectric property-vs-temperature plots. Data was extracted from the abstract text. The samples are AgSbTe2 thin films subjected to different annealing tempe
s11664-009-0669-7.pdf | 10.1007/s11664-009-0669-7 | ok | 6 | 8 | [text-pass] The article provides specific ZT values at 400 K for several dopants in the text. While figures 1, 2, 3, and 4 show temperature-dependent data, the specific numerical values for properties other than ZT at 400 K are not explicitly listed in the text or tables, and the figures are plots without provided raw data points. [figure-pass p1-5] Doping and thermoelectric properties were extracted from the provided figures. ZT values at 400 K were visually estimated from Fig. 4. [figure-pass
s11664-014-3145-y.pdf | 10.1007/s11664-014-3145-y | ok | 8 | 6 | [text-pass] The article reports computational predictions for La0.125Ag0.875SbTe2 and experimental measurements for ternary (Ag-Sb-Te) and quaternary (Ag-Sb-Te-La) alloys in Series A and Series B. Experimental thermal conductivity values at 573 K are explicitly provided in the text for Series A. Other values are presented in plots (Fig. 6) without specific numerical data points provided in the text. [figure-pass p1-5] Thermal conductivity data extracted from Fig. 6a and 6b. Other thermoelectric
s11664-015-3682-z.pdf | 10.1007/s11664-015-3682-z | ok | 6 | 3 | [text-pass] The provided article focuses on the thermodynamic stability and phase evolution of AgSbTe2-family compounds using in situ XRD and DSC. While the article mentions that these materials are thermoelectric, it does not report any numerical values for thermoelectric properties (Seebeck coefficient, electrical conductivity, thermal conductivity, power factor, or ZT) in the text or tables. Therefore, no thermoelectric property data could be extracted. [figure-pass p1-5] The provided pages f
s11664-015-4102-0.pdf | 10.1007/s11664-015-4102-0 | ok | 7 | 4 | [text-pass] The paper reports nominal compositions AgSbTe2 and AgSbTe1.98Se0.02. The authors note that these materials are not thermodynamically stable and decompose into Ag2Te and Sb2Te3. Thermoelectric properties are reported as temperature-dependent curves in figures, with specific values extracted from the text descriptions of these figures. [figure-pass p1-5] Only AgSbTe2 samples were plotted with temperature-dependent thermoelectric properties. Se-doped samples were mentioned but no proper
s11664-024-11310-7.pdf | 10.1007/s11664-024-11310-7 | ok | 30 | 7 | [text-pass] The article mentions AgSbTe2-family compounds in the context of Group 7 materials and references specific samples in Table IV. No other explicit doping/TE data for AgSbTe2-family compounds was found in the provided text. [figure-pass p1-5] The provided pages are a review article that mentions AgSbTe2-family compounds (specifically Ga-doped AgSbTe2 and (GeTe)m(AgSbTe2)100-m) in the text, but does not provide any property-vs-temperature plots or tables for these specific materials. The
s12613-011-0446-5.pdf | 10.1007/s12613-011-0446-5 | ok | 5 | 7 | [text-pass] The article discusses doping Ag0.84Sb1.16Te2.16 with Ce, Yb, and Cu at a fixed ratio of 0.01. The site is identified as Sb based on the text stating 'Sb was partially substituted by rare-earth (RE) elements, Ce and Yb, and transition metal Cu'. Specific numerical values for properties were mostly provided in the text for 673 K, while other data points were presented in figures without explicit numerical values.
s40843-024-3152-0.pdf | 10.1007/s40843-024-3152-0 | ok | 8 | 2 | [text-pass] The article focuses on the decomposition behavior of Ag0.9Sb1.1Te2.1 rather than reporting new thermoelectric performance data for various dopants. The only explicit numerical thermoelectric values provided are for zT at 600 K under different measurement rates in the supplementary discussion section. [figure-pass p1-5] The paper focuses on the decomposition behavior of Ag0.9Sb1.1Te2.1. Figure 2e provides room-temperature electrical conductivity and Seebeck coefficient data for sample
s41467-024-55280-0.pdf | 10.1038/s41467-024-55280-0 | ok | 12 | 8 | [text-pass] The article reports AgSbTe2 and Sn-doped AgSbTe2 (AgSb1-xSnxTe2). Specific values for AgSb0.94Sn0.06Te2 were extracted from the text. Other doping levels (3%, 10%) were mentioned but specific numerical data points were not provided in the text. [figure-pass p1-5] The paper discusses Sn-doped AgSbTe2. While the text mentions a peak zT of 2.5 at 673 K and a power factor of 27 μWcm⁻¹K⁻², specific temperature-dependent plots for these properties were not provided in the image set, only b
s43578-025-01619-2.pdf | 10.1557/s43578-025-01619-2 | ok | 10 | 1 | [text-pass] The provided article text discusses AgSbTe2 as a known thermoelectric material and references it in the context of metavalent bonding, but it does not contain any specific experimental data tables, sample IDs, or quantitative thermoelectric property values for AgSbTe2-family compounds. [figure-pass p1-5] The provided pages discuss the general properties and bonding mechanisms of AgSbTe2-family compounds in the context of metavalent bonding and thermoelectric performance. However, the
science.1092963.pdf |  | ok | 5 | 5 | [figure-pass p1-5] Data extracted for AgPb10SbTe12 and AgPb18SbTe20 from figures 2 and 3.
science.abb3517.pdf |  | ok | 7 | 6 | [figure-pass p1-5] Data extracted from Fig. 4. Doping site for Cd is identified as Sb based on the text 'Cd atoms preferentially occupy Sb sites'. [figure-pass p6-7] The provided pages contain text describing thermoelectric properties of Cd-doped AgSbTe2, but do not contain the actual plots or tables with temperature-dependent data points. The values extracted are those explicitly mentioned in the body text.
sectional-analysis-of-thermoelectric-performance-in-agsbte2-ingots-processed-by-horizontal-zone-melting.pdf | 10.1142/S0217979226502358 | ok | 9 | 9 | [text-pass] The study investigates undoped AgSbTe2 synthesized via direct fusion and horizontal zone melting (HZM). The samples are undoped; the variation in properties is attributed to the redistribution of secondary Ag2Te phases along the ingot length (Part I, II, III). No specific dopant elements were added. The peak ZT of 0.82 at 307.8 K is explicitly mentioned for the terminal section (Part III) in the text. [figure-pass p1-5] The samples are undoped AgSbTe2 ingots processed by horizontal z
ssrn-4526442.pdf |  | ok | 16 | 7 | [text-pass] The paper discusses AgSbTe2-family compounds doped with Ti and Sb vacancies. Data for pristine AgSbTe2, Ti-doped AgSbTe2, and Ti-doped with Sb-vacancy AgSbTe2 were extracted from the text. [figure-pass p1-5] The provided pages contain introductory text, experimental details, and a description of the study, but they do not include any plots or tables showing thermoelectric properties (Seebeck coefficient, electrical conductivity, thermal conductivity, lattice thermal conductivity, pow
ssrn-6617408.pdf |  | ok | 19 | 6 | [text-pass] The s-AST material is AgSbTe2 with Sb2O3 impurities. The SnTe-x% s-AST composites are solid solutions where Ag and Sb substitute for Sn. [figure-pass p1-5] The material s-AST is AgSbTe2 with minor Sb2O3 impurities. Thermoelectric properties were extracted from the body text in section 2.2. [figure-pass p6-10] The paper discusses SnTe-x% s-AST composites where s-AST is AgSbTe2. Figure 2 provides thermoelectric properties for the s-AST pellet itself. Other figures show SnTe-based alloy